## DATABASE
CURVE_No | NO_IN_LIBRARY | TEST_TYPE | BASIC_MATERIAL_TYPE | STRUCTURE_TYPE | ICE_AGE_TYPE | SPECIMEN_SHAPE | SPECIMEN_LENGTH (MM) | SPECIMEN_EQ_AVE_DIA (MM) | CROSS_SECTION_SHAPE | CROSS_SECTION_AREA (MM2) | L/D | LOADING_DIRECTION | CRYSTAL_ORIENTATION | SPECIMEN_PREPARATION_TEMPERATURE (C) | TEST_TEMPERATURE (C) | STRAIN_RATE (1/S) | AVE_GRAIN_SIZE (MM) | DENSITY (G/CM3) | SALINITY (%) | CONFINEMENT RATIO 3 | CONFINEMENT RATIO 2 | CONSTANT_CONFINEMENT (MPA) | COMMENT
1 | 16 | Uniaxial Tensile | Sea Saltwater - Field | Columnar | First Year | Cylinder | 254 | 108 | Circle | 9160.884 | 2.351852 | Horizontal | Vertical | -15 | -3 | 0.001 | 4.1 | 0.913 | 0.29 | 0 | 0 | 0 | The horizontally oriented samples collected for testing were retrieved A small pre-load (5-15 kPa) was applied to the test specimen in order to seat the loading train. A total of 103 constant strain-rate tension tests was performed on the horizontal, columnar first-year sea-ice specimens; results are for average values.
2 | 16 | Uniaxial Tensile | Sea Saltwater - Field | Columnar | First Year | Cylinder | 254 | 108 | Circle | 9160.884 | 2.351852 | Horizontal | Vertical | -15 | -5 | 0.001 | 4.1 | 0.919 | 0.35 | 0 | 0 | 0 | The horizontally oriented samples collected for testing were retrieved A small pre-load (5-15 kPa) was applied to the test specimen in order to seat the loading train. A total of 103 constant strain-rate tension tests was performed on the horizontal, columnar first-year sea-ice specimens; results are for average values.
3 | 16 | Uniaxial Tensile | Sea Saltwater - Field | Columnar | First Year | Cylinder | 254 | 108 | Circle | 9160.884 | 2.351852 | Horizontal | Vertical | -15 | -10 | 0.001 | 4.1 | 0.919 | 0.41 | 0 | 0 | 0 | The horizontally oriented samples collected for testing were retrieved A small pre-load (5-15 kPa) was applied to the test specimen in order to seat the loading train. A total of 103 constant strain-rate tension tests was performed on the horizontal, columnar first-year sea-ice specimens; results are for average values.
4 | 16 | Uniaxial Tensile | Sea Saltwater - Field | Columnar | First Year | Cylinder | 254 | 108 | Circle | 9160.884 | 2.351852 | Horizontal | Vertical | -15 | -20 | 0.001 | 4.1 | 0.922 | 0.56 | 0 | 0 | 0 | The horizontally oriented samples collected for testing were retrieved A small pre-load (5-15 kPa) was applied to the test specimen in order to seat the loading train. A total of 103 constant strain-rate tension tests was performed on the horizontal, columnar first-year sea-ice specimens; results are for average values.
5 | 16 | Uniaxial Tensile | Sea Saltwater - Field | Columnar | First Year | Cylinder | 254 | 108 | Circle | 9160.884 | 2.351852 | Horizontal | Vertical | -15 | -3 | 1e-05 | 4.1 | 0.912 | 0.31 | 0 | 0 | 0 | The horizontally oriented samples collected for testing were retrieved A small pre-load (5-15 kPa) was applied to the test specimen in order to seat the loading train. A total of 103 constant strain-rate tension tests was performed on the horizontal, columnar first-year sea-ice specimens; results are for average values.
6 | 16 | Uniaxial Tensile | Sea Saltwater - Field | Columnar | First Year | Cylinder | 254 | 108 | Circle | 9160.884 | 2.351852 | Horizontal | Vertical | -15 | -5 | 1e-05 | 4.1 | 0.916 | 0.33 | 0 | 0 | 0 | The horizontally oriented samples collected for testing were retrieved A small pre-load (5-15 kPa) was applied to the test specimen in order to seat the loading train. A total of 103 constant strain-rate tension tests was performed on the horizontal, columnar first-year sea-ice specimens; results are for average values.
7 | 16 | Uniaxial Tensile | Sea Saltwater - Field | Columnar | First Year | Cylinder | 254 | 108 | Circle | 9160.884 | 2.351852 | Horizontal | Vertical | -15 | -10 | 1e-05 | 4.1 | 0.918 | 0.41 | 0 | 0 | 0 | The horizontally oriented samples collected for testing were retrieved A small pre-load (5-15 kPa) was applied to the test specimen in order to seat the loading train. A total of 103 constant strain-rate tension tests was performed on the horizontal, columnar first-year sea-ice specimens; results are for average values.
8 | 16 | Uniaxial Tensile | Sea Saltwater - Field | Columnar | First Year | Cylinder | 254 | 108 | Circle | 9160.884 | 2.351852 | Horizontal | Vertical | -15 | -20 | 1e-05 | 4.1 | 0.925 | 0.54 | 0 | 0 | 0 | The horizontally oriented samples collected for testing were retrieved A small pre-load (5-15 kPa) was applied to the test specimen in order to seat the loading train. A total of 103 constant strain-rate tension tests was performed on the horizontal, columnar first-year sea-ice specimens; results are for average values.
9 | 22 | Uniaxial Compressive | Laboratory Saltwater | Columnar | First Year | Cylinder | 233.5 | 102 | Circle | 8171.282 | 2.289216 | Horizontal | Vertical | -25 | -10 | 0.00082 | 3.8 | 0.899 | 0.505 | 0 | 0 | 0 | The c-axes were unaligned and within ±15 degrees of the horizontal plane (i.e. roughly perpendicular to the growth direction) The variations in sample length (156 to 311mm) had no apparent effect on the strength or failure characteristics
10 | 22 | Uniaxial Compressive | Laboratory Saltwater | Columnar | First Year | Cylinder | 233.5 | 102 | Circle | 8171.282 | 2.289216 | Horizontal | Vertical | -25 | -10 | 0.0001 | 3.8 | 0.899 | 0.505 | 0 | 0 | 0 | The c-axes were unaligned and within ±15 degrees of the horizontal plane (i.e. roughly perpendicular to the growth direction) The variations in sample length (156 to 311mm) had no apparent effect on the strength or failure characteristics
11 | 22 | Uniaxial Compressive | Laboratory Saltwater | Columnar | First Year | Cylinder | 233.5 | 102 | Circle | 8171.282 | 2.289216 | Horizontal | Vertical | -25 | -10 | 8.9e-07 | 3.8 | 0.899 | 0.505 | 0 | 0 | 0 | The c-axes were unaligned and within ±15 degrees of the horizontal plane (i.e. roughly perpendicular to the growth direction) The variations in sample length (156 to 311mm) had no apparent effect on the strength or failure characteristics
12 | 22 | Uniaxial Compressive | Laboratory Saltwater | Columnar | First Year | Cylinder | 233.5 | 102 | Circle | 8171.282 | 2.289216 | Vertical | Vertical | -25 | -10 | 0.0018 | 3.8 | 0.899 | 0.505 | 0 | 0 | 0 | The c-axes were unaligned and within ±15 degrees of the horizontal plane (i.e. roughly perpendicular to the growth direction) The variations in sample length (156 to 311mm) had no apparent effect on the strength or failure characteristics
13 | 22 | Uniaxial Compressive | Laboratory Saltwater | Columnar | First Year | Cylinder | 233.5 | 102 | Circle | 8171.282 | 2.289216 | Vertical | Vertical | -25 | -10 | 0.0002 | 3.8 | 0.899 | 0.505 | 0 | 0 | 0 | The c-axes were unaligned and within ±15 degrees of the horizontal plane (i.e. roughly perpendicular to the growth direction) The variations in sample length (156 to 311mm) had no apparent effect on the strength or failure characteristics
14 | 22 | Uniaxial Compressive | Laboratory Saltwater | Columnar | First Year | Cylinder | 233.5 | 102 | Circle | 8171.282 | 2.289216 | Vertical | Vertical | -25 | -10 | 0.00011 | 3.8 | 0.899 | 0.505 | 0 | 0 | 0 | The c-axes were unaligned and within ±15 degrees of the horizontal plane (i.e. roughly perpendicular to the growth direction) The variations in sample length (156 to 311mm) had no apparent effect on the strength or failure characteristics
15 | 22 | Uniaxial Compressive | Laboratory Saltwater | Columnar | First Year | Cylinder | 233.5 | 102 | Circle | 8171.282 | 2.289216 | Vertical | Vertical | -25 | -10 | 1.1e-06 | 3.8 | 0.899 | 0.505 | 0 | 0 | 0 | The c-axes were unaligned and within ±15 degrees of the horizontal plane (i.e. roughly perpendicular to the growth direction) The variations in sample length (156 to 311mm) had no apparent effect on the strength or failure characteristics
16 | 31 | Uniaxial Compressive | Lake Freshwater - Field | Columnar | First Year | Cube | 50 | 56.41896 | Square | 2500 | 0.8862269 | Horizontal | Unknown | -10 | -10 | 2 | 4.5 | 0.917 | -5 | 0 | 0 | 0
17 | 31 | Uniaxial Compressive | Lake Freshwater - Field | Columnar | First Year | Cube | 50 | 57.54734 | Square | 2601 | 0.8688499 | Horizontal | Unknown | -10 | -10 | 2 | 4.5 | 0.917 | -5 | 0 | 0 | 0
18 | 31 | Uniaxial Compressive | Lake Freshwater - Field | Columnar | First Year | Cube | 50 | 58.67572 | Square | 2704 | 0.8521413 | Horizontal | Unknown | -10 | -10 | 4 | 4.5 | 0.917 | -5 | 0 | 0 | 0
19 | 31 | Uniaxial Compressive | Lake Freshwater - Field | Columnar | First Year | Cube | 50 | 59.8041 | Square | 2809 | 0.8360631 | Horizontal | Unknown | -10 | -10 | 4 | 4.5 | 0.917 | -5 | 0 | 0 | 0
20 | 31 | Uniaxial Compressive | Lake Freshwater - Field | Columnar | First Year | Cube | 50 | 60.93248 | Square | 2916 | 0.8205805 | Horizontal | Unknown | -10 | -10 | 10 | 4.5 | 0.917 | -5 | 0 | 0 | 0
21 | 31 | Uniaxial Compressive | Lake Freshwater - Field | Columnar | First Year | Cube | 50 | 62.06085 | Square | 3025 | 0.8056608 | Horizontal | Unknown | -10 | -10 | 10 | 4.5 | 0.917 | -5 | 0 | 0 | 0
22 | 31 | Uniaxial Compressive | Lake Freshwater - Field | Columnar | First Year | Cube | 50 | 63.18923 | Square | 3136 | 0.791274 | Horizontal | Unknown | -10 | -10 | 20 | 4.5 | 0.917 | -5 | 0 | 0 | 0
23 | 31 | Uniaxial Compressive | Lake Freshwater - Field | Columnar | First Year | Cube | 50 | 64.31761 | Square | 3249 | 0.777392 | Horizontal | Unknown | -10 | -10 | 20 | 4.5 | 0.917 | -5 | 0 | 0 | 0
24 | 31 | Uniaxial Compressive | Lake Freshwater - Field | Columnar | First Year | Cube | 50 | 65.44599 | Square | 3364 | 0.7639887 | Horizontal | Unknown | -10 | -10 | 40 | 4.5 | 0.917 | -5 | 0 | 0 | 0
25 | 31 | Uniaxial Compressive | Lake Freshwater - Field | Columnar | First Year | Cube | 50 | 66.57437 | Square | 3481 | 0.7510398 | Horizontal | Unknown | -10 | -10 | 40 | 4.5 | 0.917 | -5 | 0 | 0 | 0
26 | 31 | Uniaxial Compressive | Lake Freshwater - Field | Columnar | First Year | Cube | 50 | 67.70275 | Square | 3600 | 0.7385224 | Horizontal | Unknown | -5 | -5 | 2 | 4.5 | 0.917 | -5 | 0 | 0 | 0
27 | 31 | Uniaxial Compressive | Lake Freshwater - Field | Columnar | First Year | Cube | 50 | 68.83113 | Square | 3721 | 0.7264155 | Horizontal | Unknown | -5 | -5 | 2 | 4.5 | 0.917 | -5 | 0 | 0 | 0
28 | 31 | Uniaxial Compressive | Lake Freshwater - Field | Columnar | First Year | Cube | 50 | 69.95951 | Square | 3844 | 0.7146991 | Horizontal | Unknown | -5 | -5 | 4 | 4.5 | 0.917 | -5 | 0 | 0 | 0
29 | 31 | Uniaxial Compressive | Lake Freshwater - Field | Columnar | First Year | Cube | 50 | 71.08789 | Square | 3969 | 0.7033547 | Horizontal | Unknown | -5 | -5 | 4 | 4.5 | 0.917 | -5 | 0 | 0 | 0
30 | 31 | Uniaxial Compressive | Lake Freshwater - Field | Columnar | First Year | Cube | 50 | 72.21627 | Square | 4096 | 0.6923648 | Horizontal | Unknown | -5 | -5 | 10 | 4.5 | 0.917 | -5 | 0 | 0 | 0
31 | 31 | Uniaxial Compressive | Lake Freshwater - Field | Columnar | First Year | Cube | 50 | 73.34465 | Square | 4225 | 0.681713 | Horizontal | Unknown | -5 | -5 | 10 | 4.5 | 0.917 | -5 | 0 | 0 | 0
32 | 31 | Uniaxial Compressive | Lake Freshwater - Field | Columnar | First Year | Cube | 50 | 74.47303 | Square | 4356 | 0.671384 | Horizontal | Unknown | -5 | -5 | 20 | 4.5 | 0.917 | -5 | 0 | 0 | 0
33 | 31 | Uniaxial Compressive | Lake Freshwater - Field | Columnar | First Year | Cube | 50 | 75.6014 | Square | 4489 | 0.6613634 | Horizontal | Unknown | -5 | -5 | 20 | 4.5 | 0.917 | -5 | 0 | 0 | 0
34 | 31 | Uniaxial Compressive | Lake Freshwater - Field | Columnar | First Year | Cube | 50 | 76.72978 | Square | 4624 | 0.6516374 | Horizontal | Unknown | -5 | -5 | 40 | 4.5 | 0.917 | -5 | 0 | 0 | 0
35 | 31 | Uniaxial Compressive | Lake Freshwater - Field | Columnar | First Year | Cube | 50 | 77.85816 | Square | 4761 | 0.6421934 | Horizontal | Unknown | -5 | -5 | 40 | 4.5 | 0.917 | -5 | 0 | 0 | 0
36 | 33 | Uniaxial Compressive | Sea Saltwater - Field | Columnar | First Year | Rectangular Prism | 177 | 77.03996 | Rectangle | 4661.46 | 2.297509 | Vertical | Horizontal | -20 | -3 | 0.00057 | 8.88 | 0.86 | 0.251 | 0 | 0 | 0
37 | 33 | Uniaxial Compressive | Sea Saltwater - Field | Columnar | First Year | Rectangular Prism | 174 | 77.03512 | Rectangle | 4660.875 | 2.25871 | Vertical | Horizontal | -20 | -3 | 6e-05 | 8.88 | 0.84 | 0.235 | 0 | 0 | 0
38 | 33 | Uniaxial Compressive | Sea Saltwater - Field | Columnar | First Year | Rectangular Prism | 174 | 76.61562 | Rectangle | 4610.25 | 2.271077 | Horizontal | Horizontal | -20 | -3 | 0.0035 | 8.88 | 0.84 | 0.1679 | 0 | 0 | 0
39 | 33 | Uniaxial Compressive | Sea Saltwater - Field | Columnar | First Year | Rectangular Prism | 173 | 75.10213 | Rectangle | 4429.905 | 2.30353 | Horizontal | Horizontal | -20 | -3 | 0.0006 | 8.88 | 0.87 | 0.27 | 0 | 0 | 0
40 | 33 | Uniaxial Compressive | Sea Saltwater - Field | Columnar/Polycrystalline | First Year | Rectangular Prism | 172.5 | 73.21698 | Rectangle | 4210.305 | 2.356011 | Vertical | Random | -20 | -3 | 0.0002 | -5 | 0.82 | 0.3193 | 0 | 0 | 0
41 | 33 | Uniaxial Compressive | Sea Saltwater - Field | Columnar/Polycrystalline | First Year | Rectangular Prism | 172 | 73.76714 | Rectangle | 4273.815 | 2.331662 | Vertical | Random | -20 | -3 | 0.002 | -5 | 0.82 | 0.356 | 0 | 0 | 0
42 | 33 | Uniaxial Compressive | Laboratory Snow | Polycrystalline | New | Rectangular Prism | 172.5 | 75.51104 | Rectangle | 4478.275 | 2.284434 | Vertical | Random | -20 | -3 | 0.0002 | -5 | 0.51 | 0.125 | 0 | 0 | 0
43 | 33 | Uniaxial Compressive | Laboratory Snow | Polycrystalline | New | Rectangular Prism | 170 | 76.72149 | Rectangle | 4623 | 2.215807 | Vertical | Random | -20 | -3 | 0.0006 | -5 | 0.54 | 0.1612 | 0 | 0 | 0
44 | 39 | Triaxial Compressive | Laboratory Freshwater | Columnar | New | Cube | 100 | 112.8379 | Square | 10000 | 0.8862269 | Horizontal | Random | -4 | -10 | 0.03 | 3.5 | 0.914 | 0 | 0.25 | 0.5 | 0
45 | 41 | Uniaxial Compressive | Sea Saltwater - Field | Columnar | First Year | Rectangular Prism | 250 | 79.78846 | Rectangle | 5000 | 3.133285 | Horizontal | Horizontal | -15 | -10 | 8e-05 | -5 | 0.915 | 5.5 | 0 | 0 | 0
46 | 41 | Uniaxial Compressive | Sea Saltwater - Field | Columnar | First Year | Rectangular Prism | 250 | 79.78846 | Rectangle | 5000 | 3.133285 | Horizontal | Horizontal | -15 | -10 | 0.0028 | -5 | 0.915 | 5.5 | 0 | 0 | 0
47 | 41 | Uniaxial Compressive | Sea Saltwater - Field | Columnar | First Year | Rectangular Prism | 250 | 79.78846 | Rectangle | 5000 | 3.133285 | Horizontal | Horizontal | -15 | -10 | 0.0028 | -5 | 0.915 | 5.5 | 0 | 0 | 0
48 | 41 | Uniaxial Compressive | Sea Saltwater - Field | Columnar | First Year | Rectangular Prism | 250 | 79.78846 | Rectangle | 5000 | 3.133285 | Horizontal | Horizontal | -15 | -10 | 0.0028 | -5 | 0.915 | 5.5 | 0 | 0 | 0
49 | 41 | Uniaxial Compressive | Sea Saltwater - Field | Columnar | First Year | Rectangular Prism | 250 | 79.78846 | Rectangle | 5000 | 3.133285 | Horizontal | Horizontal | -15 | -10 | 6e-05 | -5 | 0.725 | 5 | 0 | 0 | 0
50 | 41 | Uniaxial Compressive | Sea Saltwater - Field | Columnar | First Year | Rectangular Prism | 250 | 79.78846 | Rectangle | 5000 | 3.133285 | Horizontal | Horizontal | -15 | -10 | 6e-05 | -5 | 0.78 | 5 | 0 | 0 | 0
51 | 41 | Uniaxial Compressive | Sea Saltwater - Field | Columnar | First Year | Rectangular Prism | 250 | 79.78846 | Rectangle | 5000 | 3.133285 | Horizontal | Horizontal | -15 | -10 | 6e-05 | -5 | 0.855 | 10 | 0 | 0 | 0
52 | 41 | Uniaxial Compressive | Sea Saltwater - Field | Columnar | First Year | Rectangular Prism | 250 | 79.78846 | Rectangle | 5000 | 3.133285 | Horizontal | Horizontal | -15 | -10 | 6e-05 | -5 | 0.91 | 9 | 0 | 0 | 0
53 | 41 | Uniaxial Compressive | Sea Saltwater - Field | Columnar | First Year | Rectangular Prism | 250 | 79.78846 | Rectangle | 5000 | 3.133285 | Horizontal | Horizontal | -15 | -10 | 6e-05 | -5 | 0.915 | 11 | 0 | 0 | 0
54 | 41 | Uniaxial Compressive | Sea Saltwater - Field | Columnar | First Year | Rectangular Prism | 250 | 79.78846 | Rectangle | 5000 | 3.133285 | Horizontal | Horizontal | -15 | -10 | 6e-05 | -5 | 0.895 | 11 | 0 | 0 | 0
55 | 42 | Triaxial Compressive | Laboratory Freshwater | Polycrystalline | New | Cylinder | 75 | 70 | Circle | 3848.451 | 1.071429 | Unknown | Random | -10 | -10 | 0.005 | 1.5 | 0.75 | 0 | 0 | 0 | 20
56 | 42 | Triaxial Compressive | Laboratory Freshwater | Polycrystalline | New | Cylinder | 75 | 70 | Circle | 3848.451 | 1.071429 | Unknown | Random | -10 | -10 | 0.02 | 1.5 | 0.75 | 0 | 0 | 0 | 20
57 | 42 | Triaxial Compressive | Laboratory Freshwater | Polycrystalline | New | Cylinder | 75 | 70 | Circle | 3848.451 | 1.071429 | Unknown | Random | -10 | -10 | 0.02 | 1.5 | 0.75 | 0 | 0 | 0 | 10
58 | 42 | Triaxial Compressive | Laboratory Freshwater | Polycrystalline | New | Cylinder | 75 | 70 | Circle | 3848.451 | 1.071429 | Unknown | Random | -10 | -10 | 0.005 | 1.5 | 0.75 | 0 | 0 | 0 | 5
59 | 42 | Triaxial Compressive | Laboratory Freshwater | Polycrystalline | New | Cylinder | 75 | 70 | Circle | 3848.451 | 1.071429 | Unknown | Random | -10 | -10 | 0.02 | 1.5 | 0.75 | 0 | 0 | 0 | 5
60 | 42 | Triaxial Compressive | Laboratory Freshwater | Polycrystalline | New | Cylinder | 75 | 70 | Circle | 3848.451 | 1.071429 | Unknown | Random | -10 | -10 | 0.005 | 1.5 | 0.917 | 0 | 0 | 0 | 10
61 | 42 | Triaxial Compressive | Laboratory Freshwater | Polycrystalline | New | Cylinder | 75 | 70 | Circle | 3848.451 | 1.071429 | Unknown | Random | -10 | -10 | 0.005 | 1.5 | 0.917 | 0 | 0 | 0 | 10
62 | 42 | Triaxial Compressive | Laboratory Freshwater | Polycrystalline | New | Cylinder | 75 | 70 | Circle | 3848.451 | 1.071429 | Unknown | Random | -10 | -10 | 0.005 | 1.5 | 0.917 | 0 | 0 | 0 | 10
63 | 42 | Triaxial Compressive | Laboratory Freshwater | Polycrystalline | New | Cylinder | 75 | 70 | Circle | 3848.451 | 1.071429 | Unknown | Random | -10 | -10 | 0.005 | 1.5 | 0.917 | 0 | 0 | 0 | 20
64 | 46 | Triaxial Compressive | Sea Saltwater - Field | Columnar | First Year | Cylinder | 356 | 106 | Circle | 8824.734 | 3.358491 | Vertical | Horizontal | -10 | -10 | 0.01 | -5 | 0.925 | -5 | 0.25 | 0.25 | 0
65 | 46 | Triaxial Compressive | Sea Saltwater - Field | Columnar | First Year | Cylinder | 356 | 106 | Circle | 8824.734 | 3.358491 | Vertical | Horizontal | -10 | -10 | 0.01 | -5 | 0.925 | -5 | 0.25 | 0.25 | 0
66 | 46 | Triaxial Compressive | Sea Saltwater - Field | Columnar | First Year | Cylinder | 356 | 106 | Circle | 8824.734 | 3.358491 | Vertical | Horizontal | -10 | -10 | 0.01 | -5 | 0.925 | -5 | 0.25 | 0.25 | 0
67 | 46 | Triaxial Compressive | Sea Saltwater - Field | Columnar | First Year | Cylinder | 356 | 106 | Circle | 8824.734 | 3.358491 | Vertical | Horizontal | -10 | -10 | 0.01 | -5 | 0.925 | -5 | 0.25 | 0.25 | 0
68 | 47 | Triaxial Compressive | Laboratory Freshwater | Polycrystalline | New | Cylinder | 60 | 20 | Circle | 314.1593 | 3 | Unknown | Random | -10 | -11 | 0.0055 | 0.8 | 0.913 | 0 | 0 | 0 | 0
69 | 47 | Triaxial Compressive | Laboratory Freshwater | Polycrystalline | New | Cylinder | 60 | 20 | Circle | 314.1593 | 3 | Unknown | Random | -10 | -11 | 0.0055 | 0.8 | 0.913 | 0 | 0 | 0 | 10
70 | 47 | Triaxial Compressive | Laboratory Freshwater | Polycrystalline | New | Cylinder | 60 | 20 | Circle | 314.1593 | 3 | Unknown | Random | -10 | -11 | 0.0055 | 0.8 | 0.913 | 0 | 0 | 0 | 34
71 | 47 | Triaxial Compressive | Laboratory Freshwater | Polycrystalline | New | Cylinder | 60 | 20 | Circle | 314.1593 | 3 | Unknown | Random | -10 | -11 | 0.0055 | 0.8 | 0.913 | 0 | 0 | 0 | 85
72 | 48 | Uniaxial Compressive | Laboratory Freshwater | Polycrystalline | New | Cylinder | 252 | 62.5 | Circle | 3067.962 | 4.032 | Horizontal | Random | -10 | -10 | 1e-05 | 2 | 0.905079 | 0 | 0 | 0 | 0 | Density of Ice (ρ_ice) = (1 - Porosity) * Density of Pure Ice. L/D is 2 to 2.5. three different methods of ice preparation were used.
73 | 48 | Uniaxial Compressive | Laboratory Freshwater | Polycrystalline | New | Cylinder | 252 | 62.5 | Circle | 3067.962 | 4.032 | Horizontal | Random | -10 | -10 | 1e-05 | 2 | 0.905079 | 0 | 0 | 0 | 0 | Density of Ice (ρ_ice) = (1 - Porosity) * Density of Pure Ice. L/D is 2 to 2.5. three different methods of ice preparation were used.
74 | 48 | Uniaxial Compressive | Laboratory Freshwater | Polycrystalline | New | Cylinder | 252 | 62.5 | Circle | 3067.962 | 4.032 | Horizontal | Random | -10 | -10 | 1e-05 | 2 | 0.9162664 | 0 | 0 | 0 | 0 | Density of Ice (ρ_ice) = (1 - Porosity) * Density of Pure Ice. L/D is 2 to 2.5. three different methods of ice preparation were used.
75 | 48 | Uniaxial Compressive | Laboratory Freshwater | Polycrystalline | New | Cylinder | 252 | 62.5 | Circle | 3067.962 | 4.032 | Horizontal | Random | -10 | -10 | 1e-05 | 2 | 0.9162664 | 0 | 0 | 0 | 0 | Density of Ice (ρ_ice) = (1 - Porosity) * Density of Pure Ice. L/D is 2 to 2.5. three different methods of ice preparation were used.
76 | 48 | Uniaxial Compressive | Laboratory Freshwater | Polycrystalline | New | Cylinder | 252 | 62.5 | Circle | 3067.962 | 4.032 | Horizontal | Random | -10 | -10 | 1e-05 | 2 | 0.9068213 | 0 | 0 | 0 | 0 | Density of Ice (ρ_ice) = (1 - Porosity) * Density of Pure Ice. L/D is 2 to 2.5. three different methods of ice preparation were used.
77 | 48 | Uniaxial Compressive | Laboratory Freshwater | Polycrystalline | New | Cylinder | 252 | 62.5 | Circle | 3067.962 | 4.032 | Horizontal | Random | -10 | -10 | 1e-05 | 2 | 0.9068213 | 0 | 0 | 0 | 0 | Density of Ice (ρ_ice) = (1 - Porosity) * Density of Pure Ice. L/D is 2 to 2.5. three different methods of ice preparation were used.
78 | 48 | Uniaxial Compressive | Laboratory Freshwater | Polycrystalline | New | Cylinder | 252 | 62.5 | Circle | 3067.962 | 4.032 | Horizontal | Random | -10 | -15 | 1e-05 | 2 | 0.9068213 | 0 | 0 | 0 | 0 | Density of Ice (ρ_ice) = (1 - Porosity) * Density of Pure Ice. L/D is 2 to 2.5. three different methods of ice preparation were used.
79 | 48 | Uniaxial Compressive | Laboratory Freshwater | Polycrystalline | New | Cylinder | 252 | 62.5 | Circle | 3067.962 | 4.032 | Horizontal | Random | -10 | -10 | 1e-05 | 2 | 0.9068213 | 0 | 0 | 0 | 0 | Density of Ice (ρ_ice) = (1 - Porosity) * Density of Pure Ice. L/D is 2 to 2.5. three different methods of ice preparation were used.
80 | 48 | Uniaxial Compressive | Laboratory Freshwater | Polycrystalline | New | Cylinder | 252 | 62.5 | Circle | 3067.962 | 4.032 | Horizontal | Random | -10 | -5 | 1e-05 | 2 | 0.9068213 | 0 | 0 | 0 | 0 | Density of Ice (ρ_ice) = (1 - Porosity) * Density of Pure Ice. L/D is 2 to 2.5. three different methods of ice preparation were used.
81 | 48 | Uniaxial Compressive | Laboratory Freshwater | Polycrystalline | New | Cylinder | 252 | 62.5 | Circle | 3067.962 | 4.032 | Horizontal | Random | -10 | -15 | 5e-06 | 2 | 0.9068213 | 0 | 0 | 0 | 0 | Density of Ice (ρ_ice) = (1 - Porosity) * Density of Pure Ice. L/D is 2 to 2.5. three different methods of ice preparation were used.
82 | 48 | Uniaxial Compressive | Laboratory Freshwater | Polycrystalline | New | Cylinder | 252 | 62.5 | Circle | 3067.962 | 4.032 | Horizontal | Random | -10 | -10 | 5e-06 | 2 | 0.9068213 | 0 | 0 | 0 | 0 | Density of Ice (ρ_ice) = (1 - Porosity) * Density of Pure Ice. L/D is 2 to 2.5. three different methods of ice preparation were used.
83 | 48 | Uniaxial Compressive | Laboratory Freshwater | Polycrystalline | New | Cylinder | 252 | 62.5 | Circle | 3067.962 | 4.032 | Horizontal | Random | -10 | -5 | 5e-06 | 2 | 0.9068213 | 0 | 0 | 0 | 0 | Density of Ice (ρ_ice) = (1 - Porosity) * Density of Pure Ice. L/D is 2 to 2.5. three different methods of ice preparation were used.
84 | 48 | Uniaxial Compressive | Laboratory Freshwater | Polycrystalline | New | Cylinder | 252 | 62.5 | Circle | 3067.962 | 4.032 | Horizontal | Random | -10 | -15 | 1e-06 | 2 | 0.9068213 | 0 | 0 | 0 | 0 | Density of Ice (ρ_ice) = (1 - Porosity) * Density of Pure Ice. L/D is 2 to 2.5. three different methods of ice preparation were used.
85 | 48 | Uniaxial Compressive | Laboratory Freshwater | Polycrystalline | New | Cylinder | 252 | 62.5 | Circle | 3067.962 | 4.032 | Horizontal | Random | -10 | -10 | 1e-06 | 2 | 0.9068213 | 0 | 0 | 0 | 0 | Density of Ice (ρ_ice) = (1 - Porosity) * Density of Pure Ice. L/D is 2 to 2.5. three different methods of ice preparation were used.
86 | 48 | Uniaxial Compressive | Laboratory Freshwater | Polycrystalline | New | Cylinder | 252 | 62.5 | Circle | 3067.962 | 4.032 | Horizontal | Random | -10 | -5 | 1e-06 | 2 | 0.9068213 | 0 | 0 | 0 | 0 | Density of Ice (ρ_ice) = (1 - Porosity) * Density of Pure Ice. L/D is 2 to 2.5. three different methods of ice preparation were used.
87 | 50 | Triaxial Compressive | Laboratory Freshwater | Polycrystalline | New | Cylinder | 40 | 12.7 | Circle | 126.6769 | 3.149606 | Horizontal | Random | -93.15 | -93.15 | 7e-07 | 0.002 | 0.917 | 0 | 0 | 0 | 100 | fine-grained
88 | 50 | Triaxial Compressive | Laboratory Freshwater | Polycrystalline | New | Cylinder | 40 | 12.7 | Circle | 126.6769 | 3.149606 | Horizontal | Random | -93.15 | -93.15 | 7e-07 | 0.3 | 0.917 | 0 | 0 | 0 | 100 | standard ice
89 | 50 | Triaxial Compressive | Laboratory Freshwater | Polycrystalline | New | Cylinder | 40 | 12.7 | Circle | 126.6769 | 3.149606 | Horizontal | Random | -73.15 | -73.15 | 7e-07 | 0.002 | 0.917 | 0 | 0 | 0 | 100 | fine-grained
90 | 50 | Triaxial Compressive | Laboratory Freshwater | Polycrystalline | New | Cylinder | 40 | 12.7 | Circle | 126.6769 | 3.149606 | Horizontal | Random | -73.15 | -73.15 | 7e-07 | 0.3 | 0.917 | 0 | 0 | 0 | 100 | standard ice
91 | 51 | Confined Plain Strain | Laboratory Freshwater | Columnar | New | Rectangular Prism | 200 | 79.78846 | Rectangle | 5000 | 2.506628 | Horizontal | Vertical | -10 | -10 | 0.000167 | 5 | 0.9135 | 0 | 0 | 0 | 0
92 | 51 | Confined Plain Strain | Laboratory Freshwater | Columnar | New | Rectangular Prism | 200 | 79.78846 | Rectangle | 5000 | 2.506628 | Horizontal | Vertical | -10 | -10 | 1.67e-05 | 5 | 0.9135 | 0 | 0 | 0 | 0
93 | 51 | Confined Plain Strain | Laboratory Freshwater | Columnar | New | Rectangular Prism | 200 | 79.78846 | Rectangle | 5000 | 2.506628 | Horizontal | Vertical | -10 | -10 | 1.67e-06 | 5 | 0.9135 | 0 | 0 | 0 | 0
94 | 51 | Confined Plain Strain | Laboratory Freshwater | Columnar | New | Rectangular Prism | 200 | 79.78846 | Rectangle | 5000 | 2.506628 | Horizontal | Vertical | -10 | -10 | 1.67e-07 | 5 | 0.9135 | 0 | 0 | 0 | 0
95 | 51 | Uniaxial Compressive | Laboratory Freshwater | Columnar | New | Rectangular Prism | 200 | 79.78846 | Rectangle | 5000 | 2.506628 | Horizontal | Vertical | -10 | -10 | 1.67e-05 | 5 | 0.9135 | 0 | 0 | 0 | 0
96 | 56 | Uniaxial Compressive | Laboratory Freshwater | Columnar | New | Rectangular Prism | 175 | 78.98654 | Square | 4900 | 2.215567 | Vertical | Unknown | -5 | -10 | 1e-05 | 5.86 | 0.906 | 0 | 0 | 0 | 0
97 | 56 | Uniaxial Compressive | Laboratory Freshwater | Columnar | New | Rectangular Prism | 175 | 78.98654 | Square | 4900 | 2.215567 | Vertical | Unknown | -10 | -10 | 1e-05 | 6.05 | 0.907 | 0 | 0 | 0 | 0
98 | 56 | Uniaxial Compressive | Laboratory Freshwater | Columnar | New | Rectangular Prism | 175 | 78.98654 | Square | 4900 | 2.215567 | Vertical | Unknown | -15 | -10 | 1e-05 | 4.85 | 0.915 | 0 | 0 | 0 | 0
99 | 56 | Uniaxial Compressive | Laboratory Freshwater | Columnar | New | Rectangular Prism | 175 | 78.98654 | Square | 4900 | 2.215567 | Vertical | Unknown | -20 | -10 | 1e-05 | 5.2 | 0.916 | 0 | 0 | 0 | 0
100 | 56 | Uniaxial Compressive | Laboratory Freshwater | Columnar | New | Rectangular Prism | 175 | 78.98654 | Square | 4900 | 2.215567 | Vertical | Unknown | -25 | -10 | 1e-05 | 4.02 | 0.918 | 0 | 0 | 0 | 0
101 | 56 | Uniaxial Compressive | Laboratory Freshwater | Columnar | New | Rectangular Prism | 175 | 78.98654 | Square | 4900 | 2.215567 | Vertical | Unknown | -30 | -10 | 1e-05 | 4.93 | 0.919 | 0 | 0 | 0 | 0
102 | 56 | Uniaxial Compressive | Laboratory Freshwater | Columnar | New | Rectangular Prism | 175 | 78.98654 | Square | 4900 | 2.215567 | Vertical | Unknown | -35 | -10 | 1e-05 | 2.37 | 0.919 | 0 | 0 | 0 | 0
103 | 56 | Uniaxial Compressive | Laboratory Freshwater | Columnar | New | Rectangular Prism | 175 | 78.98654 | Square | 4900 | 2.215567 | Vertical | Unknown | -5 | -10 | 0.001 | 5.86 | 0.906 | 0 | 0 | 0 | 0
104 | 56 | Uniaxial Compressive | Laboratory Freshwater | Columnar | New | Rectangular Prism | 175 | 78.98654 | Square | 4900 | 2.215567 | Vertical | Unknown | -10 | -10 | 0.001 | 6.05 | 0.907 | 0 | 0 | 0 | 0
105 | 56 | Uniaxial Compressive | Laboratory Freshwater | Columnar | New | Rectangular Prism | 175 | 78.98654 | Square | 4900 | 2.215567 | Vertical | Unknown | -15 | -10 | 0.001 | 4.85 | 0.915 | 0 | 0 | 0 | 0
106 | 56 | Uniaxial Compressive | Laboratory Freshwater | Columnar | New | Rectangular Prism | 175 | 78.98654 | Square | 4900 | 2.215567 | Vertical | Unknown | -20 | -10 | 0.001 | 5.2 | 0.916 | 0 | 0 | 0 | 0
107 | 56 | Uniaxial Compressive | Laboratory Freshwater | Columnar | New | Rectangular Prism | 175 | 78.98654 | Square | 4900 | 2.215567 | Vertical | Unknown | -25 | -10 | 0.001 | 4.02 | 0.918 | 0 | 0 | 0 | 0
108 | 56 | Uniaxial Compressive | Laboratory Freshwater | Columnar | New | Rectangular Prism | 175 | 78.98654 | Square | 4900 | 2.215567 | Vertical | Unknown | -30 | -10 | 0.001 | 4.93 | 0.919 | 0 | 0 | 0 | 0
109 | 56 | Uniaxial Compressive | Laboratory Freshwater | Columnar | New | Rectangular Prism | 175 | 78.98654 | Square | 4900 | 2.215567 | Vertical | Unknown | -35 | -10 | 0.001 | 2.37 | 0.919 | 0 | 0 | 0 | 0
110 | 57 | Triaxial Compressive | Laboratory Saline | Columnar | First Year | Cube | 300 | 78.98654 | Square | 4900 | 3.798115 | Vertical | Horizontal | -10 | -10 | 4e-05 | 0.6 | 0.911 | 4.3 | 0.23 | 0.29 | 0
111 | 57 | Triaxial Compressive | Laboratory Saline | Columnar | First Year | Cube | 300 | 78.98654 | Square | 4900 | 3.798115 | Vertical | Horizontal | -10 | -10 | 4e-05 | 0.6 | 0.911 | 4.3 | 0.25 | 0.1 | 0
112 | 57 | Triaxial Compressive | Laboratory Saline | Columnar | First Year | Cube | 300 | 78.98654 | Square | 4900 | 3.798115 | Vertical | Horizontal | -10 | -10 | 4e-05 | 0.6 | 0.911 | 4.3 | 0.5 | 0.4 | 0
113 | 57 | Triaxial Compressive | Laboratory Saline | Columnar | First Year | Cube | 300 | 78.98654 | Square | 4900 | 3.798115 | Vertical | Horizontal | -10 | -10 | 4e-05 | 0.6 | 0.911 | 4.3 | 0.5 | 1 | 0
114 | 57 | Triaxial Compressive | Laboratory Saline | Columnar | First Year | Cube | 300 | 78.98654 | Square | 4900 | 3.798115 | Vertical | Horizontal | -10 | -10 | 4e-05 | 0.6 | 0.911 | 4.3 | 0.76 | 0.03 | 0
115 | 57 | Triaxial Compressive | Laboratory Saline | Columnar | First Year | Cube | 300 | 78.98654 | Square | 4900 | 3.798115 | Vertical | Horizontal | -10 | -10 | 4e-05 | 0.6 | 0.911 | 4.3 | 0.74 | 0.7 | 0
116 | 57 | Triaxial Compressive | Laboratory Saline | Columnar | First Year | Cube | 300 | 78.98654 | Square | 4900 | 3.798115 | Vertical | Horizontal | -10 | -10 | 4e-05 | 0.6 | 0.911 | 4.3 | 1.01 | 0.08 | 0
117 | 57 | Triaxial Compressive | Laboratory Saline | Columnar | First Year | Cube | 300 | 78.98654 | Square | 4900 | 3.798115 | Vertical | Horizontal | -10 | -10 | 4e-05 | 0.6 | 0.911 | 4.3 | 0.99 | 0.15 | 0
118 | 73 | Uniaxial Compressive | Laboratory Freshwater | Columnar | New | Rectangular Prism | 250 | 79.78846 | Square | 5000 | 3.133285 | Horizontal | Vertical | -10 | -10 | 5e-07 | 4.5 | 0.9177 | 0 | 0 | 0 | 0 | The ice was prepared from distilled and de-aerated water
119 | 73 | Uniaxial Compressive | Laboratory Freshwater | Columnar | New | Rectangular Prism | 250 | 79.78846 | Square | 5000 | 3.133285 | Horizontal | Vertical | -10 | -10 | 1e-06 | 4.5 | 0.9177 | 0 | 0 | 0 | 0 | The ice was prepared from distilled and de-aerated water
120 | 73 | Uniaxial Compressive | Laboratory Freshwater | Columnar | New | Rectangular Prism | 250 | 79.78846 | Square | 5000 | 3.133285 | Horizontal | Vertical | -10 | -10 | 1.7e-06 | 4.5 | 0.9177 | 0 | 0 | 0 | 0 | The ice was prepared from distilled and de-aerated water
121 | 73 | Uniaxial Compressive | Laboratory Freshwater | Columnar | New | Rectangular Prism | 250 | 79.78846 | Square | 5000 | 3.133285 | Horizontal | Vertical | -10 | -10 | 3e-06 | 4.5 | 0.9177 | 0 | 0 | 0 | 0 | The ice was prepared from distilled and de-aerated water
122 | 73 | Uniaxial Compressive | Laboratory Freshwater | Columnar | New | Rectangular Prism | 250 | 79.78846 | Square | 5000 | 3.133285 | Horizontal | Vertical | -10 | -10 | 5e-06 | 4.5 | 0.9177 | 0 | 0 | 0 | 0 | The ice was prepared from distilled and de-aerated water
123 | 73 | Uniaxial Compressive | Laboratory Freshwater | Columnar | New | Rectangular Prism | 250 | 79.78846 | Square | 5000 | 3.133285 | Horizontal | Vertical | -10 | -10 | 1e-05 | 4.5 | 0.9177 | 0 | 0 | 0 | 0 | The ice was prepared from distilled and de-aerated water
124 | 73 | Uniaxial Compressive | Laboratory Freshwater | Columnar | New | Rectangular Prism | 250 | 79.78846 | Square | 5000 | 3.133285 | Horizontal | Vertical | -10 | -10 | 2e-05 | 4.5 | 0.9177 | 0 | 0 | 0 | 0 | The ice was prepared from distilled and de-aerated water
125 | 73 | Uniaxial Compressive | Laboratory Freshwater | Columnar | New | Rectangular Prism | 250 | 79.78846 | Square | 5000 | 3.133285 | Horizontal | Vertical | -10 | -10 | 3e-05 | 4.5 | 0.9177 | 0 | 0 | 0 | 0 | The ice was prepared from distilled and de-aerated water
126 | 74 | Uniaxial Compressive | Laboratory Snow | Polycrystalline | New | Cylinder | 60 | 20 | Circle | 314.1593 | 3 | Unknown | Random | -10 | -10 | 0.00055 | 0.67 | 0.917 | 0 | 0 | 0 | 0
127 | 74 | Uniaxial Compressive | Laboratory Snow | Polycrystalline | New | Cylinder | 60 | 20 | Circle | 314.1593 | 3 | Unknown | Random | -10 | -10 | 0.00055 | 1.4 | 0.917 | 0 | 0 | 0 | 0
128 | 74 | Uniaxial Compressive | Laboratory Snow | Polycrystalline | New | Cylinder | 60 | 20 | Circle | 314.1593 | 3 | Unknown | Random | -10 | -10 | 0.00055 | 1.1 | 0.917 | 0 | 0 | 0 | 0
129 | 75 | Uniaxial Compressive | Laboratory Freshwater | Polycrystalline | New | Cylinder | 231 | 91 | Circle | 6503.882 | 2.538462 | Unknown | Random | -14 | -10 | 1e-05 | 4.25 | 0.916 | 0 | 0 | 0 | 0 | Two sample size were used which is 91 mm dia x 231mm and a 100mm dia x 327 mm. No apparent effect on the strength. Density measured at -5 Centigrade
130 | 75 | Uniaxial Compressive | Laboratory Freshwater | Polycrystalline | New | Cylinder | 231 | 91 | Circle | 6503.882 | 2.538462 | Unknown | Random | -14 | -10 | 1e-05 | 3.5 | 0.916 | 0 | 0 | 0 | 0 | Two sample size were used which is 91 mm dia x 231mm and a 100mm dia x 327 mm. No apparent effect on the strength. Density measured at -5 Centigrade
131 | 75 | Uniaxial Compressive | Laboratory Freshwater | Polycrystalline | New | Cylinder | 231 | 91 | Circle | 6503.882 | 2.538462 | Unknown | Random | -14 | -10 | 1e-05 | 4.7 | 0.916 | 0 | 0 | 0 | 0 | Two sample size were used which is 91 mm dia x 231mm and a 100mm dia x 327 mm. No apparent effect on the strength. Density measured at -5 Centigrade
132 | 75 | Uniaxial Compressive | Laboratory Freshwater | Polycrystalline | New | Cylinder | 231 | 91 | Circle | 6503.882 | 2.538462 | Unknown | Random | -14 | -10 | 1e-05 | 2.4 | 0.916 | 0 | 0 | 0 | 0 | Two sample size were used which is 91 mm dia x 231mm and a 100mm dia x 327 mm. No apparent effect on the strength. Density measured at -5 Centigrade
133 | 75 | Uniaxial Compressive | Laboratory Freshwater | Polycrystalline | New | Cylinder | 231 | 91 | Circle | 6503.882 | 2.538462 | Unknown | Random | -14 | -10 | 1e-05 | 3.65 | 0.916 | 0 | 0 | 0 | 0 | Two sample size were used which is 91 mm dia x 231mm and a 100mm dia x 327 mm. No apparent effect on the strength. Density measured at -5 Centigrade
134 | 75 | Uniaxial Compressive | Laboratory Freshwater | Polycrystalline | New | Cylinder | 231 | 91 | Circle | 6503.882 | 2.538462 | Unknown | Random | -14 | -10 | 1e-05 | 2.325 | 0.916 | 0 | 0 | 0 | 0 | Two sample size were used which is 91 mm dia x 231mm and a 100mm dia x 327 mm. No apparent effect on the strength. Density measured at -5 Centigrade
135 | 75 | Uniaxial Compressive | Laboratory Freshwater | Polycrystalline | New | Cylinder | 231 | 91 | Circle | 6503.882 | 2.538462 | Unknown | Random | -14 | -10 | 1e-05 | 3.65 | 0.916 | 0 | 0 | 0 | 0 | Two sample size were used which is 91 mm dia x 231mm and a 100mm dia x 327 mm. No apparent effect on the strength. Density measured at -5 Centigrade
136 | 75 | Uniaxial Compressive | Laboratory Freshwater | Polycrystalline | New | Cylinder | 231 | 91 | Circle | 6503.882 | 2.538462 | Unknown | Random | -14 | -10 | 1e-05 | 3.8 | 0.916 | 0 | 0 | 0 | 0 | Two sample size were used which is 91 mm dia x 231mm and a 100mm dia x 327 mm. No apparent effect on the strength. Density measured at -5 Centigrade
137 | 75 | Uniaxial Compressive | Laboratory Freshwater | Polycrystalline | New | Cylinder | 231 | 91 | Circle | 6503.882 | 2.538462 | Unknown | Random | -14 | -10 | 1e-05 | 1.475 | 0.916 | 0 | 0 | 0 | 0 | Two sample size were used which is 91 mm dia x 231mm and a 100mm dia x 327 mm. No apparent effect on the strength. Density measured at -5 Centigrade
138 | 75 | Uniaxial Compressive | Laboratory Freshwater | Polycrystalline | New | Cylinder | 231 | 91 | Circle | 6503.882 | 2.538462 | Unknown | Random | -14 | -10 | 1e-05 | 3.8 | 0.916 | 0 | 0 | 0 | 0 | Two sample size were used which is 91 mm dia x 231mm and a 100mm dia x 327 mm. No apparent effect on the strength. Density measured at -5 Centigrade
139 | 75 | Uniaxial Compressive | Laboratory Freshwater | Polycrystalline | New | Cylinder | 231 | 91 | Circle | 6503.882 | 2.538462 | Unknown | Random | -14 | -10 | 1e-05 | 3.65 | 0.916 | 0 | 0 | 0 | 0 | Two sample size were used which is 91 mm dia x 231mm and a 100mm dia x 327 mm. No apparent effect on the strength. Density measured at -5 Centigrade
140 | 75 | Uniaxial Compressive | Laboratory Freshwater | Polycrystalline | New | Cylinder | 231 | 91 | Circle | 6503.882 | 2.538462 | Unknown | Random | -14 | -10 | 1e-05 | 2.325 | 0.916 | 0 | 0 | 0 | 0 | Two sample size were used which is 91 mm dia x 231mm and a 100mm dia x 327 mm. No apparent effect on the strength. Density measured at -5 Centigrade
141 | 75 | Uniaxial Compressive | Laboratory Freshwater | Polycrystalline | New | Cylinder | 231 | 91 | Circle | 6503.882 | 2.538462 | Unknown | Random | -14 | -10 | 1e-05 | 2.325 | 0.916 | 0 | 0 | 0 | 0 | Two sample size were used which is 91 mm dia x 231mm and a 100mm dia x 327 mm. No apparent effect on the strength. Density measured at -5 Centigrade
142 | 75 | Uniaxial Compressive | Laboratory Freshwater | Polycrystalline | New | Cylinder | 231 | 91 | Circle | 6503.882 | 2.538462 | Unknown | Random | -14 | -10 | 1e-05 | 3.8 | 0.916 | 0 | 0 | 0 | 0 | Two sample size were used which is 91 mm dia x 231mm and a 100mm dia x 327 mm. No apparent effect on the strength. Density measured at -5 Centigrade
143 | 75 | Uniaxial Compressive | Laboratory Freshwater | Polycrystalline | New | Cylinder | 231 | 91 | Circle | 6503.882 | 2.538462 | Unknown | Random | -14 | -10 | 1e-05 | 3.8 | 0.916 | 0 | 0 | 0 | 0 | Two sample size were used which is 91 mm dia x 231mm and a 100mm dia x 327 mm. No apparent effect on the strength. Density measured at -5 Centigrade
144 | 75 | Uniaxial Compressive | Laboratory Freshwater | Polycrystalline | New | Cylinder | 231 | 91 | Circle | 6503.882 | 2.538462 | Unknown | Random | -14 | -10 | 1e-05 | 3.65 | 0.916 | 0 | 0 | 0 | 0 | Two sample size were used which is 91 mm dia x 231mm and a 100mm dia x 327 mm. No apparent effect on the strength. Density measured at -5 Centigrade
145 | 75 | Uniaxial Compressive | Laboratory Freshwater | Polycrystalline | New | Cylinder | 231 | 91 | Circle | 6503.882 | 2.538462 | Unknown | Random | -14 | -10 | 1e-05 | 3.8 | 0.916 | 0 | 0 | 0 | 0 | Two sample size were used which is 91 mm dia x 231mm and a 100mm dia x 327 mm. No apparent effect on the strength. Density measured at -5 Centigrade
146 | 75 | Uniaxial Compressive | Laboratory Freshwater | Polycrystalline | New | Cylinder | 231 | 91 | Circle | 6503.882 | 2.538462 | Unknown | Random | -14 | -10 | 1e-05 | 3.65 | 0.916 | 0 | 0 | 0 | 0 | Two sample size were used which is 91 mm dia x 231mm and a 100mm dia x 327 mm. No apparent effect on the strength. Density measured at -5 Centigrade
147 | 75 | Uniaxial Compressive | Laboratory Freshwater | Polycrystalline | New | Cylinder | 231 | 91 | Circle | 6503.882 | 2.538462 | Unknown | Random | -14 | -10 | 1e-05 | 2.2875 | 0.916 | 0 | 0 | 0 | 0 | Two sample size were used which is 91 mm dia x 231mm and a 100mm dia x 327 mm. No apparent effect on the strength. Density measured at -5 Centigrade
148 | 75 | Uniaxial Compressive | Laboratory Freshwater | Polycrystalline | New | Cylinder | 231 | 91 | Circle | 6503.882 | 2.538462 | Unknown | Random | -14 | -10 | 1e-05 | 1.475 | 0.916 | 0 | 0 | 0 | 0 | Two sample size were used which is 91 mm dia x 231mm and a 100mm dia x 327 mm. No apparent effect on the strength. Density measured at -5 Centigrade
149 | 75 | Uniaxial Compressive | Laboratory Freshwater | Polycrystalline | New | Cylinder | 231 | 91 | Circle | 6503.882 | 2.538462 | Unknown | Random | -14 | -10 | 1e-05 | 1.3625 | 0.916 | 0 | 0 | 0 | 0 | Two sample size were used which is 91 mm dia x 231mm and a 100mm dia x 327 mm. No apparent effect on the strength. Density measured at -5 Centigrade
150 | 75 | Uniaxial Compressive | Laboratory Freshwater | Polycrystalline | New | Cylinder | 231 | 91 | Circle | 6503.882 | 2.538462 | Unknown | Random | -14 | -10 | 1e-05 | 1.3625 | 0.916 | 0 | 0 | 0 | 0 | Two sample size were used which is 91 mm dia x 231mm and a 100mm dia x 327 mm. No apparent effect on the strength. Density measured at -5 Centigrade
151 | 75 | Uniaxial Compressive | Laboratory Freshwater | Polycrystalline | New | Cylinder | 231 | 91 | Circle | 6503.882 | 2.538462 | Unknown | Random | -14 | -10 | 1e-05 | 1.3625 | 0.916 | 0 | 0 | 0 | 0 | Two sample size were used which is 91 mm dia x 231mm and a 100mm dia x 327 mm. No apparent effect on the strength. Density measured at -5 Centigrade
152 | 75 | Uniaxial Compressive | Laboratory Freshwater | Polycrystalline | New | Cylinder | 231 | 91 | Circle | 6503.882 | 2.538462 | Unknown | Random | -14 | -10 | 1e-05 | 1.3625 | 0.916 | 0 | 0 | 0 | 0 | Two sample size were used which is 91 mm dia x 231mm and a 100mm dia x 327 mm. No apparent effect on the strength. Density measured at -5 Centigrade
153 | 75 | Uniaxial Compressive | Laboratory Freshwater | Polycrystalline | New | Cylinder | 231 | 91 | Circle | 6503.882 | 2.538462 | Unknown | Random | -14 | -10 | 1e-05 | 2.325 | 0.916 | 0 | 0 | 0 | 0 | Two sample size were used which is 91 mm dia x 231mm and a 100mm dia x 327 mm. No apparent effect on the strength. Density measured at -5 Centigrade
154 | 75 | Uniaxial Compressive | Laboratory Freshwater | Polycrystalline | New | Cylinder | 231 | 91 | Circle | 6503.882 | 2.538462 | Unknown | Random | -14 | -10 | 1e-05 | 5.5 | 0.916 | 0 | 0 | 0 | 0 | Two sample size were used which is 91 mm dia x 231mm and a 100mm dia x 327 mm. No apparent effect on the strength. Density measured at -5 Centigrade
155 | 75 | Uniaxial Compressive | Laboratory Freshwater | Polycrystalline | New | Cylinder | 231 | 91 | Circle | 6503.882 | 2.538462 | Unknown | Random | -14 | -10 | 1e-05 | 2.1 | 0.916 | 0 | 0 | 0 | 0 | Two sample size were used which is 91 mm dia x 231mm and a 100mm dia x 327 mm. No apparent effect on the strength. Density measured at -5 Centigrade
156 | 75 | Uniaxial Compressive | Laboratory Freshwater | Polycrystalline | New | Cylinder | 231 | 91 | Circle | 6503.882 | 2.538462 | Unknown | Random | -14 | -10 | 1e-05 | 2.1 | 0.916 | 0 | 0 | 0 | 0 | Two sample size were used which is 91 mm dia x 231mm and a 100mm dia x 327 mm. No apparent effect on the strength. Density measured at -5 Centigrade
157 | 75 | Uniaxial Compressive | Laboratory Freshwater | Polycrystalline | New | Cylinder | 231 | 91 | Circle | 6503.882 | 2.538462 | Unknown | Random | -14 | -10 | 1e-05 | 5.5 | 0.916 | 0 | 0 | 0 | 0 | Two sample size were used which is 91 mm dia x 231mm and a 100mm dia x 327 mm. No apparent effect on the strength. Density measured at -5 Centigrade
158 | 75 | Uniaxial Compressive | Laboratory Freshwater | Polycrystalline | New | Cylinder | 231 | 91 | Circle | 6503.882 | 2.538462 | Unknown | Random | -14 | -10 | 1e-05 | 1.8 | 0.916 | 0 | 0 | 0 | 0 | Two sample size were used which is 91 mm dia x 231mm and a 100mm dia x 327 mm. No apparent effect on the strength. Density measured at -5 Centigrade
159 | 75 | Uniaxial Compressive | Laboratory Freshwater | Polycrystalline | New | Cylinder | 231 | 91 | Circle | 6503.882 | 2.538462 | Unknown | Random | -14 | -10 | 1e-05 | 1.8 | 0.916 | 0 | 0 | 0 | 0 | Two sample size were used which is 91 mm dia x 231mm and a 100mm dia x 327 mm. No apparent effect on the strength. Density measured at -5 Centigrade
160 | 75 | Uniaxial Compressive | Laboratory Freshwater | Polycrystalline | New | Cylinder | 231 | 91 | Circle | 6503.882 | 2.538462 | Unknown | Random | -14 | -10 | 1e-05 | 2.1 | 0.916 | 0 | 0 | 0 | 0 | Two sample size were used which is 91 mm dia x 231mm and a 100mm dia x 327 mm. No apparent effect on the strength. Density measured at -5 Centigrade
161 | 78 | Uniaxial Compressive | Laboratory Freshwater | Columnar | New | Cylinder | 250 | 101.6 | Circle | 8107.32 | 2.46063 | Vertical | Random | -10 | -10 | 0.001 | 4.5 | 0.916 | 0 | 0 | 0 | 0
162 | 78 | Uniaxial Compressive | Laboratory Freshwater | Columnar | New | Cylinder | 250 | 101.6 | Circle | 8107.32 | 2.46063 | Vertical | Random | -10 | -10 | 0.001 | 4.5 | 0.916 | 0 | 0 | 0 | 0
163 | 78 | Uniaxial Compressive | Laboratory Freshwater | Columnar | New | Cylinder | 250 | 101.6 | Circle | 8107.32 | 2.46063 | Vertical | Random | -10 | -10 | 0.001 | 4.5 | 0.916 | 0 | 0 | 0 | 0
164 | 80 | Uniaxial Tensile | Laboratory Freshwater | Columnar | New | Dumbbell | 160 | 44 | Circle | 1520.531 | 3.636364 | Horizontal | Unknown | -1 | -10 | 0.0001 | 1 | 0.915 | 0 | 0 | 0 | 0
165 | 80 | Uniaxial Tensile | Laboratory Freshwater | Columnar | New | Dumbbell | 160 | 44 | Circle | 1520.531 | 3.636364 | Horizontal | Unknown | -1 | -10 | 1e-06 | 1 | 0.915 | 0 | 0 | 0 | 0
166 | 80 | Triaxial Compressive | Laboratory Freshwater | Columnar | New | Cylinder | 100 | 40 | Circle | 1256.637 | 2.5 | Horizontal | Unknown | -1 | -20 | 0.01 | 1 | 0.915 | 0 | 0 | 0 | 1
167 | 80 | Triaxial Compressive | Laboratory Freshwater | Columnar | New | Cylinder | 100 | 40 | Circle | 1256.637 | 2.5 | Horizontal | Unknown | -1 | -20 | 0.01 | 1 | 0.915 | 0 | 0 | 0 | 2.4
168 | 80 | Triaxial Compressive | Laboratory Freshwater | Columnar | New | Cylinder | 100 | 40 | Circle | 1256.637 | 2.5 | Horizontal | Unknown | -1 | -20 | 0.01 | 1 | 0.915 | 0 | 0 | 0 | 10.3
169 | 80 | Triaxial Compressive | Laboratory Freshwater | Columnar | New | Cylinder | 100 | 40 | Circle | 1256.637 | 2.5 | Horizontal | Unknown | -1 | -20 | 0.01 | 1 | 0.915 | 0 | 0 | 0 | 19.8
170 | 80 | Triaxial Compressive | Laboratory Freshwater | Columnar | New | Cylinder | 100 | 40 | Circle | 1256.637 | 2.5 | Horizontal | Unknown | -1 | -20 | 0.01 | 1 | 0.915 | 0 | 0 | 0 | 30
171 | 80 | Triaxial Compressive | Laboratory Freshwater | Columnar | New | Cylinder | 100 | 40 | Circle | 1256.637 | 2.5 | Horizontal | Unknown | -1 | -20 | 0.0001 | 1 | 0.915 | 0 | 0 | 0 | 0.1
172 | 80 | Triaxial Compressive | Laboratory Freshwater | Columnar | New | Cylinder | 100 | 40 | Circle | 1256.637 | 2.5 | Horizontal | Unknown | -1 | -20 | 0.0001 | 1 | 0.915 | 0 | 0 | 0 | 9.8
173 | 80 | Triaxial Compressive | Laboratory Freshwater | Columnar | New | Cylinder | 100 | 40 | Circle | 1256.637 | 2.5 | Horizontal | Unknown | -1 | -20 | 0.0001 | 1 | 0.915 | 0 | 0 | 0 | 19.9
174 | 80 | Triaxial Compressive | Laboratory Freshwater | Columnar | New | Cylinder | 100 | 40 | Circle | 1256.637 | 2.5 | Horizontal | Unknown | -1 | -20 | 0.0001 | 1 | 0.915 | 0 | 0 | 0 | 29.8
175 | 83 | Uniaxial Compressive | Laboratory Freshwater | Polycrystalline | New | Cylinder | 120 | 60 | Circle | 2827.433 | 2 | Horizontal | Unknown | -10 | -10 | 0.00056 | 2 | 0.917 | 0 | 0 | 0 | 0
176 | 83 | Uniaxial Compressive | Laboratory Freshwater | Polycrystalline | New | Cylinder | 120 | 60 | Circle | 2827.433 | 2 | Horizontal | Random | -10 | -10 | 0.00059 | 5 | 0.917 | 0 | 0 | 0 | 0
177 | 83 | Uniaxial Compressive | Laboratory Freshwater | Polycrystalline | New | Cylinder | 120 | 60 | Circle | 2827.433 | 2 | Horizontal | Random | -10 | -10 | 0.00054 | 2 | 0.917 | 0 | 0 | 0 | 0
178 | 83 | Uniaxial Compressive | Laboratory Freshwater | Polycrystalline | New | Cylinder | 120 | 60 | Circle | 2827.433 | 2 | Horizontal | Random | -10 | -10 | 0.00049 | 5 | 0.917 | 0 | 0 | 0 | 0
179 | 84 | Triaxial Compressive | Laboratory Freshwater | Polycrystalline | New | Cylinder | 100 | 40 | Circle | 1256.637 | 2.5 | Unknown | Random | -20 | -40 | 0.01 | 1.7 | 0.914 | 0 | 0 | 0 | 10
180 | 84 | Triaxial Compressive | Laboratory Freshwater | Polycrystalline | New | Cylinder | 100 | 40 | Circle | 1256.637 | 2.5 | Unknown | Random | -20 | -40 | 0.01 | 1.7 | 0.914 | 0 | 0 | 0 | 46
181 | 84 | Triaxial Compressive | Laboratory Freshwater | Polycrystalline | New | Cylinder | 100 | 40 | Circle | 1256.637 | 2.5 | Unknown | Random | -20 | -20 | 1e-05 | 1.7 | 0.914 | 0 | 0 | 0 | 10
182 | 84 | Triaxial Compressive | Laboratory Freshwater | Polycrystalline | New | Cylinder | 100 | 40 | Circle | 1256.637 | 2.5 | Unknown | Random | -20 | -20 | 0.0001 | 1.7 | 0.914 | 0 | 0 | 0 | 10
183 | 84 | Triaxial Compressive | Laboratory Freshwater | Polycrystalline | New | Cylinder | 100 | 40 | Circle | 1256.637 | 2.5 | Unknown | Random | -20 | -20 | 0.001 | 1.7 | 0.914 | 0 | 0 | 0 | 10
184 | 84 | Triaxial Compressive | Laboratory Freshwater | Polycrystalline | New | Cylinder | 100 | 40 | Circle | 1256.637 | 2.5 | Unknown | Random | -20 | -20 | 0.01 | 1.7 | 0.914 | 0 | 0 | 0 | 10
185 | 84 | Triaxial Compressive | Laboratory Freshwater | Polycrystalline | New | Cylinder | 100 | 40 | Circle | 1256.637 | 2.5 | Unknown | Random | -20 | -20 | 0.01 | 1.7 | 0.914 | 0 | 0 | 0 | 10
186 | 85 | Triaxial Compressive | Laboratory Freshwater | Polycrystalline | New | Rectangular Prism | 120 | 67.70275 | Square | 3600 | 1.772454 | Unknown | Random | -20 | -20 | 0.01 | 5 | 0.912 | 0 | 0 | 0 | 10 | Specimen may be rectabgular or cylindrical
187 | 85 | Triaxial Compressive | Laboratory Freshwater | Polycrystalline | New | Rectangular Prism | 120 | 67.70275 | Square | 3600 | 1.772454 | Unknown | Random | -20 | -20 | 0.01 | 5 | 0.912 | 0 | 0 | 0 | 5 | Specimen may be rectabgular or cylindrical
188 | 85 | Triaxial Compressive | Laboratory Freshwater | Polycrystalline | New | Rectangular Prism | 120 | 67.70275 | Square | 3600 | 1.772454 | Unknown | Random | -20 | -20 | 0.01 | 5 | 0.912 | 0 | 0 | 0 | 10 | Specimen may be rectabgular or cylindrical
189 | 85 | Triaxial Compressive | Laboratory Freshwater | Polycrystalline | New | Rectangular Prism | 120 | 67.70275 | Square | 3600 | 1.772454 | Unknown | Random | -20 | -20 | 0.01 | 5 | 0.912 | 0 | 0 | 0 | 15 | Specimen may be rectabgular or cylindrical
190 | 85 | Triaxial Compressive | Laboratory Freshwater | Polycrystalline | New | Rectangular Prism | 120 | 67.70275 | Square | 3600 | 1.772454 | Unknown | Random | -20 | -20 | 0.01 | 5 | 0.912 | 0 | 0 | 0 | 20 | Specimen may be rectabgular or cylindrical
191 | 85 | Triaxial Compressive | Laboratory Freshwater | Polycrystalline | New | Rectangular Prism | 120 | 67.70275 | Square | 3600 | 1.772454 | Unknown | Random | -20 | -20 | 0.01 | 5 | 0.912 | 0 | 0 | 0 | 10 | Specimen may be rectabgular or cylindrical
192 | 85 | Triaxial Compressive | Laboratory Freshwater | Polycrystalline | New | Rectangular Prism | 120 | 67.70275 | Square | 3600 | 1.772454 | Unknown | Random | -20 | -20 | 0.01 | 5 | 0.912 | 0 | 0 | 0 | 5 | Specimen may be rectabgular or cylindrical
193 | 85 | Triaxial Compressive | Laboratory Freshwater | Polycrystalline | New | Rectangular Prism | 120 | 67.70275 | Square | 3600 | 1.772454 | Unknown | Random | -20 | -20 | 0.01 | 5 | 0.912 | 0 | 0 | 0 | 5 | Specimen may be rectabgular or cylindrical
194 | 85 | Triaxial Compressive | Laboratory Freshwater | Polycrystalline | New | Rectangular Prism | 120 | 67.70275 | Square | 3600 | 1.772454 | Unknown | Random | -20 | -20 | 0.01 | 5 | 0.912 | 0 | 0 | 0 | 10 | Specimen may be rectabgular or cylindrical
195 | 85 | Triaxial Compressive | Laboratory Freshwater | Polycrystalline | New | Rectangular Prism | 120 | 67.70275 | Square | 3600 | 1.772454 | Unknown | Random | -20 | -20 | 0.0001 | 1 | 0.912 | 0 | 0 | 0 | 0 | Specimen may be rectabgular or cylindrical
196 | 85 | Triaxial Compressive | Laboratory Freshwater | Polycrystalline | New | Rectangular Prism | 120 | 67.70275 | Square | 3600 | 1.772454 | Unknown | Random | -20 | -20 | 0.0001 | 1 | 0.912 | 0 | 0 | 0 | 10 | Specimen may be rectabgular or cylindrical
197 | 85 | Triaxial Compressive | Laboratory Freshwater | Polycrystalline | New | Rectangular Prism | 120 | 67.70275 | Square | 3600 | 1.772454 | Unknown | Random | -20 | -20 | 0.0001 | 1 | 0.912 | 0 | 0 | 0 | 20 | Specimen may be rectabgular or cylindrical
198 | 85 | Triaxial Compressive | Laboratory Freshwater | Polycrystalline | New | Rectangular Prism | 120 | 67.70275 | Square | 3600 | 1.772454 | Unknown | Random | -20 | -20 | 0.0001 | 1 | 0.912 | 0 | 0 | 0 | 30 | Specimen may be rectabgular or cylindrical
199 | 85 | Triaxial Compressive | Laboratory Freshwater | Polycrystalline | New | Rectangular Prism | 120 | 67.70275 | Square | 3600 | 1.772454 | Unknown | Random | -20 | -20 | 0.01 | 1 | 0.912 | 0 | 0 | 0 | 10 | Specimen may be rectabgular or cylindrical
200 | 85 | Triaxial Compressive | Laboratory Freshwater | Polycrystalline | New | Rectangular Prism | 120 | 67.70275 | Square | 3600 | 1.772454 | Unknown | Random | -20 | -20 | 0.01 | 1 | 0.912 | 0 | 0 | 0 | 30 | Specimen may be rectabgular or cylindrical
201 | 87 | Uniaxial Compressive | Sea Saltwater - Field | Columnar | First Year | Rectangular Prism | 107 | 56.41896 | Square | 2500 | 1.896526 | Horizontal | Vertical | -16.5 | -16.5 | 0.0003 | 1.15 | 0.892 | 6.45 | 0 | 0 | 0 | S3 Ice
202 | 87 | Uniaxial Compressive | Sea Saltwater - Field | Columnar | First Year | Rectangular Prism | 107 | 56.41896 | Square | 2500 | 1.896526 | Vertical | Vertical | -16.5 | -16.5 | 0.0005 | 1.15 | 0.892 | 6.45 | 0 | 0 | 0 | S3 Ice
203 | 87 | Uniaxial Compressive | Sea Saltwater - Field | Columnar | First Year | Rectangular Prism | 107 | 56.41896 | Square | 2500 | 1.896526 | Horizontal | Vertical | -16.5 | -16.5 | 0.0003 | 1.15 | 0.892 | 6.45 | 0 | 0 | 0 | S3 Ice
204 | 87 | Uniaxial Compressive | Sea Saltwater - Field | Columnar | First Year | Rectangular Prism | 107 | 56.41896 | Square | 2500 | 1.896526 | Vertical | Vertical | -16.5 | -16.5 | 0.0005 | 1.15 | 0.892 | 6.45 | 0 | 0 | 0 | S3 Ice
205 | 87 | Uniaxial Compressive | Sea Saltwater - Field | Columnar | First Year | Rectangular Prism | 107 | 56.41896 | Square | 2500 | 1.896526 | Horizontal | Vertical | -16.5 | -16.5 | 0.0075 | 1.15 | 0.892 | 6.45 | 0 | 0 | 0 | S3 Ice
206 | 87 | Uniaxial Compressive | Sea Saltwater - Field | Columnar | First Year | Rectangular Prism | 107 | 56.41896 | Square | 2500 | 1.896526 | Vertical | Vertical | -16.5 | -16.5 | 0.0075 | 1.15 | 0.892 | 6.45 | 0 | 0 | 0 | S3 Ice
207 | 94 | Triaxial Compressive | Laboratory Snow | Polycrystalline | New | Cylinder | 62.5 | 38.5 | Circle | 1164.156 | 1.623377 | Vertical | Random | -10 | -11 | 0.01 | 1 | 0.905 | 0 | 0 | 0 | 50 | fine-grained Ice
208 | 94 | Triaxial Compressive | Laboratory Snow | Polycrystalline | New | Cylinder | 62.5 | 38.5 | Circle | 1164.156 | 1.623377 | Vertical | Random | -10 | -11 | 0.01 | 1 | 0.905 | 0 | 0 | 0 | 30 | fine-grained Ice
209 | 94 | Triaxial Compressive | Laboratory Snow | Polycrystalline | New | Cylinder | 62.5 | 38.5 | Circle | 1164.156 | 1.623377 | Vertical | Random | -10 | -11 | 0.01 | 1 | 0.905 | 0 | 0 | 0 | 10 | fine-grained Ice
210 | 94 | Triaxial Compressive | Laboratory Snow | Polycrystalline | New | Cylinder | 62.5 | 38.5 | Circle | 1164.156 | 1.623377 | Vertical | Random | -10 | -11 | 0.01 | 1 | 0.905 | 0 | 0 | 0 | 5 | fine-grained Ice
211 | 94 | Triaxial Compressive | Laboratory Snow | Polycrystalline | New | Cylinder | 62.5 | 38.5 | Circle | 1164.156 | 1.623377 | Vertical | Random | -10 | -11 | 0.05 | 1 | 0.905 | 0 | 0 | 0 | 50 | fine-grained Ice
212 | 94 | Triaxial Compressive | Laboratory Snow | Polycrystalline | New | Cylinder | 62.5 | 38.5 | Circle | 1164.156 | 1.623377 | Vertical | Random | -10 | -11 | 0.05 | 1 | 0.905 | 0 | 0 | 0 | 20 | fine-grained Ice
213 | 94 | Triaxial Compressive | Laboratory Snow | Polycrystalline | New | Cylinder | 62.5 | 38.5 | Circle | 1164.156 | 1.623377 | Vertical | Random | -10 | -11 | 0.05 | 1 | 0.905 | 0 | 0 | 0 | 10 | fine-grained Ice
214 | 94 | Triaxial Compressive | Laboratory Snow | Polycrystalline | New | Cylinder | 62.5 | 38.5 | Circle | 1164.156 | 1.623377 | Vertical | Random | -10 | -11 | 0.05 | 1 | 0.905 | 0 | 0 | 0 | 5 | fine-grained Ice
215 | 94 | Triaxial Compressive | Laboratory Snow | Polycrystalline | New | Cylinder | 62.5 | 38.5 | Circle | 1164.156 | 1.623377 | Vertical | Random | -10 | -11 | 0.002 | 10 | 0.91 | 0 | 0 | 0 | 50 | Coarse-grained Ice
216 | 94 | Triaxial Compressive | Laboratory Snow | Polycrystalline | New | Cylinder | 62.5 | 38.5 | Circle | 1164.156 | 1.623377 | Vertical | Random | -10 | -11 | 0.002 | 10 | 0.91 | 0 | 0 | 0 | 10 | Coarse-grained Ice
217 | 94 | Triaxial Compressive | Laboratory Snow | Polycrystalline | New | Cylinder | 62.5 | 38.5 | Circle | 1164.156 | 1.623377 | Vertical | Random | -10 | -11 | 0.002 | 10 | 0.91 | 0 | 0 | 0 | 5 | Coarse-grained Ice
218 | 94 | Triaxial Compressive | Laboratory Snow | Columnar | New | Cylinder | 62.5 | 38.5 | Circle | 1164.156 | 1.623377 | Vertical | Vertical | -10 | -11 | 0.002 | 8.5 | 0.905 | 0 | 0 | 0 | 50 | Columnar Ice
219 | 94 | Triaxial Compressive | Laboratory Snow | Columnar | New | Cylinder | 62.5 | 38.5 | Circle | 1164.156 | 1.623377 | Vertical | Vertical | -10 | -11 | 0.002 | 8.5 | 0.905 | 0 | 0 | 0 | 10 | Columnar Ice
220 | 94 | Triaxial Compressive | Laboratory Snow | Columnar | New | Cylinder | 62.5 | 38.5 | Circle | 1164.156 | 1.623377 | Vertical | Vertical | -10 | -11 | 0.002 | 8.5 | 0.905 | 0 | 0 | 0 | 0.1 | Columnar Ice
221 | 94 | Triaxial Compressive | Laboratory Snow | Polycrystalline | New | Cylinder | 62.5 | 38.5 | Circle | 1164.156 | 1.623377 | Horizontal | Random | -10 | -11 | 0.025 | 10 | 0.91 | 0 | 0 | 0 | 5 | Coarse-grained Ice
222 | 94 | Triaxial Compressive | Laboratory Snow | Polycrystalline | New | Cylinder | 62.5 | 38.5 | Circle | 1164.156 | 1.623377 | Horizontal | Random | -10 | -11 | 0.025 | 10 | 0.91 | 0 | 0 | 0 | 10 | Coarse-grained Ice
223 | 94 | Triaxial Compressive | Laboratory Snow | Polycrystalline | New | Cylinder | 62.5 | 38.5 | Circle | 1164.156 | 1.623377 | Horizontal | Random | -10 | -11 | 0.025 | 10 | 0.91 | 0 | 0 | 0 | 50 | Coarse-grained Ice
224 | 94 | Triaxial Compressive | Laboratory Snow | Columnar | New | Cylinder | 62.5 | 38.5 | Circle | 1164.156 | 1.623377 | Horizontal | Vertical | -10 | -11 | 0.0025 | 8.5 | 0.905 | 0 | 0 | 0 | 50 | Columnar Ice
225 | 94 | Triaxial Compressive | Laboratory Snow | Columnar | New | Cylinder | 62.5 | 38.5 | Circle | 1164.156 | 1.623377 | Horizontal | Vertical | -10 | -11 | 0.0025 | 8.5 | 0.905 | 0 | 0 | 0 | 10 | Columnar Ice
226 | 94 | Triaxial Compressive | Laboratory Snow | Columnar | New | Cylinder | 62.5 | 38.5 | Circle | 1164.156 | 1.623377 | Horizontal | Vertical | -10 | -11 | 0.0025 | 8.5 | 0.905 | 0 | 0 | 0 | 5 | Columnar Ice
227 | 99 | Uniaxial Tensile | Sea Saltwater - Field | Columnar | Multi year | Dumbbell | 100 | 40 | Circle | 1256.637 | 2.5 | Vertical | Horizontal | -40 | -10 | 0.0001 | 5 | 0.902 | 1.7 | 0 | 0 | 0 | For the tensiont ests,t wo specimeng eometriesw ere used. Cylindrical specimens, 160 mm long, were either machined into a dumbbell shape, with the diameter reduced from approximately 45 to 40 mm over a length of 100 mm, or were simply grooved in the middle to a minimum diameter of 37-40 mm.
228 | 99 | Uniaxial Tensile | Sea Saltwater - Field | Columnar | Multi year | Dumbbell | 100 | 40 | Circle | 1256.637 | 2.5 | Vertical | Horizontal | -40 | -10 | 1e-07 | 5 | 0.898 | 0.5 | 0 | 0 | 0 | For the tensiont ests,t wo specimeng eometriesw ere used. Cylindrical specimens, 160 mm long, were either machined into a dumbbell shape, with the diameter reduced from approximately 45 to 40 mm over a length of 100 mm, or were simply grooved in the middle to a minimum diameter of 37-40 mm.
229 | 99 | Triaxial Compressive | Sea Saltwater - Field | Columnar | Multi year | Cylinder | 100 | 40 | Circle | 1256.637 | 2.5 | Vertical | Horizontal | -40 | -20 | 0.01 | 5 | 0.903 | 0.6 | 0 | 0 | 4
230 | 99 | Triaxial Compressive | Sea Saltwater - Field | Columnar | Multi year | Cylinder | 100 | 40 | Circle | 1256.637 | 2.5 | Vertical | Horizontal | -40 | -20 | 0.01 | 5 | 0.886 | 1.6 | 0 | 0 | 7
231 | 99 | Triaxial Compressive | Sea Saltwater - Field | Columnar | Multi year | Cylinder | 100 | 40 | Circle | 1256.637 | 2.5 | Vertical | Horizontal | -40 | -20 | 0.01 | 5 | 0.852 | 1 | 0 | 0 | 20
232 | 99 | Triaxial Compressive | Sea Saltwater - Field | Columnar | Multi year | Cylinder | 100 | 40 | Circle | 1256.637 | 2.5 | Vertical | Horizontal | -40 | -40 | 0.01 | 5 | 0.903 | 1.1 | 0 | 0 | 5.5
233 | 103 | Uniaxial Compressive | Sea Saltwater - Field | Columnar | First Year | Cylinder | 175 | 70 | Circle | 3848.451 | 2.5 | Vertical | Vertical | -15 | -6 | 2.46e-05 | -5 | 0.79 | 2 | 0 | 0 | 0
234 | 103 | Uniaxial Compressive | Sea Saltwater - Field | Columnar | First Year | Cylinder | 175 | 70 | Circle | 3848.451 | 2.5 | Vertical | Vertical | -15 | -6 | 0.00113 | -5 | 0.79 | 2 | 0 | 0 | 0
235 | 109 | Triaxial Compressive | Sea Saltwater - Field | Columnar | Multi year | Rectangular Prism | 250 | 80.18641 | Rectangle | 5050 | 3.117735 | Horizontal | Vertical | -30 | -10 | 1.7e-05 | -5 | 0.91 | 0 | 0 | 0 | 0 | It is difficult to define a grain, let alone determine a representative grain size.
236 | 109 | Triaxial Compressive | Sea Saltwater - Field | Columnar | Multi year | Rectangular Prism | 250 | 80.18641 | Rectangle | 5050 | 3.117735 | Horizontal | Vertical | -30 | -10 | 4.4e-05 | -5 | 0.91 | 0 | 0 | 0 | 0 | It is difficult to define a grain, let alone determine a representative grain size.
237 | 109 | Triaxial Compressive | Sea Saltwater - Field | Columnar | Multi year | Rectangular Prism | 250 | 80.18641 | Rectangle | 5050 | 3.117735 | Horizontal | Vertical | -30 | -10 | 4.4e-05 | -5 | 0.91 | 0 | 0 | 0 | 0 | It is difficult to define a grain, let alone determine a representative grain size.
238 | 124 | Uniaxial Compressive | Laboratory Freshwater | Unknown | New | Cylinder | 25 | 25 | Circle | 490.8739 | 1 | Unknown | Unknown | -18 | -18 | 0.005 | -5 | 0.898 | 0 | 0 | 0 | 0 | It seems it is freshwater
239 | 124 | Uniaxial Compressive | Laboratory Freshwater | Unknown | New | Cylinder | 25 | 25 | Circle | 490.8739 | 1 | Unknown | Unknown | -18 | -18 | 0.01 | -5 | 0.898 | 0 | 0 | 0 | 0 | It seems it is freshwater
240 | 124 | Uniaxial Compressive | Laboratory Freshwater | Unknown | New | Cylinder | 25 | 25 | Circle | 490.8739 | 1 | Unknown | Unknown | -18 | -18 | 0.001 | -5 | 0.898 | 0 | 0 | 0 | 0 | It seems it is freshwater
241 | 124 | Uniaxial Compressive | Laboratory Freshwater | Unknown | New | Cylinder | 25 | 25 | Circle | 490.8739 | 1 | Unknown | Unknown | -18 | -18 | 0.001 | -5 | 0.898 | 0 | 0 | 0 | 0 | It seems it is freshwater
242 | 124 | Uniaxial Compressive | Laboratory Freshwater | Unknown | New | Cylinder | 25 | 25 | Circle | 490.8739 | 1 | Unknown | Unknown | -18 | -18 | 0.0005 | -5 | 0.898 | 0 | 0 | 0 | 0 | It seems it is freshwater
243 | 124 | Uniaxial Compressive | Laboratory Freshwater | Unknown | New | Cylinder | 25 | 25 | Circle | 490.8739 | 1 | Unknown | Unknown | -18 | -18 | 0.0001 | -5 | 0.898 | 0 | 0 | 0 | 0 | It seems it is freshwater
244 | 125 | Uniaxial Compressive | Laboratory Freshwater | Polycrystalline | New | Cylinder | 127 | 50.8 | Circle | 2026.83 | 2.5 | Unknown | Random | 0 | -5 | 1e-07 | 1.7 | 0.913 | 0 | 0 | 0 | 0
245 | 125 | Uniaxial Compressive | Laboratory Freshwater | Polycrystalline | New | Cylinder | 127 | 50.8 | Circle | 2026.83 | 2.5 | Unknown | Random | 0 | -5 | 1e-06 | 1.7 | 0.913 | 0 | 0 | 0 | 0
246 | 125 | Uniaxial Compressive | Laboratory Freshwater | Polycrystalline | New | Cylinder | 127 | 50.8 | Circle | 2026.83 | 2.5 | Unknown | Random | 0 | -5 | 5e-07 | 1.7 | 0.913 | 0 | 0 | 0 | 0
247 | 125 | Uniaxial Compressive | Laboratory Freshwater | Polycrystalline | New | Cylinder | 127 | 50.8 | Circle | 2026.83 | 2.5 | Unknown | Random | 0 | -5 | 1.34e-05 | 1.7 | 0.913 | 0 | 0 | 0 | 0
248 | 125 | Uniaxial Compressive | Laboratory Freshwater | Polycrystalline | New | Cylinder | 127 | 50.8 | Circle | 2026.83 | 2.5 | Unknown | Random | 0 | -5 | 0.000103 | 1.7 | 0.913 | 0 | 0 | 0 | 0
249 | 125 | Uniaxial Compressive | Laboratory Freshwater | Polycrystalline | New | Cylinder | 127 | 50.8 | Circle | 2026.83 | 2.5 | Unknown | Random | 0 | -5 | 1e-07 | 5.3 | 0.913 | 0 | 0 | 0 | 0
250 | 125 | Uniaxial Compressive | Laboratory Freshwater | Polycrystalline | New | Cylinder | 127 | 50.8 | Circle | 2026.83 | 2.5 | Unknown | Random | 0 | -5 | 5e-07 | 5.3 | 0.913 | 0 | 0 | 0 | 0
251 | 125 | Uniaxial Compressive | Laboratory Freshwater | Polycrystalline | New | Cylinder | 127 | 50.8 | Circle | 2026.83 | 2.5 | Unknown | Random | 0 | -5 | 1e-06 | 5.3 | 0.913 | 0 | 0 | 0 | 0
252 | 125 | Uniaxial Compressive | Laboratory Freshwater | Polycrystalline | New | Cylinder | 127 | 50.8 | Circle | 2026.83 | 2.5 | Unknown | Random | 0 | -5 | 1e-05 | 5.3 | 0.913 | 0 | 0 | 0 | 0
253 | 125 | Uniaxial Compressive | Laboratory Freshwater | Polycrystalline | New | Cylinder | 127 | 50.8 | Circle | 2026.83 | 2.5 | Unknown | Random | 0 | -5 | 0.0001 | 5.3 | 0.913 | 0 | 0 | 0 | 0
254 | 125 | Uniaxial Compressive | Laboratory Freshwater | Polycrystalline | New | Cylinder | 127 | 50.8 | Circle | 2026.83 | 2.5 | Unknown | Random | 0 | -5 | 0.082 | 5.3 | 0.913 | 0 | 0 | 0 | 0
255 | 125 | Uniaxial Compressive | Laboratory Freshwater | Polycrystalline | New | Cylinder | 127 | 50.8 | Circle | 2026.83 | 2.5 | Unknown | Random | 0 | -5 | 0.012 | 5.3 | 0.913 | 0 | 0 | 0 | 0
256 | 125 | Uniaxial Compressive | Laboratory Freshwater | Polycrystalline | New | Cylinder | 127 | 50.8 | Circle | 2026.83 | 2.5 | Unknown | Random | 0 | -5 | 0.001 | 5.3 | 0.913 | 0 | 0 | 0 | 0
257 | 125 | Uniaxial Compressive | Laboratory Freshwater | Polycrystalline | New | Cylinder | 127 | 50.8 | Circle | 2026.83 | 2.5 | Unknown | Random | 0 | -5 | 0.003 | 5.3 | 0.913 | 0 | 0 | 0 | 0
258 | 126 | Uniaxial Compressive | Sea Saltwater - Field | Polycrystalline | First Year | Cylinder | 250 | 100 | Circle | 7853.982 | 2.5 | Unknown | Random | -10 | -10 | 1e-07 | 3.5 | 0.902 | -5 | 0 | 0 | 0 | iceberg ice - temperature varied from essentially 0◦C at the surface to −10◦C at a depth of 1–2 m
259 | 126 | Uniaxial Compressive | Sea Saltwater - Field | Polycrystalline | First Year | Cylinder | 250 | 100 | Circle | 7853.982 | 2.5 | Unknown | Random | -10 | -10 | 0.0001 | 3.5 | 0.902 | -5 | 0 | 0 | 0 | iceberg ice - temperature varied from essentially 0◦C at the surface to −10◦C at a depth of 1–2 m
260 | 126 | Uniaxial Compressive | Sea Saltwater - Field | Polycrystalline | First Year | Cylinder | 250 | 100 | Circle | 7853.982 | 2.5 | Unknown | Random | -10 | -10 | 0.1 | 3.5 | 0.902 | -5 | 0 | 0 | 0 | iceberg ice - temperature varied from essentially 0◦C at the surface to −10◦C at a depth of 1–2 m
261 | 126 | Uniaxial Compressive | Sea Saltwater - Field | Polycrystalline | First Year | Cylinder | 250 | 100 | Circle | 7853.982 | 2.5 | Unknown | Random | -10 | -10 | 1 | 3.5 | 0.902 | -5 | 0 | 0 | 0 | iceberg ice - temperature varied from essentially 0◦C at the surface to −10◦C at a depth of 1–2 m
262 | 127 | Uniaxial Compressive | Laboratory Freshwater | Polycrystalline | New | Cylinder | 230 | 96 | Circle | 7238.229 | 2.395833 | Vertical | Random | -10 | -10 | 0.001 | 1.1 | 0.916 | 0 | 0 | 0 | 0 | Polycrystalline ice - I h - The temperature was held to +0.2°C and was varied from -10 to - 50°C
263 | 127 | Uniaxial Compressive | Laboratory Freshwater | Polycrystalline | New | Cylinder | 230 | 96 | Circle | 7238.229 | 2.395833 | Vertical | Random | -10 | -10 | 0.001 | 2.8 | 0.916 | 0 | 0 | 0 | 0 | Polycrystalline ice - I h - The temperature was held to +0.2°C and was varied from -10 to - 50°C
264 | 127 | Uniaxial Compressive | Laboratory Freshwater | Polycrystalline | New | Cylinder | 230 | 96 | Circle | 7238.229 | 2.395833 | Vertical | Random | -10 | -10 | 0.001 | 5.6 | 0.916 | 0 | 0 | 0 | 0 | Polycrystalline ice - I h - The temperature was held to +0.2°C and was varied from -10 to - 50°C
265 | 127 | Uniaxial Compressive | Laboratory Freshwater | Polycrystalline | New | Cylinder | 230 | 96 | Circle | 7238.229 | 2.395833 | Vertical | Random | -10 | -10 | 0.001 | 7.3 | 0.916 | 0 | 0 | 0 | 0 | Polycrystalline ice - I h - The temperature was held to +0.2°C and was varied from -10 to - 50°C
266 | 127 | Uniaxial Compressive | Laboratory Freshwater | Polycrystalline | New | Cylinder | 230 | 96 | Circle | 7238.229 | 2.395833 | Vertical | Random | -10 | -10 | 0.001 | 4.5 | 0.916 | 0 | 0 | 0 | 0 | Polycrystalline ice - I h - The temperature was held to +0.2°C and was varied from -10 to - 50°C
267 | 128 | Uniaxial Compressive | Laboratory Freshwater | Single Crystal | New | Cylinder | 30 | 15 | Circle | 176.7146 | 2 | Unknown | Unknown | -10 | -70 | 2.7e-07 | -5 | 0.917 | 0 | 0 | 0 | 0 | As same as 129
268 | 129 | Uniaxial Compressive | Laboratory Freshwater | Single Crystal | New | Cylinder | 30 | 15 | Circle | 176.7146 | 2 | Unknown | Unknown | -10 | -70 | 2.7e-07 | -5 | 0.917 | 0 | 0 | 0 | 0
269 | 129 | Uniaxial Compressive | Laboratory Freshwater | Single Crystal | New | Cylinder | 30 | 15 | Circle | 176.7146 | 2 | Unknown | Unknown | -10 | -60 | 2.7e-07 | -5 | 0.917 | 0 | 0 | 0 | 0
270 | 129 | Uniaxial Compressive | Laboratory Freshwater | Single Crystal | New | Cylinder | 30 | 15 | Circle | 176.7146 | 2 | Unknown | Unknown | -10 | -55 | 2.7e-07 | -5 | 0.917 | 0 | 0 | 0 | 0
271 | 129 | Uniaxial Compressive | Laboratory Freshwater | Single Crystal | New | Cylinder | 30 | 15 | Circle | 176.7146 | 2 | Unknown | Unknown | -10 | -50 | 2.7e-07 | -5 | 0.917 | 0 | 0 | 0 | 0
272 | 129 | Uniaxial Compressive | Laboratory Freshwater | Single Crystal | New | Cylinder | 30 | 15 | Circle | 176.7146 | 2 | Unknown | Unknown | -10 | -40 | 2.7e-07 | -5 | 0.917 | 0 | 0 | 0 | 0
273 | 129 | Uniaxial Compressive | Laboratory Freshwater | Single Crystal | New | Cylinder | 30 | 15 | Circle | 176.7146 | 2 | Unknown | Unknown | -10 | -20 | 2.7e-07 | -5 | 0.917 | 0 | 0 | 0 | 0
274 | 129 | Uniaxial Compressive | Laboratory Freshwater | Single Crystal | New | Cylinder | 30 | 15 | Circle | 176.7146 | 2 | Unknown | Unknown | -10 | -50 | 2.7e-07 | -5 | 0.917 | 0 | 0 | 0 | 0
275 | 129 | Uniaxial Compressive | Laboratory Freshwater | Single Crystal | New | Cylinder | 30 | 15 | Circle | 176.7146 | 2 | Unknown | Unknown | -10 | -60 | 2.7e-07 | -5 | 0.917 | 0 | 0 | 0 | 0
276 | 129 | Uniaxial Compressive | Laboratory Freshwater | Single Crystal | New | Cylinder | 30 | 15 | Circle | 176.7146 | 2 | Unknown | Unknown | -10 | -70 | 2.7e-07 | -5 | 0.917 | 0 | 0 | 0 | 0 | the crystals were doped with hydrogen fluoride - 3 PPM
277 | 129 | Uniaxial Compressive | Laboratory Freshwater | Single Crystal | New | Cylinder | 30 | 15 | Circle | 176.7146 | 2 | Unknown | Unknown | -10 | -70 | 2.7e-07 | -5 | 0.917 | 0 | 0 | 0 | 0 | the crystals were doped with hydrogen fluoride - 0.5 PPM
278 | 129 | Uniaxial Compressive | Laboratory Freshwater | Single Crystal | New | Cylinder | 30 | 15 | Circle | 176.7146 | 2 | Unknown | Unknown | -10 | -70 | 2.7e-07 | -5 | 0.917 | 0 | 0 | 0 | 0 | the crystals were doped with hydrogen fluoride - 0.05 PPM
279 | 129 | Uniaxial Compressive | Laboratory Freshwater | Single Crystal | New | Cylinder | 30 | 15 | Circle | 176.7146 | 2 | Unknown | Unknown | -10 | -70 | 2.7e-07 | -5 | 0.917 | 0 | 0 | 0 | 0 | the crystals were doped with hydrogen fluoride - Pure
280 | 131 | Uniaxial Compressive | Laboratory Freshwater | Columnar | New | Rectangular Prism | 100 | 56.41896 | Square | 2500 | 1.772454 | Horizontal | Unknown | -20 | -8.5 | 0.000167 | 6.75 | 0.911 | 0 | 0 | 0 | 0 | Artificial Ice - Loading rate = 1 mm/min, Air Temp=14, Humidity=50
281 | 131 | Uniaxial Compressive | Laboratory Freshwater | Columnar | New | Rectangular Prism | 100 | 56.41896 | Square | 2500 | 1.772454 | Horizontal | Unknown | -20 | -8.5 | 0.000333 | 6.75 | 0.911 | 0 | 0 | 0 | 0 | Artificial Ice - Loading rate = 2 mm/min, Air Temp=14, Humidity=50
282 | 131 | Uniaxial Compressive | Laboratory Freshwater | Columnar | New | Rectangular Prism | 100 | 56.41896 | Square | 2500 | 1.772454 | Horizontal | Unknown | -20 | -8.5 | 0.000833 | 6.75 | 0.911 | 0 | 0 | 0 | 0 | Artificial Ice - Loading rate = 5 mm/min, Air Temp=14, Humidity=50
283 | 131 | Uniaxial Compressive | Laboratory Freshwater | Columnar | New | Rectangular Prism | 100 | 56.41896 | Square | 2500 | 1.772454 | Horizontal | Unknown | -20 | -8.5 | 0.00167 | 6.75 | 0.911 | 0 | 0 | 0 | 0 | Artificial Ice - Loading rate = 10 mm/min, Air Temp=14, Humidity=50
284 | 131 | Uniaxial Compressive | Laboratory Freshwater | Columnar | New | Rectangular Prism | 100 | 56.41896 | Square | 2500 | 1.772454 | Horizontal | Unknown | -20 | -8.5 | 8.33e-06 | 6.75 | 0.911 | 0 | 0 | 0 | 0 | Artificial Ice - Loading rate = 0.05 mm/min, Air Temp=14, Humidity=50
285 | 131 | Uniaxial Compressive | Laboratory Freshwater | Columnar | New | Rectangular Prism | 100 | 56.41896 | Square | 2500 | 1.772454 | Horizontal | Unknown | -20 | -8.5 | 2.5e-05 | 6.75 | 0.911 | 0 | 0 | 0 | 0 | Artificial Ice - Loading rate = 0.15 mm/min, Air Temp=14, Humidity=50
286 | 131 | Uniaxial Compressive | Laboratory Freshwater | Columnar | New | Rectangular Prism | 100 | 56.41896 | Square | 2500 | 1.772454 | Horizontal | Unknown | -20 | -8.5 | 5e-05 | 6.75 | 0.911 | 0 | 0 | 0 | 0 | Artificial Ice - Loading rate = 0.3 mm/min, Air Temp=14, Humidity=50
287 | 131 | Uniaxial Compressive | Laboratory Freshwater | Columnar | New | Rectangular Prism | 100 | 56.41896 | Square | 2500 | 1.772454 | Horizontal | Unknown | -20 | -8.5 | 8.33e-05 | 6.75 | 0.911 | 0 | 0 | 0 | 0 | Artificial Ice - Loading rate = 0.5 mm/min, Air Temp=14, Humidity=50
288 | 131 | Uniaxial Compressive | Laboratory Freshwater | Columnar | New | Rectangular Prism | 100 | 56.41896 | Square | 2500 | 1.772454 | Horizontal | Unknown | -20 | -35 | 0.000833 | 6.75 | 0.911 | 0 | 0 | 0 | 0 | Artificial Ice - Loading rate = 5 mm/min, Air Temp=14, Humidity=50
289 | 131 | Uniaxial Compressive | Laboratory Freshwater | Columnar | New | Rectangular Prism | 100 | 56.41896 | Square | 2500 | 1.772454 | Horizontal | Unknown | -20 | -25 | 0.000833 | 6.75 | 0.911 | 0 | 0 | 0 | 0 | Artificial Ice - Loading rate = 5 mm/min, Air Temp=14, Humidity=50
290 | 131 | Uniaxial Compressive | Laboratory Freshwater | Columnar | New | Rectangular Prism | 100 | 56.41896 | Square | 2500 | 1.772454 | Horizontal | Unknown | -20 | -15 | 0.000833 | 6.75 | 0.911 | 0 | 0 | 0 | 0 | Artificial Ice - Loading rate = 5 mm/min, Air Temp=14, Humidity=50
291 | 131 | Uniaxial Compressive | Laboratory Freshwater | Columnar | New | Rectangular Prism | 100 | 56.41896 | Square | 2500 | 1.772454 | Horizontal | Unknown | -20 | -5 | 0.000833 | 6.75 | 0.911 | 0 | 0 | 0 | 0 | Artificial Ice - Loading rate = 5 mm/min, Air Temp=14, Humidity=50
292 | 131 | Uniaxial Compressive | Laboratory Freshwater | Columnar | New | Rectangular Prism | 100 | 56.41896 | Square | 2500 | 1.772454 | Horizontal | Unknown | -20 | -8.5 | 0.000833 | 6.75 | 0.911 | 0 | 0 | 0 | 0 | Artificial Ice - Loading rate = 5 mm/min, Air Temp=14, Humidity=50
293 | 131 | Uniaxial Compressive | Laboratory Freshwater | Columnar | New | Rectangular Prism | 100 | 56.41896 | Square | 2500 | 1.772454 | Horizontal | Unknown | -20 | -8.5 | 0.000833 | 6.75 | 0.911 | 0 | 0 | 0 | 0 | Artificial Ice - Loading rate = 5 mm/min, Air Temp=14, Humidity=50
294 | 131 | Uniaxial Compressive | Laboratory Freshwater | Columnar | New | Rectangular Prism | 100 | 56.41896 | Square | 2500 | 1.772454 | Horizontal | Unknown | -20 | -8.5 | 0.000833 | 6.75 | 0.911 | 0 | 0 | 0 | 0 | Artificial Ice - Loading rate = 5 mm/min, Air Temp=14, Humidity=50
295 | 131 | Uniaxial Compressive | Laboratory Freshwater | Columnar | New | Rectangular Prism | 100 | 56.41896 | Square | 2500 | 1.772454 | Horizontal | Unknown | -20 | -8.5 | 0.000833 | 6.75 | 0.911 | 0 | 0 | 0 | 0 | Artificial Ice - Loading rate = 5 mm/min, Air Temp=14, Humidity=50
296 | 131 | Uniaxial Compressive | Laboratory Freshwater | Columnar | New | Rectangular Prism | 100 | 56.41896 | Square | 2500 | 1.772454 | Horizontal | Unknown | -20 | -8.5 | 0.000833 | 6.75 | 0.911 | 0 | 0 | 0 | 0 | Artificial Ice - Loading rate = 5 mm/min, Air Temp=10, Humidity=70
297 | 131 | Uniaxial Compressive | Laboratory Freshwater | Columnar | New | Rectangular Prism | 100 | 56.41896 | Square | 2500 | 1.772454 | Horizontal | Unknown | -20 | -8.5 | 0.000833 | 6.75 | 0.911 | 0 | 0 | 0 | 0 | Artificial Ice - Loading rate = 5 mm/min, Air Temp=22, Humidity=35
298 | 132 | Uniaxial Compressive | Laboratory Freshwater | Columnar | New | Cylinder | 5.36 | 18.49 | Circle | 268.512 | 0.2898864 | Vertical | Vertical | -14 | -11 | 130 | 8 | 1 | 0 | 0 | 0 | 0 | specimens were not exactly cylindrical - Ice was single crystal
299 | 132 | Uniaxial Compressive | Laboratory Freshwater | Columnar | New | Cylinder | 5.49 | 18.62 | Circle | 272.301 | 0.2948443 | Vertical | Vertical | -14 | -11.3 | 882 | 8 | 1 | 0 | 0 | 0 | 0
300 | 132 | Uniaxial Compressive | Laboratory Freshwater | Columnar | New | Cylinder | 5.77 | 18.42 | Circle | 266.4828 | 0.3132465 | Vertical | Vertical | -14 | -11.4 | 260 | 8 | 1 | 0 | 0 | 0 | 0
301 | 132 | Uniaxial Compressive | Laboratory Freshwater | Columnar | New | Cylinder | 5.26 | 18.52 | Circle | 269.384 | 0.2840173 | Vertical | Vertical | -14 | -9.3 | 460 | 8 | 1 | 0 | 0 | 0 | 0
302 | 132 | Uniaxial Compressive | Laboratory Freshwater | Columnar | New | Cylinder | 5.54 | 18.39 | Circle | 265.6155 | 0.3012507 | Vertical | Vertical | -14 | -12.1 | 425 | 8 | 1 | 0 | 0 | 0 | 0
303 | 132 | Uniaxial Compressive | Laboratory Freshwater | Columnar | New | Cylinder | 5.38 | 18.37 | Circle | 265.038 | 0.2928688 | Vertical | Vertical | -14 | -11 | 90 | 8 | 1 | 0 | 0 | 0 | 0
304 | 132 | Uniaxial Compressive | Laboratory Freshwater | Columnar | New | Cylinder | 5.46 | 18.31 | Circle | 263.3095 | 0.2981977 | Vertical | Vertical | -14 | -12 | 611 | 8 | 1 | 0 | 0 | 0 | 0
305 | 132 | Uniaxial Compressive | Laboratory Freshwater | Columnar | New | Cylinder | 5.05 | 18.38 | Circle | 265.3267 | 0.2747552 | Vertical | Vertical | -14 | -11 | 1122 | 8 | 1 | 0 | 0 | 0 | 0
306 | 132 | Uniaxial Compressive | Laboratory Freshwater | Polycrystalline | New | Cylinder | 5.5 | 18 | Circle | 254.469 | 0.3055556 | Vertical | Random | -14 | -9.8 | 770 | 3.25 | 1 | 0 | 0 | 0 | 0
307 | 132 | Uniaxial Compressive | Laboratory Freshwater | Polycrystalline | New | Cylinder | 5.5 | 18 | Circle | 254.469 | 0.3055556 | Vertical | Random | -14 | -10 | 140 | 3.25 | 1 | 0 | 0 | 0 | 0
308 | 132 | Uniaxial Compressive | Laboratory Freshwater | Polycrystalline | New | Cylinder | 5.5 | 18 | Circle | 254.469 | 0.3055556 | Vertical | Random | -14 | -11 | 92 | 3.25 | 1 | 0 | 0 | 0 | 0
309 | 132 | Uniaxial Compressive | Laboratory Freshwater | Polycrystalline | New | Cylinder | 5.5 | 18 | Circle | 254.469 | 0.3055556 | Vertical | Random | -14 | -12.2 | 180 | 3.25 | 1 | 0 | 0 | 0 | 0
310 | 132 | Uniaxial Compressive | Laboratory Freshwater | Polycrystalline | New | Cylinder | 2.3 | 18 | Circle | 254.469 | 0.1277778 | Vertical | Random | -14 | -10.2 | 312 | 3.25 | 1 | 0 | 0 | 0 | 0
311 | 132 | Uniaxial Compressive | Laboratory Freshwater | Polycrystalline | New | Cylinder | 2.3 | 18 | Circle | 254.469 | 0.1277778 | Vertical | Random | -14 | -11.5 | 225 | 3.25 | 1 | 0 | 0 | 0 | 0
312 | 132 | Uniaxial Compressive | Laboratory Freshwater | Polycrystalline | New | Cylinder | 2.3 | 18 | Circle | 254.469 | 0.1277778 | Vertical | Random | -14 | -9.7 | 740 | 3.25 | 1 | 0 | 0 | 0 | 0
313 | 132 | Uniaxial Compressive | Laboratory Freshwater | Polycrystalline | New | Cylinder | 2.3 | 18 | Circle | 254.469 | 0.1277778 | Vertical | Random | -14 | -10 | 408 | 3.25 | 1 | 0 | 0 | 0 | 0
314 | 132 | Uniaxial Compressive | Laboratory Freshwater | Polycrystalline | New | Cylinder | 2.3 | 18 | Circle | 254.469 | 0.1277778 | Vertical | Random | -14 | -9 | 397 | 3.25 | 1 | 0 | 0 | 0 | 0
315 | 132 | Uniaxial Compressive | Laboratory Freshwater | Polycrystalline | New | Cylinder | 0.89 | 18 | Circle | 254.469 | 0.04944444 | Vertical | Random | -14 | -11 | 672 | 3.25 | 1 | 0 | 0 | 0 | 0
316 | 132 | Uniaxial Compressive | Laboratory Freshwater | Polycrystalline | New | Cylinder | 0.89 | 18 | Circle | 254.469 | 0.04944444 | Vertical | Random | -14 | -10.1 | 740 | 3.25 | 1 | 0 | 0 | 0 | 0
317 | 132 | Uniaxial Compressive | Laboratory Freshwater | Polycrystalline | New | Cylinder | 0.89 | 18 | Circle | 254.469 | 0.04944444 | Vertical | Random | -14 | -10.1 | 550 | 3.25 | 1 | 0 | 0 | 0 | 0
318 | 132 | Uniaxial Compressive | Laboratory Freshwater | Polycrystalline | New | Cylinder | 5.5 | 19 | Circle | 283.5287 | 0.2894737 | Vertical | Random | -14 | -30 | 62 | -5 | 1 | 0 | 0 | 0 | 0
319 | 132 | Uniaxial Compressive | Laboratory Freshwater | Polycrystalline | New | Cylinder | 5.5 | 19 | Circle | 283.5287 | 0.2894737 | Vertical | Random | -14 | -28.7 | 209 | -5 | 1 | 0 | 0 | 0 | 0
320 | 132 | Uniaxial Compressive | Laboratory Freshwater | Polycrystalline | New | Cylinder | 5.5 | 19 | Circle | 283.5287 | 0.2894737 | Vertical | Random | -14 | -33.8 | 290 | -5 | 1 | 0 | 0 | 0 | 0
321 | 132 | Uniaxial Compressive | Laboratory Freshwater | Polycrystalline | New | Cylinder | 5.5 | 19 | Circle | 283.5287 | 0.2894737 | Vertical | Random | -14 | -31.8 | 214 | -5 | 1 | 0 | 0 | 0 | 0
322 | 132 | Uniaxial Compressive | Laboratory Freshwater | Polycrystalline | New | Cylinder | 2.3 | 19 | Circle | 283.5287 | 0.1210526 | Vertical | Random | -14 | -31.9 | 426 | -5 | 1 | 0 | 0 | 0 | 0
323 | 132 | Uniaxial Compressive | Laboratory Freshwater | Polycrystalline | New | Cylinder | 2.3 | 19 | Circle | 283.5287 | 0.1210526 | Vertical | Random | -14 | -30 | 580 | -5 | 1 | 0 | 0 | 0 | 0
324 | 132 | Uniaxial Compressive | Laboratory Freshwater | Polycrystalline | New | Cylinder | 2.3 | 19 | Circle | 283.5287 | 0.1210526 | Vertical | Random | -14 | -29.7 | 323 | -5 | 1 | 0 | 0 | 0 | 0
325 | 132 | Uniaxial Compressive | Laboratory Freshwater | Polycrystalline | New | Cylinder | 2.3 | 19 | Circle | 283.5287 | 0.1210526 | Vertical | Random | -14 | -32.9 | 250 | -5 | 1 | 0 | 0 | 0 | 0
326 | 132 | Uniaxial Compressive | Laboratory Freshwater | Polycrystalline | New | Cylinder | 2.3 | 19 | Circle | 283.5287 | 0.1210526 | Vertical | Random | -14 | -31.7 | 502 | -5 | 1 | 0 | 0 | 0 | 0
327 | 132 | Uniaxial Compressive | Laboratory Freshwater | Polycrystalline | New | Cylinder | 0.89 | 19 | Circle | 283.5287 | 0.04684211 | Vertical | Random | -14 | -33 | 596 | -5 | 1 | 0 | 0 | 0 | 0
328 | 132 | Uniaxial Compressive | Laboratory Freshwater | Polycrystalline | New | Cylinder | 0.89 | 19 | Circle | 283.5287 | 0.04684211 | Vertical | Random | -14 | -33 | 978 | -5 | 1 | 0 | 0 | 0 | 0
329 | 132 | Uniaxial Compressive | Laboratory Freshwater | Polycrystalline | New | Cylinder | 0.89 | 19 | Circle | 283.5287 | 0.04684211 | Vertical | Random | -14 | -30 | 842 | -5 | 1 | 0 | 0 | 0 | 0
330 | 132 | Uniaxial Compressive | Laboratory Freshwater | Polycrystalline | New | Cylinder | 0.89 | 19 | Circle | 283.5287 | 0.04684211 | Vertical | Random | -14 | -32 | 1441 | -5 | 1 | 0 | 0 | 0 | 0
331 | 132 | Uniaxial Compressive | Laboratory Freshwater | Columnar | New | Cylinder | 5.66 | 17.46 | Circle | 239.4299 | 0.3241695 | Vertical | Diagonal | -14 | -11.5 | 318 | -5 | 1 | 0 | 0 | 0 | 0
332 | 132 | Uniaxial Compressive | Laboratory Freshwater | Columnar | New | Cylinder | 5.74 | 17.46 | Circle | 239.4299 | 0.3287514 | Vertical | Diagonal | -14 | -10.3 | 200 | -5 | 1 | 0 | 0 | 0 | 0
333 | 132 | Uniaxial Compressive | Laboratory Freshwater | Columnar | New | Cylinder | 5.74 | 17.46 | Circle | 239.4299 | 0.3287514 | Vertical | Diagonal | -14 | -10.3 | 139 | -5 | 1 | 0 | 0 | 0 | 0
334 | 132 | Uniaxial Compressive | Laboratory Freshwater | Columnar | New | Cylinder | 5.89 | 19 | Circle | 283.5287 | 0.31 | Vertical | Diagonal | -14 | -10 | 187 | -5 | 1 | 0 | 0 | 0 | 0
335 | 132 | Uniaxial Compressive | Laboratory Freshwater | Columnar | New | Cylinder | 5.92 | 19 | Circle | 283.5287 | 0.3115789 | Vertical | Diagonal | -14 | -10.5 | 278 | -5 | 1 | 0 | 0 | 0 | 0
336 | 132 | Uniaxial Compressive | Laboratory Freshwater | Columnar | New | Cylinder | 8.69 | 19 | Circle | 283.5287 | 0.4573684 | Vertical | Diagonal | -14 | -11 | 80 | -5 | 1 | 0 | 0 | 0 | 0
337 | 133 | Uniaxial Compressive | Laboratory Freshwater | Polycrystalline | New | Cylinder | 40 | 20 | Circle | 314.1593 | 2 | Unknown | Random | -10 | -42 | 0.0002 | 0.9 | 0.917 | 0 | 0 | 0 | 0 | polycrystalline ice Ih
338 | 133 | Uniaxial Compressive | Laboratory Freshwater | Polycrystalline | New | Cylinder | 40 | 20 | Circle | 314.1593 | 2 | Unknown | Random | -10 | -72 | 0.0002 | 0.9 | 0.917 | 0 | 0 | 0 | 0 | polycrystalline ice Ih
339 | 141 | Uniaxial Tensile | Laboratory Saline | Columnar | First Year | Cylinder | 279.5 | 101.6 | Circle | 8107.32 | 2.750984 | Vertical | Horizontal | -32.5 | -10 | 0.001 | 3.5 | 0.914 | 4.3 | 0 | 0 | 0
340 | 141 | Uniaxial Tensile | Laboratory Saline | Columnar | First Year | Cylinder | 279.5 | 101.6 | Circle | 8107.32 | 2.750984 | Vertical | Horizontal | -32.5 | -10 | 1e-07 | 3.5 | 0.914 | 4.3 | 0 | 0 | 0
341 | 141 | Uniaxial Tensile | Sea Saltwater - Field | Columnar | First Year | Cylinder | 279.5 | 101.6 | Circle | 8107.32 | 2.750984 | Horizontal | Vertical | -26 | -10 | 0.001 | 4.2 | 0.9 | 4.3 | 0 | 0 | 0
342 | 141 | Uniaxial Tensile | Sea Saltwater - Field | Columnar | First Year | Cylinder | 279.5 | 101.6 | Circle | 8107.32 | 2.750984 | Horizontal | Vertical | -26 | -10 | 1e-07 | 4.2 | 0.9 | 4.3 | 0 | 0 | 0
343 | 141 | Uniaxial Tensile | Laboratory Saline | Columnar | First Year | Cylinder | 279.5 | 101.6 | Circle | 8107.32 | 2.750984 | Vertical | Horizontal | -32.5 | -10 | 1e-07 | 3.5 | 0.914 | 4.3 | 0 | 0 | 0
344 | 142 | Uniaxial Compressive | Laboratory Freshwater | Polycrystalline | New | Cube | 200 | 225.6758 | Square | 40000 | 0.8862269 | Unknown | Unknown | -10 | -10 | 1e-05 | 1 | 0.9175 | 0 | 0 | 0 | 0
345 | 142 | Uniaxial Compressive | Laboratory Freshwater | Polycrystalline | New | Cube | 70 | 78.98654 | Square | 4900 | 0.8862269 | Unknown | Unknown | -10 | -10 | 0.01 | 1 | 0.9175 | 0 | 0 | 0 | 0
346 | 142 | Uniaxial Compressive | Laboratory Freshwater | Polycrystalline | New | Cube | 150 | 169.2569 | Square | 22500 | 0.8862269 | Unknown | Unknown | -10 | -10 | 0.01 | 1 | 0.9175 | 0 | 0 | 0 | 0
347 | 143 | Uniaxial Tensile | Laboratory Freshwater | Polycrystalline | New | Cylinder | 231 | 91 | Circle | 6503.882 | 2.538462 | Unknown | Random | -5 | -10 | 0.001 | 1.4 | 0.9162 | 0 | 0 | 0 | 0
348 | 143 | Uniaxial Tensile | Laboratory Freshwater | Polycrystalline | New | Cylinder | 231 | 91 | Circle | 6503.882 | 2.538462 | Unknown | Random | -5 | -10 | 0.001 | 1.8 | 0.9162 | 0 | 0 | 0 | 0
349 | 143 | Uniaxial Tensile | Laboratory Freshwater | Polycrystalline | New | Cylinder | 231 | 91 | Circle | 6503.882 | 2.538462 | Unknown | Random | -5 | -10 | 0.001 | 2.2 | 0.9162 | 0 | 0 | 0 | 0
350 | 143 | Uniaxial Tensile | Laboratory Freshwater | Polycrystalline | New | Cylinder | 231 | 91 | Circle | 6503.882 | 2.538462 | Unknown | Random | -5 | -10 | 0.001 | 2.2 | 0.9162 | 0 | 0 | 0 | 0
351 | 143 | Uniaxial Tensile | Laboratory Freshwater | Polycrystalline | New | Cylinder | 231 | 91 | Circle | 6503.882 | 2.538462 | Unknown | Random | -5 | -10 | 0.001 | 2.4 | 0.9162 | 0 | 0 | 0 | 0
352 | 143 | Uniaxial Tensile | Laboratory Freshwater | Polycrystalline | New | Cylinder | 231 | 91 | Circle | 6503.882 | 2.538462 | Unknown | Random | -5 | -10 | 0.001 | 2.5 | 0.9162 | 0 | 0 | 0 | 0
353 | 143 | Uniaxial Tensile | Laboratory Freshwater | Polycrystalline | New | Cylinder | 231 | 91 | Circle | 6503.882 | 2.538462 | Unknown | Random | -5 | -10 | 0.001 | 2.8 | 0.9162 | 0 | 0 | 0 | 0
354 | 143 | Uniaxial Tensile | Laboratory Freshwater | Polycrystalline | New | Cylinder | 231 | 91 | Circle | 6503.882 | 2.538462 | Unknown | Random | -5 | -10 | 0.001 | 2.8 | 0.9162 | 0 | 0 | 0 | 0
355 | 143 | Uniaxial Tensile | Laboratory Freshwater | Polycrystalline | New | Cylinder | 231 | 91 | Circle | 6503.882 | 2.538462 | Unknown | Random | -5 | -10 | 0.001 | 3 | 0.9162 | 0 | 0 | 0 | 0
356 | 143 | Uniaxial Tensile | Laboratory Freshwater | Polycrystalline | New | Cylinder | 231 | 91 | Circle | 6503.882 | 2.538462 | Unknown | Random | -5 | -10 | 0.001 | 3.1 | 0.9162 | 0 | 0 | 0 | 0
357 | 143 | Uniaxial Tensile | Laboratory Freshwater | Polycrystalline | New | Cylinder | 231 | 91 | Circle | 6503.882 | 2.538462 | Unknown | Random | -5 | -10 | 0.001 | 3.2 | 0.9162 | 0 | 0 | 0 | 0
358 | 143 | Uniaxial Tensile | Laboratory Freshwater | Polycrystalline | New | Cylinder | 231 | 91 | Circle | 6503.882 | 2.538462 | Unknown | Random | -5 | -10 | 0.001 | 3.6 | 0.9162 | 0 | 0 | 0 | 0
359 | 143 | Uniaxial Tensile | Laboratory Freshwater | Polycrystalline | New | Cylinder | 231 | 91 | Circle | 6503.882 | 2.538462 | Unknown | Random | -5 | -10 | 0.001 | 4.5 | 0.9162 | 0 | 0 | 0 | 0
360 | 143 | Uniaxial Tensile | Laboratory Freshwater | Polycrystalline | New | Cylinder | 231 | 91 | Circle | 6503.882 | 2.538462 | Unknown | Random | -5 | -10 | 0.001 | 4.6 | 0.9162 | 0 | 0 | 0 | 0
361 | 143 | Uniaxial Tensile | Laboratory Freshwater | Polycrystalline | New | Cylinder | 231 | 91 | Circle | 6503.882 | 2.538462 | Unknown | Random | -5 | -10 | 0.001 | 5.6 | 0.9162 | 0 | 0 | 0 | 0
362 | 143 | Uniaxial Tensile | Laboratory Freshwater | Polycrystalline | New | Cylinder | 231 | 91 | Circle | 6503.882 | 2.538462 | Unknown | Random | -5 | -10 | 0.001 | 7.5 | 0.9162 | 0 | 0 | 0 | 0
363 | 143 | Uniaxial Tensile | Laboratory Freshwater | Polycrystalline | New | Cylinder | 231 | 91 | Circle | 6503.882 | 2.538462 | Unknown | Random | -5 | -10 | 0.001 | 7.6 | 0.9162 | 0 | 0 | 0 | 0
364 | 143 | Uniaxial Tensile | Laboratory Freshwater | Polycrystalline | New | Cylinder | 231 | 91 | Circle | 6503.882 | 2.538462 | Unknown | Random | -5 | -10 | 0.001 | 7.9 | 0.9162 | 0 | 0 | 0 | 0
365 | 143 | Uniaxial Tensile | Laboratory Freshwater | Polycrystalline | New | Cylinder | 231 | 91 | Circle | 6503.882 | 2.538462 | Unknown | Random | -5 | -10 | 1e-07 | 1.7 | 0.9162 | 0 | 0 | 0 | 0
366 | 143 | Uniaxial Tensile | Laboratory Freshwater | Polycrystalline | New | Cylinder | 231 | 91 | Circle | 6503.882 | 2.538462 | Unknown | Random | -5 | -10 | 1e-07 | 2.3 | 0.9162 | 0 | 0 | 0 | 0
367 | 143 | Uniaxial Tensile | Laboratory Freshwater | Polycrystalline | New | Cylinder | 231 | 91 | Circle | 6503.882 | 2.538462 | Unknown | Random | -5 | -10 | 1e-07 | 2.6 | 0.9162 | 0 | 0 | 0 | 0
368 | 143 | Uniaxial Tensile | Laboratory Freshwater | Polycrystalline | New | Cylinder | 231 | 91 | Circle | 6503.882 | 2.538462 | Unknown | Random | -5 | -10 | 1e-07 | 3 | 0.9162 | 0 | 0 | 0 | 0
369 | 143 | Uniaxial Tensile | Laboratory Freshwater | Polycrystalline | New | Cylinder | 231 | 91 | Circle | 6503.882 | 2.538462 | Unknown | Random | -5 | -10 | 1e-07 | 3.4 | 0.9162 | 0 | 0 | 0 | 0
370 | 143 | Uniaxial Tensile | Laboratory Freshwater | Polycrystalline | New | Cylinder | 231 | 91 | Circle | 6503.882 | 2.538462 | Unknown | Random | -5 | -10 | 1e-07 | 4.1 | 0.9162 | 0 | 0 | 0 | 0
371 | 143 | Uniaxial Tensile | Laboratory Freshwater | Polycrystalline | New | Cylinder | 231 | 91 | Circle | 6503.882 | 2.538462 | Unknown | Random | -5 | -10 | 1e-07 | 5.2 | 0.9162 | 0 | 0 | 0 | 0
372 | 143 | Uniaxial Tensile | Laboratory Freshwater | Polycrystalline | New | Cylinder | 231 | 91 | Circle | 6503.882 | 2.538462 | Unknown | Random | -5 | -10 | 1e-07 | 5.7 | 0.9162 | 0 | 0 | 0 | 0
373 | 143 | Uniaxial Tensile | Laboratory Freshwater | Polycrystalline | New | Cylinder | 231 | 91 | Circle | 6503.882 | 2.538462 | Unknown | Random | -5 | -10 | 1e-07 | 6.3 | 0.9162 | 0 | 0 | 0 | 0
374 | 143 | Uniaxial Tensile | Laboratory Freshwater | Polycrystalline | New | Cylinder | 231 | 91 | Circle | 6503.882 | 2.538462 | Unknown | Random | -5 | -10 | 1e-07 | 6.7 | 0.9162 | 0 | 0 | 0 | 0
375 | 144 | Uniaxial Compressive | Laboratory Freshwater | Polycrystalline | New | Cylinder | 127 | 50.8 | Circle | 2026.83 | 2.5 | Unknown | Unknown | -5 | -5 | 5.14e-05 | 1.2 | 0.917 | 0 | 0 | 0 | 0
376 | 144 | Uniaxial Compressive | Laboratory Freshwater | Polycrystalline | New | Cylinder | 127 | 50.8 | Circle | 2026.83 | 2.5 | Unknown | Unknown | -5 | -5 | 2.2e-05 | 1.2 | 0.917 | 0 | 0 | 0 | 0
377 | 144 | Uniaxial Compressive | Laboratory Freshwater | Polycrystalline | New | Cylinder | 127 | 50.8 | Circle | 2026.83 | 2.5 | Unknown | Unknown | -5 | -5 | 1.34e-05 | 1.2 | 0.917 | 0 | 0 | 0 | 0
378 | 144 | Uniaxial Compressive | Laboratory Freshwater | Polycrystalline | New | Cylinder | 127 | 50.8 | Circle | 2026.83 | 2.5 | Unknown | Unknown | -5 | -5 | 1.15e-05 | 1.2 | 0.917 | 0 | 0 | 0 | 0
379 | 144 | Uniaxial Compressive | Laboratory Freshwater | Polycrystalline | New | Cylinder | 127 | 50.8 | Circle | 2026.83 | 2.5 | Unknown | Unknown | -5 | -5 | 6.11e-06 | 1.2 | 0.917 | 0 | 0 | 0 | 0
380 | 144 | Uniaxial Compressive | Laboratory Freshwater | Polycrystalline | New | Cylinder | 127 | 50.8 | Circle | 2026.83 | 2.5 | Unknown | Unknown | -5 | -5 | 6.09e-06 | 1.2 | 0.917 | 0 | 0 | 0 | 0
381 | 144 | Uniaxial Compressive | Laboratory Freshwater | Polycrystalline | New | Cylinder | 127 | 50.8 | Circle | 2026.83 | 2.5 | Unknown | Unknown | -5 | -5 | 1.63e-06 | 1.2 | 0.917 | 0 | 0 | 0 | 0
382 | 144 | Uniaxial Compressive | Laboratory Freshwater | Polycrystalline | New | Cylinder | 127 | 50.8 | Circle | 2026.83 | 2.5 | Unknown | Unknown | -5 | -5 | 0.000103 | 1.2 | 0.917 | 0 | 0 | 0 | 0
383 | 144 | Uniaxial Compressive | Laboratory Freshwater | Polycrystalline | New | Cylinder | 127 | 50.8 | Circle | 2026.83 | 2.5 | Unknown | Unknown | -5 | -5 | 1.13e-06 | 1.2 | 0.917 | 0 | 0 | 0 | 0
384 | 144 | Uniaxial Compressive | Laboratory Freshwater | Polycrystalline | New | Cylinder | 127 | 50.8 | Circle | 2026.83 | 2.5 | Unknown | Unknown | -5 | -5 | 1.32e-06 | 1.2 | 0.917 | 0 | 0 | 0 | 0
385 | 144 | Uniaxial Compressive | Laboratory Freshwater | Polycrystalline | New | Cylinder | 127 | 50.8 | Circle | 2026.83 | 2.5 | Unknown | Unknown | -5 | -5 | 6.2e-06 | 1.2 | 0.917 | 0 | 0 | 0 | 0
386 | 144 | Uniaxial Compressive | Laboratory Freshwater | Polycrystalline | New | Cylinder | 127 | 50.8 | Circle | 2026.83 | 2.5 | Unknown | Unknown | -5 | -5 | 2.65e-06 | 1.2 | 0.917 | 0 | 0 | 0 | 0
387 | 144 | Uniaxial Compressive | Laboratory Freshwater | Polycrystalline | New | Cylinder | 127 | 50.8 | Circle | 2026.83 | 2.5 | Unknown | Unknown | -5 | -5 | 0.00114 | 1.2 | 0.917 | 0 | 0 | 0 | 0
388 | 144 | Uniaxial Compressive | Laboratory Freshwater | Polycrystalline | New | Cylinder | 127 | 50.8 | Circle | 2026.83 | 2.5 | Unknown | Unknown | -5 | -5 | 0.000795 | 1.2 | 0.917 | 0 | 0 | 0 | 0
389 | 144 | Uniaxial Compressive | Laboratory Freshwater | Polycrystalline | New | Cylinder | 127 | 50.8 | Circle | 2026.83 | 2.5 | Unknown | Unknown | -5 | -5 | 8.32e-05 | 1.2 | 0.917 | 0 | 0 | 0 | 0
390 | 144 | Uniaxial Compressive | Laboratory Freshwater | Polycrystalline | New | Cylinder | 127 | 50.8 | Circle | 2026.83 | 2.5 | Unknown | Unknown | -5 | -5 | 8.35e-06 | 1.2 | 0.917 | 0 | 0 | 0 | 0
391 | 144 | Uniaxial Compressive | Laboratory Freshwater | Polycrystalline | New | Cylinder | 127 | 50.8 | Circle | 2026.83 | 2.5 | Unknown | Unknown | -5 | -5 | 5.91e-06 | 1.2 | 0.917 | 0 | 0 | 0 | 0
392 | 144 | Uniaxial Compressive | Laboratory Freshwater | Polycrystalline | New | Cylinder | 127 | 50.8 | Circle | 2026.83 | 2.5 | Unknown | Unknown | -5 | -5 | 1.23e-05 | 1.2 | 0.917 | 0 | 0 | 0 | 0
393 | 144 | Uniaxial Compressive | Laboratory Freshwater | Polycrystalline | New | Cylinder | 127 | 50.8 | Circle | 2026.83 | 2.5 | Unknown | Unknown | -5 | -5 | 2.3e-06 | 1.2 | 0.917 | 0 | 0 | 0 | 0
394 | 144 | Uniaxial Compressive | Laboratory Freshwater | Polycrystalline | New | Cylinder | 127 | 50.8 | Circle | 2026.83 | 2.5 | Unknown | Unknown | -5 | -5 | 1.64e-06 | 1.2 | 0.917 | 0 | 0 | 0 | 0
395 | 144 | Uniaxial Compressive | Laboratory Freshwater | Polycrystalline | New | Cylinder | 127 | 50.8 | Circle | 2026.83 | 2.5 | Unknown | Unknown | -5 | -5 | 2.25e-06 | 1.2 | 0.917 | 0 | 0 | 0 | 0
396 | 144 | Uniaxial Compressive | Laboratory Freshwater | Polycrystalline | New | Cylinder | 127 | 50.8 | Circle | 2026.83 | 2.5 | Unknown | Unknown | -5 | -5 | 1.15e-06 | 1.2 | 0.917 | 0 | 0 | 0 | 0
397 | 144 | Uniaxial Compressive | Laboratory Freshwater | Polycrystalline | New | Cylinder | 127 | 50.8 | Circle | 2026.83 | 2.5 | Unknown | Unknown | -5 | -5 | 7.8e-07 | 1.2 | 0.917 | 0 | 0 | 0 | 0
398 | 144 | Uniaxial Compressive | Laboratory Freshwater | Polycrystalline | New | Cylinder | 127 | 50.8 | Circle | 2026.83 | 2.5 | Unknown | Unknown | -5 | -5 | 7.8e-07 | 1.2 | 0.917 | 0 | 0 | 0 | 0
399 | 144 | Uniaxial Compressive | Laboratory Freshwater | Polycrystalline | New | Cylinder | 127 | 50.8 | Circle | 2026.83 | 2.5 | Unknown | Unknown | -5 | -5 | 5.3e-07 | 1.2 | 0.917 | 0 | 0 | 0 | 0
400 | 144 | Uniaxial Compressive | Laboratory Freshwater | Polycrystalline | New | Cylinder | 127 | 50.8 | Circle | 2026.83 | 2.5 | Unknown | Unknown | -5 | -5 | 1e-07 | 1.2 | 0.917 | 0 | 0 | 0 | 0
401 | 146 | Uniaxial Compressive | Sea Saltwater - Field | Columnar | First Year | Cylinder | 250 | 76 | Circle | 4536.46 | 3.289474 | Unknown | Vertical | -25 | -10 | 5.4e-05 | -5 | 0.9 | 3.8 | 0 | 0 | 0
402 | 146 | Uniaxial Compressive | Sea Saltwater - Field | Columnar | First Year | Cylinder | 250 | 76 | Circle | 4536.46 | 3.289474 | Unknown | Vertical | -25 | -10 | 3.5e-05 | -5 | 0.9 | 3.8 | 0 | 0 | 0
403 | 146 | Uniaxial Compressive | Sea Saltwater - Field | Columnar | First Year | Cylinder | 250 | 76 | Circle | 4536.46 | 3.289474 | Unknown | Vertical | -25 | -10 | 3.6e-06 | -5 | 0.9 | 3.8 | 0 | 0 | 0
404 | 146 | Uniaxial Compressive | Sea Saltwater - Field | Columnar | First Year | Cylinder | 250 | 76 | Circle | 4536.46 | 3.289474 | Unknown | Vertical | -25 | -10 | 5.4e-05 | -5 | 0.9 | 3.8 | 0 | 0 | 0
405 | 146 | Uniaxial Compressive | Sea Saltwater - Field | Columnar | First Year | Cylinder | 250 | 76 | Circle | 4536.46 | 3.289474 | Unknown | Vertical | -25 | -10 | 2.5e-05 | -5 | 0.9 | 3.8 | 0 | 0 | 0
406 | 146 | Uniaxial Compressive | Sea Saltwater - Field | Columnar | First Year | Cylinder | 250 | 76 | Circle | 4536.46 | 3.289474 | Unknown | Vertical | -25 | -10 | 2.7e-05 | -5 | 0.9 | 3.8 | 0 | 0 | 0
407 | 146 | Uniaxial Compressive | Sea Saltwater - Field | Columnar | First Year | Cylinder | 250 | 76 | Circle | 4536.46 | 3.289474 | Unknown | Vertical | -25 | -10 | 6e-06 | -5 | 0.9 | 3.8 | 0 | 0 | 0
408 | 146 | Uniaxial Compressive | Sea Saltwater - Field | Columnar | First Year | Cylinder | 250 | 76 | Circle | 4536.46 | 3.289474 | Unknown | Vertical | -25 | -10 | 3e-06 | -5 | 0.9 | 3.8 | 0 | 0 | 0
409 | 146 | Uniaxial Compressive | Sea Saltwater - Field | Columnar | First Year | Cylinder | 250 | 76 | Circle | 4536.46 | 3.289474 | Unknown | Vertical | -25 | -10 | 3.6e-06 | -5 | 0.9 | 3.8 | 0 | 0 | 0
410 | 146 | Uniaxial Compressive | Sea Saltwater - Field | Columnar | First Year | Cylinder | 250 | 76 | Circle | 4536.46 | 3.289474 | Unknown | Vertical | -25 | -10 | 3e-06 | -5 | 0.9 | 3.8 | 0 | 0 | 0
411 | 146 | Uniaxial Compressive | Sea Saltwater - Field | Columnar | First Year | Cylinder | 250 | 76 | Circle | 4536.46 | 3.289474 | Unknown | Vertical | -25 | -10 | 2.7e-05 | -5 | 0.9 | 3.8 | 0 | 0 | 0
412 | 148 | Triaxial Compressive | Laboratory Freshwater | Polycrystalline | New | Cylinder | 75 | 70 | Circle | 3848.451 | 1.071429 | Unknown | Random | -10 | -10 | 0.02 | 1.5 | 0.8 | 0 | 0 | 0 | 5
413 | 148 | Triaxial Compressive | Laboratory Freshwater | Polycrystalline | New | Cylinder | 75 | 70 | Circle | 3848.451 | 1.071429 | Unknown | Random | -10 | -10 | 0.05 | 1.5 | 0.8 | 0 | 0 | 0 | 20
414 | 148 | Triaxial Compressive | Laboratory Freshwater | Polycrystalline | New | Cylinder | 75 | 70 | Circle | 3848.451 | 1.071429 | Unknown | Random | -10 | -10 | 0.05 | 1.5 | 0.8 | 0 | 0 | 0 | 5
415 | 149 | Triaxial Compressive | Laboratory Saline | Columnar | First Year | Cube | 155 | 174.8988 | Square | 24025 | 0.8862269 | Horizontal | Vertical | -40 | -40 | 0.01 | 5.4 | 0.909 | 3.6 | 0 | 0.23 | 0 | prismatic plates and cubes (plates: 155 x 155 x 25 mm3; cubes: 155 x 155 x 155 mm3), Test Temperatures: - 10 and -40°C,
416 | 153 | Triaxial Compressive | Laboratory Freshwater | Polycrystalline | New | Cylinder | 32 | 12.7 | Circle | 126.6769 | 2.519685 | Vertical | Random | -53.15 | -53.15 | 3.5e-05 | 0.25 | 0.917 | 0 | 0 | 0 | 650 | Ice VI
417 | 153 | Triaxial Compressive | Laboratory Freshwater | Polycrystalline | New | Cylinder | 32 | 12.7 | Circle | 126.6769 | 2.519685 | Vertical | Random | -53.15 | -53.15 | 3.5e-05 | 0.25 | 0.917 | 0 | 0 | 0 | 600 | Ice VI
418 | 153 | Triaxial Compressive | Laboratory Freshwater | Polycrystalline | New | Cylinder | 32 | 12.7 | Circle | 126.6769 | 2.519685 | Vertical | Random | -33.15 | -33.15 | 3.5e-05 | 0.25 | 0.917 | 0 | 0 | 0 | 650 | Ice VI
419 | 153 | Triaxial Compressive | Laboratory Freshwater | Polycrystalline | New | Cylinder | 32 | 12.7 | Circle | 126.6769 | 2.519685 | Vertical | Random | -33.15 | -33.15 | 3.5e-05 | 0.25 | 0.917 | 0 | 0 | 0 | 500 | Ice V
420 | 153 | Triaxial Compressive | Laboratory Freshwater | Polycrystalline | New | Cylinder | 32 | 12.7 | Circle | 126.6769 | 2.519685 | Vertical | Random | -33.15 | -33.15 | 3.5e-05 | 0.25 | 0.917 | 0 | 0 | 0 | 400 | Ice V
421 | 154 | Triaxial Compressive | Laboratory Saline | Columnar | First Year | Cube | 159 | 179.4123 | Square | 25281 | 0.8862269 | Horizontal | Random | -40 | -10 | 0.01 | 4.7 | 0.925 | 4.15 | 2 | 0.5 | 0
422 | 157 | Triaxial Compressive | Laboratory Freshwater | Single Crystal | New | Cylinder | 155 | 70 | Circle | 3848.451 | 2.214286 | Unknown | Random | -15 | -10 | 0.01 | 2.38 | 0.917 | 0 | 0 | 0 | 20 | ice were moulded using distilled and deaerated water
423 | 157 | Triaxial Compressive | Laboratory Freshwater | Single Crystal | New | Cylinder | 155 | 70 | Circle | 3848.451 | 2.214286 | Unknown | Random | -15 | -10 | 0.01 | 2.38 | 0.917 | 0 | 0 | 0 | 20 | ice were moulded using distilled and deaerated water
424 | 157 | Triaxial Compressive | Laboratory Freshwater | Single Crystal | New | Cylinder | 155 | 70 | Circle | 3848.451 | 2.214286 | Unknown | Random | -15 | -10 | 0.01 | 2.38 | 0.917 | 0 | 0 | 0 | 20 | ice were moulded using distilled and deaerated water
425 | 157 | Triaxial Compressive | Laboratory Freshwater | Single Crystal | New | Cylinder | 155 | 70 | Circle | 3848.451 | 2.214286 | Unknown | Random | -15 | -10 | 0.01 | 2.38 | 0.917 | 0 | 0 | 0 | 20 | ice were moulded using distilled and deaerated water
426 | 157 | Triaxial Compressive | Laboratory Freshwater | Single Crystal | New | Cylinder | 155 | 70 | Circle | 3848.451 | 2.214286 | Unknown | Random | -15 | -10 | 0.01 | 2.38 | 0.917 | 0 | 0 | 0 | 20 | ice were moulded using distilled and deaerated water
427 | 157 | Triaxial Compressive | Laboratory Freshwater | Single Crystal | New | Cylinder | 155 | 70 | Circle | 3848.451 | 2.214286 | Unknown | Random | -15 | -10 | 0.001 | 2.38 | 0.917 | 0 | 0 | 0 | 20 | ice were moulded using distilled and deaerated water
428 | 157 | Triaxial Compressive | Laboratory Freshwater | Single Crystal | New | Cylinder | 155 | 70 | Circle | 3848.451 | 2.214286 | Unknown | Random | -15 | -10 | 0.001 | 2.38 | 0.917 | 0 | 0 | 0 | 20 | ice were moulded using distilled and deaerated water
429 | 157 | Triaxial Compressive | Laboratory Freshwater | Single Crystal | New | Cylinder | 155 | 70 | Circle | 3848.451 | 2.214286 | Unknown | Random | -15 | -10 | 0.001 | 2.38 | 0.917 | 0 | 0 | 0 | 20 | ice were moulded using distilled and deaerated water
430 | 157 | Triaxial Compressive | Laboratory Freshwater | Single Crystal | New | Cylinder | 155 | 70 | Circle | 3848.451 | 2.214286 | Unknown | Random | -15 | -10 | 0.001 | 2.38 | 0.917 | 0 | 0 | 0 | 20 | ice were moulded using distilled and deaerated water
431 | 157 | Triaxial Compressive | Laboratory Freshwater | Single Crystal | New | Cylinder | 155 | 70 | Circle | 3848.451 | 2.214286 | Unknown | Random | -15 | -10 | 0.001 | 2.38 | 0.917 | 0 | 0 | 0 | 20 | ice were moulded using distilled and deaerated water
432 | 159 | Triaxial Compressive | Laboratory Freshwater | Single Crystal | New | Rectangular Prism | 120 | 55.27906 | Square | 2400 | 2.170804 | Vertical | Vertical | -20 | -20 | 0.001 | 10 | 0.917 | 0 | 0 | 0 | 19.9 | deaerated water
433 | 159 | Triaxial Compressive | Laboratory Freshwater | Single Crystal | New | Rectangular Prism | 120 | 55.27906 | Square | 2400 | 2.170804 | Vertical | Vertical | -20 | -20 | 0.001 | 10 | 0.917 | 0 | 0 | 0 | 19.2 | deaerated water
434 | 159 | Triaxial Compressive | Laboratory Freshwater | Single Crystal | New | Rectangular Prism | 120 | 55.27906 | Square | 2400 | 2.170804 | Vertical | Vertical | -20 | -20 | 0.01 | 10 | 0.917 | 0 | 0 | 0 | 17.5 | deaerated water
435 | 159 | Triaxial Compressive | Laboratory Freshwater | Single Crystal | New | Rectangular Prism | 120 | 55.27906 | Square | 2400 | 2.170804 | Vertical | Vertical | -20 | -20 | 0.001 | 10 | 0.917 | 0 | 0 | 0 | 19.3 | deaerated water
436 | 159 | Triaxial Compressive | Laboratory Freshwater | Single Crystal | New | Rectangular Prism | 120 | 55.27906 | Square | 2400 | 2.170804 | Vertical | Diagonal | -20 | -20 | 0.01 | 10 | 0.917 | 0 | 0 | 0 | 10.3 | c-axis at 45° to the loading direction - deaerated water
437 | 159 | Triaxial Compressive | Laboratory Freshwater | Single Crystal | New | Rectangular Prism | 120 | 55.27906 | Square | 2400 | 2.170804 | Vertical | Diagonal | -20 | -20 | 0.01 | 10 | 0.917 | 0 | 0 | 0 | 20.8 | c-axis at 45° to the loading direction - deaerated water
438 | 159 | Triaxial Compressive | Laboratory Freshwater | Single Crystal | New | Rectangular Prism | 120 | 55.27906 | Square | 2400 | 2.170804 | Vertical | Diagonal | -20 | -20 | 0.01 | 10 | 0.917 | 0 | 0 | 0 | 9.9 | c-axis at 45° to the loading direction - deaerated water
439 | 160 | Uniaxial Compressive | Laboratory Saline | Columnar | First Year | Rectangular Prism | 6 | 79.78846 | Rectangle | 5000 | 0.07519885 | Vertical | Diagonal | -10 | -10 | 0.0001 | 8 | 0.907 | 4.3 | 0 | 0 | 0 | c-axis at 45° to the loading direction - S2 Ice - column diameter of about 8 mm
440 | 160 | Uniaxial Compressive | Laboratory Saline | Columnar | First Year | Rectangular Prism | 6 | 79.78846 | Rectangle | 5000 | 0.07519885 | Vertical | Diagonal | -10 | -10 | 0.003 | 8 | 0.907 | 4.3 | 0 | 0 | 0 | c-axis at 45° to the loading direction - S2 Ice - column diameter of about 8 mm
441 | 161 | Triaxial Compressive | Laboratory Freshwater | Columnar | New | Cube | 155 | 174.8988 | Square | 24025 | 0.8862269 | Horizontal | Vertical | 0 | -10 | 0.01 | 5.9 | 0.917 | 0 | 0 | 0.65 | 0 | The material was thus structurally similar to S2 river ice - Sigma2/Sigma1 = 0.65
442 | 161 | Triaxial Compressive | Laboratory Freshwater | Columnar | New | Cube | 155 | 174.8988 | Square | 24025 | 0.8862269 | Horizontal | Vertical | 0 | -10 | 0.01 | 5.9 | 0.917 | 0 | 0 | 0.65 | 0 | The material was thus structurally similar to S2 river ice - Sigma2/Sigma1 = 0.65
443 | 170 | Uniaxial Compressive | Laboratory Freshwater | Single Crystal | New | Cylinder | 30 | 20 | Circle | 314.1593 | 1.5 | Unknown | Unknown | -15 | -20 | 30 | 20 | 0.93 | 0 | 0 | 0 | 0
444 | 179 | Uniaxial Compressive | Laboratory Freshwater | Columnar | New | Disk | 2.515 | 19 | Circle | 283.5287 | 0.1323684 | Unknown | Horizontal | -15 | -15 | 272 | 1.5 | 0.897 | 0 | 0 | 0 | 0 | Impact Velocity = 7.04 m/s
445 | 179 | Uniaxial Compressive | Laboratory Freshwater | Columnar | New | Disk | 2.535 | 19 | Circle | 283.5287 | 0.1334211 | Unknown | Horizontal | -15 | -14 | 224 | 1.5 | 0.897 | 0 | 0 | 0 | 0 | Impact Velocity = 7.04 m/s
446 | 179 | Uniaxial Compressive | Laboratory Freshwater | Columnar | New | Disk | 4.737 | 19 | Circle | 283.5287 | 0.2493158 | Unknown | Horizontal | -15 | -15 | 117 | 1.5 | 0.897 | 0 | 0 | 0 | 0 | Impact Velocity = 4.95 m/s
447 | 179 | Uniaxial Compressive | Laboratory Freshwater | Columnar | New | Disk | 2.385 | 19 | Circle | 283.5287 | 0.1255263 | Unknown | Horizontal | -15 | -13 | 156 | 1.5 | 0.897 | 0 | 0 | 0 | 0 | Impact Velocity = 5.18 m/s
448 | 179 | Uniaxial Compressive | Laboratory Freshwater | Columnar | New | Disk | 3.06 | 19 | Circle | 283.5287 | 0.1610526 | Unknown | Horizontal | -15 | -13 | 119 | 1.5 | 0.897 | 0 | 0 | 0 | 0 | Impact Velocity = 5.14 m/s
449 | 179 | Uniaxial Compressive | Laboratory Freshwater | Columnar | New | Disk | 2.88 | 19 | Circle | 283.5287 | 0.1515789 | Unknown | Horizontal | -15 | -14 | 100 | 1.5 | 0.897 | 0 | 0 | 0 | 0 | Impact Velocity = 2.46 m/s
450 | 179 | Uniaxial Compressive | Laboratory Freshwater | Columnar | New | Disk | 3.017 | 19 | Circle | 283.5287 | 0.1587895 | Unknown | Horizontal | -15 | -14 | 118 | 1.5 | 0.897 | 0 | 0 | 0 | 0 | Impact Velocity = 1.89 m/s
451 | 179 | Uniaxial Compressive | Laboratory Freshwater | Columnar | New | Disk | 2.78 | 19 | Circle | 283.5287 | 0.1463158 | Unknown | Horizontal | -15 | -14 | 175 | 1.5 | 0.897 | 0 | 0 | 0 | 0 | Impact Velocity = 3.01 m/s
452 | 179 | Uniaxial Compressive | Lake Freshwater - Laboratory | Columnar | First Year | Disk | 3.388 | 19 | Circle | 283.5287 | 0.1783158 | Unknown | Horizontal | -15 | -15 | 108 | 1.5 | 0.897 | 0 | 0 | 0 | 0 | Impact Velocity = 5.25 m/s
453 | 179 | Uniaxial Compressive | Lake Freshwater - Laboratory | Columnar | First Year | Disk | 3.2 | 19 | Circle | 283.5287 | 0.1684211 | Unknown | Horizontal | -15 | -17 | 156 | 1.5 | 0.897 | 0 | 0 | 0 | 0 | Impact Velocity = 5.49 m/s
454 | 179 | Uniaxial Compressive | Lake Freshwater - Laboratory | Columnar | First Year | Disk | 2.885 | 19 | Circle | 283.5287 | 0.1518421 | Unknown | Horizontal | -15 | -16 | 190 | 1.5 | 0.897 | 0 | 0 | 0 | 0 | Impact Velocity = 6.09 m/s
455 | 179 | Uniaxial Compressive | Lake Freshwater - Laboratory | Columnar | First Year | Disk | 3.185 | 19 | Circle | 283.5287 | 0.1676316 | Unknown | Horizontal | -15 | -16 | 141 | 1.5 | 0.897 | 0 | 0 | 0 | 0 | Impact Velocity = 4.3 m/s
456 | 179 | Uniaxial Compressive | Lake Freshwater - Laboratory | Columnar | First Year | Disk | 2.954 | 19 | Circle | 283.5287 | 0.1554737 | Unknown | Horizontal | -15 | -17 | 263 | 1.5 | 0.897 | 0 | 0 | 0 | 0 | Impact Velocity = 6.99 m/s
457 | 179 | Uniaxial Compressive | Lake Freshwater - Laboratory | Columnar | First Year | Disk | 3.235 | 19 | Circle | 283.5287 | 0.1702632 | Unknown | Horizontal | -15 | -17 | 208 | 1.5 | 0.897 | 0 | 0 | 0 | 0 | Impact Velocity = 6.93 m/s
458 | 179 | Uniaxial Compressive | Lake Freshwater - Laboratory | Columnar | First Year | Disk | 3.047 | 19 | Circle | 283.5287 | 0.1603684 | Unknown | Horizontal | -15 | -15 | 223 | 1.5 | 0.897 | 0 | 0 | 0 | 0 | Impact Velocity = 6.45 m/s
459 | 179 | Uniaxial Compressive | Lake Freshwater - Laboratory | Columnar | First Year | Disk | 3.283 | 19 | Circle | 283.5287 | 0.1727895 | Unknown | Horizontal | -15 | -15 | 191 | 1.5 | 0.897 | 0 | 0 | 0 | 0 | Impact Velocity = 6.18 m/s
460 | 179 | Uniaxial Compressive | Lake Freshwater - Laboratory | Columnar | First Year | Disk | 3.381 | 19 | Circle | 283.5287 | 0.1779474 | Unknown | Horizontal | -15 | -17 | 243 | 1.5 | 0.897 | 0 | 0 | 0 | 0 | Impact Velocity = 8.82 m/s
461 | 179 | Uniaxial Compressive | Lake Freshwater - Laboratory | Columnar | First Year | Disk | 3.252 | 19 | Circle | 283.5287 | 0.1711579 | Unknown | Horizontal | -15 | -15 | 172 | 1.5 | 0.897 | 0 | 0 | 0 | 0 | Impact Velocity = 8.54 m/s
462 | 179 | Uniaxial Compressive | Lake Freshwater - Laboratory | Columnar | First Year | Disk | 3.218 | 19 | Circle | 283.5287 | 0.1693684 | Unknown | Horizontal | -15 | -15 | 463 | 1.5 | 0.897 | 0 | 0 | 0 | 0 | Impact Velocity = 5.42 m/s
463 | 179 | Uniaxial Compressive | Lake Freshwater - Laboratory | Columnar | First Year | Disk | 3.14 | 19 | Circle | 283.5287 | 0.1652632 | Unknown | Horizontal | -15 | -15 | 505 | 1.5 | 0.897 | 0 | 0 | 0 | 0 | Impact Velocity = 5.77 m/s
464 | 179 | Uniaxial Compressive | Lake Freshwater - Laboratory | Columnar | First Year | Disk | 3.389 | 19 | Circle | 283.5287 | 0.1783684 | Unknown | Horizontal | -15 | -15 | 501 | 1.5 | 0.897 | 0 | 0 | 0 | 0 | Impact Velocity = 5.08 m/s
465 | 179 | Uniaxial Compressive | Lake Freshwater - Laboratory | Columnar | First Year | Disk | 3.167 | 19 | Circle | 283.5287 | 0.1666842 | Unknown | Horizontal | -15 | -15 | 379 | 1.5 | 0.897 | 0 | 0 | 0 | 0 | Impact Velocity = 5.37 m/s
466 | 179 | Uniaxial Compressive | Lake Freshwater - Laboratory | Columnar | First Year | Disk | 3.295 | 19 | Circle | 283.5287 | 0.1734211 | Unknown | Horizontal | -15 | -15 | 299 | 1.5 | 0.897 | 0 | 0 | 0 | 0 | Impact Velocity = 4.72 m/s
467 | 179 | Uniaxial Compressive | Lake Freshwater - Laboratory | Columnar | First Year | Disk | 3.384 | 19 | Circle | 283.5287 | 0.1781053 | Unknown | Horizontal | -15 | -13 | 430 | 1.5 | 0.897 | 0 | 0 | 0 | 0 | Impact Velocity = 5.8 m/s
468 | 179 | Uniaxial Compressive | Lake Freshwater - Laboratory | Columnar | First Year | Disk | 3.205 | 19 | Circle | 283.5287 | 0.1686842 | Unknown | Horizontal | -15 | -15 | 349 | 1.5 | 0.897 | 0 | 0 | 0 | 0 | Impact Velocity = 4.41 m/s
469 | 179 | Uniaxial Compressive | Lake Freshwater - Laboratory | Columnar | First Year | Disk | 3.107 | 19 | Circle | 283.5287 | 0.1635263 | Unknown | Horizontal | -15 | -15 | 430 | 1.5 | 0.897 | 0 | 0 | 0 | 0 | Impact Velocity = 7.04 m/s
470 | 179 | Uniaxial Compressive | Lake Freshwater - Laboratory | Columnar | First Year | Disk | 3.422 | 19 | Circle | 283.5287 | 0.1801053 | Unknown | Horizontal | -15 | -14 | 245 | 1.5 | 0.897 | 0 | 0 | 0 | 0 | Impact Velocity = 6.44 m/s
471 | 179 | Uniaxial Compressive | Lake Freshwater - Laboratory | Columnar | First Year | Disk | 3.183 | 19 | Circle | 283.5287 | 0.1675263 | Unknown | Horizontal | -15 | -15 | 407 | 1.5 | 0.897 | 0 | 0 | 0 | 0 | Impact Velocity = 6.46 m/s
472 | 179 | Uniaxial Compressive | Lake Freshwater - Laboratory | Columnar | First Year | Disk | 3.436 | 19 | Circle | 283.5287 | 0.1808421 | Unknown | Horizontal | -15 | -15 | 346 | 1.5 | 0.897 | 0 | 0 | 0 | 0 | Impact Velocity = 6.99 m/s
473 | 179 | Uniaxial Compressive | Lake Freshwater - Laboratory | Columnar | First Year | Disk | 3.346 | 19 | Circle | 283.5287 | 0.1761053 | Unknown | Horizontal | -15 | -15 | 591 | 1.5 | 0.897 | 0 | 0 | 0 | 0 | Impact Velocity = 7.48 m/s
474 | 179 | Uniaxial Compressive | Lake Freshwater - Laboratory | Columnar | First Year | Disk | 3.21 | 19 | Circle | 283.5287 | 0.1689474 | Unknown | Horizontal | -15 | -15 | 412 | 1.5 | 0.897 | 0 | 0 | 0 | 0 | Impact Velocity = 7.34 m/s
475 | 179 | Uniaxial Compressive | Lake Freshwater - Laboratory | Columnar | First Year | Disk | 3.562 | 19 | Circle | 283.5287 | 0.1874737 | Unknown | Horizontal | -15 | -15 | 368 | 1.5 | 0.897 | 0 | 0 | 0 | 0 | Impact Velocity = 8.36 m/s
476 | 179 | Uniaxial Compressive | Lake Freshwater - Laboratory | Columnar | First Year | Disk | 3.582 | 19 | Circle | 283.5287 | 0.1885263 | Unknown | Horizontal | -15 | -12 | 357 | 1.5 | 0.897 | 0 | 0 | 0 | 0 | Impact Velocity = 7.03 m/s
477 | 179 | Uniaxial Compressive | Lake Freshwater - Laboratory | Columnar | First Year | Disk | 3.608 | 19 | Circle | 283.5287 | 0.1898947 | Unknown | Horizontal | -15 | -15 | 453 | 1.5 | 0.897 | 0 | 0 | 0 | 0 | Impact Velocity = 6.99 m/s
478 | 179 | Uniaxial Compressive | Laboratory Freshwater | Columnar | New | Disk | 2.472 | 19 | Circle | 283.5287 | 0.1301053 | Unknown | Horizontal | -15 | -15 | 310 | 1.5 | 0.897 | 0 | 0 | 0 | 0 | Impact Velocity = 4.23 m/s
479 | 179 | Uniaxial Compressive | Laboratory Freshwater | Columnar | New | Disk | 3.293 | 19 | Circle | 283.5287 | 0.1733158 | Unknown | Horizontal | -15 | -15 | 337 | 1.5 | 0.897 | 0 | 0 | 0 | 0 | Impact Velocity = 4.64 m/s
480 | 179 | Uniaxial Compressive | Laboratory Freshwater | Columnar | New | Disk | 2.858 | 19 | Circle | 283.5287 | 0.1504211 | Unknown | Horizontal | -15 | -15 | 305 | 1.5 | 0.897 | 0 | 0 | 0 | 0 | Impact Velocity = 3.28 m/s
481 | 179 | Uniaxial Compressive | Laboratory Freshwater | Columnar | New | Disk | 3.033 | 19 | Circle | 283.5287 | 0.1596316 | Unknown | Horizontal | -15 | -15 | 320 | 1.5 | 0.897 | 0 | 0 | 0 | 0 | Impact Velocity = 5.48 m/s
482 | 179 | Uniaxial Compressive | Laboratory Freshwater | Columnar | New | Disk | 3.234 | 19 | Circle | 283.5287 | 0.1702105 | Unknown | Horizontal | -15 | -15 | 311 | 1.5 | 0.897 | 0 | 0 | 0 | 0 | Impact Velocity = 5.25 m/s
483 | 179 | Uniaxial Compressive | Laboratory Freshwater | Columnar | New | Disk | 3.245 | 19 | Circle | 283.5287 | 0.1707895 | Unknown | Horizontal | -15 | -15 | 270 | 1.5 | 0.897 | 0 | 0 | 0 | 0 | Impact Velocity = 4.9 m/s
484 | 179 | Uniaxial Compressive | Laboratory Freshwater | Columnar | New | Disk | 3.097 | 19 | Circle | 283.5287 | 0.163 | Unknown | Horizontal | -15 | -15 | 287 | 1.5 | 0.897 | 0 | 0 | 0 | 0 | Impact Velocity = 5.08 m/s
485 | 179 | Uniaxial Compressive | Laboratory Freshwater | Columnar | New | Disk | 3.314 | 19 | Circle | 283.5287 | 0.1744211 | Unknown | Horizontal | -15 | -15 | 299 | 1.5 | 0.897 | 0 | 0 | 0 | 0 | Impact Velocity = 5.91 m/s
486 | 179 | Uniaxial Compressive | Laboratory Freshwater | Columnar | New | Disk | 3.064 | 19 | Circle | 283.5287 | 0.1612632 | Unknown | Horizontal | -15 | -14 | 574 | 1.5 | 0.897 | 0 | 0 | 0 | 0 | Impact Velocity = 6.93 m/s
487 | 179 | Uniaxial Compressive | Laboratory Freshwater | Columnar | New | Disk | 3.405 | 19 | Circle | 283.5287 | 0.1792105 | Unknown | Horizontal | -15 | -15 | 380 | 1.5 | 0.897 | 0 | 0 | 0 | 0 | Impact Velocity = 7.27 m/s
488 | 179 | Uniaxial Compressive | Laboratory Freshwater | Columnar | New | Disk | 3.204 | 19 | Circle | 283.5287 | 0.1686316 | Unknown | Horizontal | -15 | -15 | 301 | 1.5 | 0.897 | 0 | 0 | 0 | 0 | Impact Velocity = 6.69 m/s
489 | 179 | Uniaxial Compressive | Laboratory Freshwater | Columnar | New | Disk | 3.425 | 19 | Circle | 283.5287 | 0.1802632 | Unknown | Horizontal | -15 | -15 | 281 | 1.5 | 0.897 | 0 | 0 | 0 | 0 | Impact Velocity = 6.33 m/s
490 | 182 | Uniaxial Compressive | Sea Saltwater - Field | Columnar | First Year | Cylinder | 200 | 90 | Circle | 6361.725 | 2.222222 | Unknown | Vertical | -0.9 | -6 | 1e-07 | -5 | 0.78 | 2 | 0 | 0 | 0
491 | 182 | Uniaxial Compressive | Sea Saltwater - Field | Columnar | First Year | Cylinder | 200 | 90 | Circle | 6361.725 | 2.222222 | Unknown | Vertical | -0.9 | -6 | 1.37e-07 | -5 | 0.78 | 2 | 0 | 0 | 0
492 | 182 | Uniaxial Compressive | Sea Saltwater - Field | Columnar | First Year | Cylinder | 200 | 90 | Circle | 6361.725 | 2.222222 | Unknown | Vertical | -0.9 | -6 | 3.31e-07 | -5 | 0.78 | 2 | 0 | 0 | 0
493 | 187 | Uniaxial Compressive | Lake Freshwater - Field | Columnar | First Year | Rectangular Prism | 198 | 88.01358 | Square | 6084 | 2.249653 | Horizontal | Unknown | -1.5 | -0.1 | 0.5 | 2 | 0.9031533 | 0 | 0 | 0 | 0 | Density of Ice (ρ_ice) = (1 - Porosity) * Density of Pure Ice.
494 | 187 | Uniaxial Compressive | Lake Freshwater - Field | Columnar | First Year | Rectangular Prism | 200 | 88.57597 | Rectangle | 6162 | 2.257949 | Horizontal | Unknown | -1.5 | -0.1 | 0.5 | 2 | 0.9158079 | 0 | 0 | 0 | 0
495 | 187 | Uniaxial Compressive | Lake Freshwater - Field | Columnar | First Year | Rectangular Prism | 199 | 88.57597 | Rectangle | 6162 | 2.246659 | Horizontal | Unknown | -1.5 | -0.1 | 1 | 2 | 0.897743 | 0 | 0 | 0 | 0
496 | 187 | Uniaxial Compressive | Lake Freshwater - Field | Columnar | First Year | Rectangular Prism | 200 | 88.01358 | Square | 6084 | 2.272377 | Horizontal | Unknown | -1.5 | -0.1 | 1 | 2 | 0.9157162 | 0 | 0 | 0 | 0
497 | 187 | Uniaxial Compressive | Lake Freshwater - Field | Columnar | First Year | Rectangular Prism | 199 | 89.13481 | Rectangle | 6240 | 2.232573 | Horizontal | Unknown | -1.5 | -0.1 | 6 | 2 | 0.8985683 | 0 | 0 | 0 | 0
498 | 187 | Uniaxial Compressive | Lake Freshwater - Field | Columnar | First Year | Rectangular Prism | 200 | 88.57597 | Rectangle | 6162 | 2.257949 | Horizontal | Unknown | -1.5 | -0.1 | 5 | 2 | 0.9157162 | 0 | 0 | 0 | 0
499 | 187 | Uniaxial Compressive | Lake Freshwater - Field | Columnar | First Year | Rectangular Prism | 201 | 88.57597 | Rectangle | 6162 | 2.269239 | Horizontal | Unknown | -1.5 | -0.1 | 5 | 2 | 0.9154411 | 0 | 0 | 0 | 0
500 | 187 | Uniaxial Compressive | Lake Freshwater - Field | Columnar | First Year | Rectangular Prism | 199 | 87.44757 | Rectangle | 6006 | 2.275649 | Horizontal | Unknown | -1.5 | -0.1 | 10 | 2 | 0.9152577 | 0 | 0 | 0 | 0
501 | 187 | Uniaxial Compressive | Lake Freshwater - Field | Columnar | First Year | Rectangular Prism | 197 | 90.83277 | Rectangle | 6480 | 2.168821 | Horizontal | Unknown | -1.5 | -0.1 | 11 | 2 | 0.9029699 | 0 | 0 | 0 | 0
502 | 187 | Uniaxial Compressive | Lake Freshwater - Field | Columnar | First Year | Rectangular Prism | 197 | 90.83277 | Rectangle | 6480 | 2.168821 | Horizontal | Unknown | -1.5 | -0.1 | 10 | 2 | 0.9044371 | 0 | 0 | 0 | 0
503 | 187 | Uniaxial Compressive | Lake Freshwater - Field | Columnar | First Year | Rectangular Prism | 20 | 89.70437 | Rectangle | 6320 | 0.2229546 | Horizontal | Unknown | -1.5 | -0.1 | 26 | 2 | 0.9163581 | 0 | 0 | 0 | 0
504 | 187 | Uniaxial Compressive | Lake Freshwater - Field | Columnar | First Year | Rectangular Prism | 19.9 | 87.44757 | Rectangle | 6006 | 0.2275649 | Horizontal | Unknown | -1.5 | -0.1 | 51 | 2 | 0.9162664 | 0 | 0 | 0 | 0
505 | 187 | Uniaxial Compressive | Lake Freshwater - Field | Columnar | First Year | Rectangular Prism | 20 | 89.70437 | Rectangle | 6320 | 0.2229546 | Horizontal | Unknown | -1.5 | -0.1 | 76 | 2 | 0.916083 | 0 | 0 | 0 | 0
506 | 187 | Uniaxial Compressive | Lake Freshwater - Field | Columnar | First Year | Rectangular Prism | 19.9 | 90.83277 | Rectangle | 6480 | 0.2190839 | Horizontal | Unknown | -1.5 | -0.1 | 78 | 2 | 0.9049873 | 0 | 0 | 0 | 0
507 | 192 | Uniaxial Compressive | Laboratory Freshwater | Columnar | New | Rectangular Prism | 250 | 79.78846 | Rectangle | 5000 | 3.133285 | Horizontal | Vertical | -10 | -10 | 4.6e-06 | 1.4 | 0.917 | 0 | 0 | 0 | 0
508 | 196 | Triaxial Compressive | Laboratory Freshwater | Polycrystalline | New | Cylinder | 125 | 61.8 | Circle | 2999.624 | 2.022654 | Unknown | Random | -30 | -6 | 0.000167 | 5 | 0.864 | 0 | 0 | 0 | 0
509 | 196 | Triaxial Compressive | Laboratory Freshwater | Polycrystalline | New | Cylinder | 125 | 61.8 | Circle | 2999.624 | 2.022654 | Unknown | Random | -30 | -6 | 0.000167 | 5 | 0.864 | 0 | 0 | 0 | 1
510 | 196 | Triaxial Compressive | Laboratory Freshwater | Polycrystalline | New | Cylinder | 125 | 61.8 | Circle | 2999.624 | 2.022654 | Unknown | Random | -30 | -6 | 0.000167 | 5 | 0.864 | 0 | 0 | 0 | 3
511 | 196 | Triaxial Compressive | Laboratory Freshwater | Polycrystalline | New | Cylinder | 125 | 61.8 | Circle | 2999.624 | 2.022654 | Unknown | Random | -30 | -6 | 0.000167 | 5 | 0.864 | 0 | 0 | 0 | 4
512 | 196 | Triaxial Compressive | Laboratory Freshwater | Polycrystalline | New | Cylinder | 125 | 61.8 | Circle | 2999.624 | 2.022654 | Unknown | Random | -30 | -6 | 0.000167 | 5 | 0.864 | 0 | 0 | 0 | 5
513 | 196 | Triaxial Compressive | Laboratory Freshwater | Polycrystalline | New | Cylinder | 125 | 61.8 | Circle | 2999.624 | 2.022654 | Unknown | Random | -30 | -6 | 0.000167 | 5 | 0.864 | 0 | 0 | 0 | 7
514 | 196 | Triaxial Compressive | Laboratory Freshwater | Polycrystalline | New | Cylinder | 125 | 61.8 | Circle | 2999.624 | 2.022654 | Unknown | Random | -30 | -6 | 0.000167 | 5 | 0.864 | 0 | 0 | 0 | 9
515 | 196 | Triaxial Compressive | Laboratory Freshwater | Polycrystalline | New | Cylinder | 125 | 61.8 | Circle | 2999.624 | 2.022654 | Unknown | Random | -30 | -6 | 0.000167 | 5 | 0.864 | 0 | 0 | 0 | 11
516 | 197 | Uniaxial Compressive | Laboratory Freshwater | Columnar | New | Rectangular Prism | 175 | 78.98654 | Square | 4900 | 2.215567 | Vertical | Unknown | -10 | -10 | 8.7e-08 | -5 | 0.917 | 0 | 0 | 0 | 0
517 | 197 | Uniaxial Compressive | Laboratory Freshwater | Columnar | New | Rectangular Prism | 175 | 78.98654 | Square | 4900 | 2.215567 | Vertical | Unknown | -10 | -10 | 0.0016 | -5 | 0.917 | 0 | 0 | 0 | 0
518 | 197 | Uniaxial Compressive | Laboratory Freshwater | Columnar | New | Rectangular Prism | 175 | 78.98654 | Square | 4900 | 2.215567 | Vertical | Unknown | -10 | -10 | 8.8e-06 | -5 | 0.917 | 0 | 0 | 0 | 0
519 | 198 | Uniaxial Compressive | Sea Saltwater - Field | Columnar | First Year | Rectangular Prism | 175 | 78.98654 | Square | 4900 | 2.215567 | Vertical | Unknown | -5 | -10 | 0.0197 | 1 | 0.917 | 3 | 0 | 0 | 0
520 | 198 | Uniaxial Compressive | Sea Saltwater - Field | Columnar | First Year | Rectangular Prism | 175 | 78.98654 | Square | 4900 | 2.215567 | Vertical | Unknown | -5 | -10 | 0.00196 | 1 | 0.917 | 3 | 0 | 0 | 0
521 | 198 | Uniaxial Compressive | Sea Saltwater - Field | Columnar | First Year | Rectangular Prism | 175 | 78.98654 | Square | 4900 | 2.215567 | Vertical | Unknown | -5 | -10 | 0.000399 | 1 | 0.917 | 3 | 0 | 0 | 0
522 | 198 | Uniaxial Compressive | Sea Saltwater - Field | Columnar | First Year | Rectangular Prism | 175 | 78.98654 | Square | 4900 | 2.215567 | Vertical | Unknown | -5 | -10 | 3e-06 | 1 | 0.917 | 3 | 0 | 0 | 0
523 | 199 | Uniaxial Compressive | Laboratory Freshwater | Polycrystalline | New | Cylinder | 71.12 | 35.56 | Circle | 993.1467 | 2 | Unknown | Random | -4 | -10 | 1.666667e-06 | 1.5 | 0.917 | 0 | 0 | 0 | 0 | The ice was prepared from distilled and de-aerated water - Difficulty was encountered with our equipment in maintaining a constant strain rate before and after reaching the peak axial stress - Strain rate after peak stress = 0.000173333333333333 1/s
524 | 199 | Uniaxial Compressive | Laboratory Freshwater | Polycrystalline | New | Cylinder | 71.12 | 35.56 | Circle | 993.1467 | 2 | Unknown | Random | -4 | -10 | 2.916667e-07 | 1.5 | 0.917 | 0 | 0 | 0 | 0 | The ice was prepared from distilled and de-aerated water - Difficulty was encountered with our equipment in maintaining a constant strain rate before and after reaching the peak axial stress - Strain rate after peak stress = 1.09166666666667E-06 1/s
525 | 199 | Uniaxial Compressive | Laboratory Freshwater | Polycrystalline | New | Cylinder | 71.12 | 35.56 | Circle | 993.1467 | 2 | Unknown | Random | -4 | -10 | 7.133333e-06 | 1.5 | 0.917 | 0 | 0 | 0 | 0 | The ice was prepared from distilled and de-aerated water - Difficulty was encountered with our equipment in maintaining a constant strain rate before and after reaching the peak axial stress - Strain rate after peak stress = 0.0000278333333333333 1/s
526 | 205 | Uniaxial Tensile | Laboratory Saline | Single Crystal | First Year | Rectangular Prism | 150 | 25.23133 | Rectangle | 500 | 5.944991 | Unknown | Unknown | -25 | -15 | 1.333333e-06 | -5 | 0.925 | -5 | 0 | 0 | 0
527 | 205 | Uniaxial Tensile | Laboratory Saline | Single Crystal | First Year | Rectangular Prism | 150 | 25.23133 | Rectangle | 500 | 5.944991 | Unknown | Unknown | -25 | -15 | 3.333333e-07 | -5 | 0.925 | -5 | 0 | 0 | 0
528 | 205 | Uniaxial Tensile | Laboratory Saline | Single Crystal | First Year | Rectangular Prism | 150 | 25.23133 | Rectangle | 500 | 5.944991 | Unknown | Unknown | -25 | -15 | 6.666667e-07 | -5 | 0.925 | -5 | 0 | 0 | 0
529 | 205 | Uniaxial Tensile | Laboratory Saline | Single Crystal | First Year | Rectangular Prism | 150 | 25.23133 | Rectangle | 500 | 5.944991 | Unknown | Unknown | -25 | -15 | 1.333333e-06 | -5 | 0.925 | -5 | 0 | 0 | 0
530 | 205 | Uniaxial Tensile | Laboratory Saline | Single Crystal | First Year | Rectangular Prism | 150 | 25.23133 | Rectangle | 500 | 5.944991 | Unknown | Unknown | -25 | -15 | 1.666667e-06 | -5 | 0.925 | -5 | 0 | 0 | 0
531 | 205 | Uniaxial Tensile | Laboratory Saline | Single Crystal | First Year | Rectangular Prism | 150 | 25.23133 | Rectangle | 500 | 5.944991 | Unknown | Unknown | -25 | -15 | 2.666667e-06 | -5 | 0.925 | -5 | 0 | 0 | 0
532 | 205 | Uniaxial Tensile | Laboratory Saline | Single Crystal | First Year | Rectangular Prism | 150 | 25.23133 | Rectangle | 500 | 5.944991 | Unknown | Unknown | -25 | -19 | 3e-06 | -5 | 0.925 | -5 | 0 | 0 | 0 | orientation with basal plane = 60
533 | 205 | Uniaxial Tensile | Laboratory Saline | Single Crystal | First Year | Rectangular Prism | 150 | 25.23133 | Rectangle | 500 | 5.944991 | Unknown | Unknown | -25 | -19 | 3e-06 | -5 | 0.925 | -5 | 0 | 0 | 0 | orientation with basal plane = 45
534 | 205 | Uniaxial Tensile | Laboratory Saline | Single Crystal | First Year | Rectangular Prism | 150 | 25.23133 | Rectangle | 500 | 5.944991 | Unknown | Vertical | -25 | -10 | 3e-06 | -5 | 0.925 | -5 | 0 | 0 | 0 | orientation with basal plane = 30
535 | 205 | Uniaxial Tensile | Laboratory Saline | Single Crystal | First Year | Rectangular Prism | 150 | 25.23133 | Rectangle | 500 | 5.944991 | Unknown | Vertical | -25 | -14.5 | 3e-06 | -5 | 0.925 | -5 | 0 | 0 | 0 | orientation with basal plane = 30
536 | 205 | Uniaxial Tensile | Laboratory Saline | Single Crystal | First Year | Rectangular Prism | 150 | 25.23133 | Rectangle | 500 | 5.944991 | Unknown | Vertical | -25 | -20 | 3e-06 | -5 | 0.925 | -5 | 0 | 0 | 0 | orientation with basal plane = 30
537 | 205 | Uniaxial Tensile | Laboratory Saline | Single Crystal | First Year | Rectangular Prism | 150 | 25.23133 | Rectangle | 500 | 5.944991 | Unknown | Vertical | -25 | -14.5 | 7.5e-07 | -5 | 0.925 | -5 | 0 | 0 | 0 | orientation with basal plane = 30
538 | 205 | Uniaxial Tensile | Laboratory Saline | Single Crystal | First Year | Rectangular Prism | 150 | 25.23133 | Rectangle | 500 | 5.944991 | Unknown | Vertical | -25 | -14.5 | 1.5e-06 | -5 | 0.925 | -5 | 0 | 0 | 0 | orientation with basal plane = 30
539 | 205 | Uniaxial Tensile | Laboratory Saline | Single Crystal | First Year | Rectangular Prism | 150 | 25.23133 | Rectangle | 500 | 5.944991 | Unknown | Vertical | -25 | -14.5 | 3e-06 | -5 | 0.925 | -5 | 0 | 0 | 0 | orientation with basal plane = 30
540 | 212 | Uniaxial Compressive | Laboratory Freshwater | Polycrystalline | New | Cylinder | 127 | 50.8 | Circle | 2026.83 | 2.5 | Unknown | Random | 0 | -5 | 0.001 | 1.5 | 0.917 | 0 | 0 | 0 | 0 | distilled, degassed water
541 | 212 | Uniaxial Compressive | Laboratory Freshwater | Polycrystalline | New | Cylinder | 127 | 50.8 | Circle | 2026.83 | 2.5 | Unknown | Random | 0 | -5 | 0.001 | 3.6 | 0.917 | 0 | 0 | 0 | 0 | distilled, degassed water
542 | 212 | Uniaxial Compressive | Laboratory Freshwater | Polycrystalline | New | Cylinder | 127 | 50.8 | Circle | 2026.83 | 2.5 | Unknown | Random | 0 | -5 | 0.001 | 5 | 0.917 | 0 | 0 | 0 | 0 | distilled, degassed water
543 | 212 | Uniaxial Compressive | Laboratory Freshwater | Polycrystalline | New | Cylinder | 127 | 50.8 | Circle | 2026.83 | 2.5 | Unknown | Random | 0 | -5 | 0.01 | 2.5 | 0.917 | 0 | 0 | 0 | 0 | distilled, degassed water
544 | 212 | Uniaxial Compressive | Laboratory Freshwater | Polycrystalline | New | Cylinder | 127 | 50.8 | Circle | 2026.83 | 2.5 | Unknown | Random | 0 | -5 | 0.01 | 1.5 | 0.917 | 0 | 0 | 0 | 0 | distilled, degassed water
545 | 212 | Uniaxial Compressive | Laboratory Freshwater | Polycrystalline | New | Cylinder | 127 | 50.8 | Circle | 2026.83 | 2.5 | Unknown | Random | 0 | -5 | 0.01 | 3.6 | 0.917 | 0 | 0 | 0 | 0 | distilled, degassed water
546 | 212 | Uniaxial Compressive | Laboratory Freshwater | Polycrystalline | New | Cylinder | 127 | 50.8 | Circle | 2026.83 | 2.5 | Unknown | Random | 0 | -5 | 0.01 | 5 | 0.917 | 0 | 0 | 0 | 0 | distilled, degassed water
547 | 212 | Uniaxial Compressive | Laboratory Freshwater | Polycrystalline | New | Cylinder | 127 | 50.8 | Circle | 2026.83 | 2.5 | Unknown | Random | 0 | -5 | 5e-06 | 1.5 | 0.917 | 0 | 0 | 0 | 0 | distilled, degassed water
548 | 212 | Uniaxial Compressive | Laboratory Freshwater | Polycrystalline | New | Cylinder | 127 | 50.8 | Circle | 2026.83 | 2.5 | Unknown | Random | 0 | -5 | 5e-06 | 5 | 0.917 | 0 | 0 | 0 | 0 | distilled, degassed water
549 | 217 | Triaxial Compressive | Unknown | Polycrystalline | New | Cylinder | 125 | 50 | Circle | 1963.495 | 2.5 | Unknown | Unknown | -5 | -5 | 0.0001 | 4.511 | 0.89 | 0 | 0 | 0 | 3
550 | 217 | Triaxial Compressive | Unknown | Polycrystalline | New | Cylinder | 125 | 50 | Circle | 1963.495 | 2.5 | Unknown | Unknown | -5 | -5 | 0.0001 | 4.511 | 0.89 | 0 | 0 | 0 | 1.5
551 | 217 | Triaxial Compressive | Unknown | Polycrystalline | New | Cylinder | 125 | 50 | Circle | 1963.495 | 2.5 | Unknown | Unknown | -5 | -5 | 0.0001 | 4.511 | 0.89 | 0 | 0 | 0 | 0.75
552 | 217 | Triaxial Compressive | Unknown | Polycrystalline | New | Cylinder | 125 | 50 | Circle | 1963.495 | 2.5 | Unknown | Unknown | -5 | -5 | 0.0001 | 4.511 | 0.89 | 0 | 0 | 0 | 0
553 | 217 | Triaxial Compressive | Unknown | Polycrystalline | New | Cylinder | 125 | 50 | Circle | 1963.495 | 2.5 | Unknown | Unknown | -5 | -5 | 0.001 | 4.511 | 0.89 | 0 | 0 | 0 | 4.5
554 | 217 | Triaxial Compressive | Unknown | Polycrystalline | New | Cylinder | 125 | 50 | Circle | 1963.495 | 2.5 | Unknown | Unknown | -5 | -5 | 0.001 | 4.511 | 0.89 | 0 | 0 | 0 | 2.25
555 | 217 | Triaxial Compressive | Unknown | Polycrystalline | New | Cylinder | 125 | 50 | Circle | 1963.495 | 2.5 | Unknown | Unknown | -5 | -5 | 0.001 | 4.511 | 0.89 | 0 | 0 | 0 | 1.125
556 | 217 | Triaxial Compressive | Unknown | Polycrystalline | New | Cylinder | 125 | 50 | Circle | 1963.495 | 2.5 | Unknown | Unknown | -5 | -5 | 0.001 | 4.511 | 0.89 | 0 | 0 | 0 | 0
557 | 217 | Triaxial Compressive | Unknown | Polycrystalline | New | Cylinder | 125 | 50 | Circle | 1963.495 | 2.5 | Unknown | Unknown | -5 | -5 | 0.01 | 4.511 | 0.89 | 0 | 0 | 0 | 3.5
558 | 217 | Triaxial Compressive | Unknown | Polycrystalline | New | Cylinder | 125 | 50 | Circle | 1963.495 | 2.5 | Unknown | Unknown | -5 | -5 | 0.01 | 4.511 | 0.89 | 0 | 0 | 0 | 1.62
559 | 217 | Triaxial Compressive | Unknown | Polycrystalline | New | Cylinder | 125 | 50 | Circle | 1963.495 | 2.5 | Unknown | Unknown | -5 | -5 | 0.01 | 4.511 | 0.89 | 0 | 0 | 0 | 0.81
560 | 217 | Triaxial Compressive | Unknown | Polycrystalline | New | Cylinder | 125 | 50 | Circle | 1963.495 | 2.5 | Unknown | Unknown | -5 | -5 | 0.01 | 4.511 | 0.89 | 0 | 0 | 0 | 0
561 | 221 | Triaxial Compressive | Laboratory Freshwater | Columnar | New | Cylinder | 100 | 50 | Circle | 1963.495 | 2 | Horizontal | Unknown | -5 | -5 | 8.333333e-05 | -5 | 0.9043 | 0 | 0 | 0 | 0 | Loading Rate = 0.5 mm/min
562 | 221 | Triaxial Compressive | Laboratory Freshwater | Columnar | New | Cylinder | 100 | 50 | Circle | 1963.495 | 2 | Horizontal | Unknown | -5 | -5 | 8.333333e-05 | -5 | 0.9002 | 0 | 0 | 0 | 1 | Loading Rate = 0.5 mm/min
563 | 221 | Triaxial Compressive | Laboratory Freshwater | Columnar | New | Cylinder | 100 | 50 | Circle | 1963.495 | 2 | Horizontal | Unknown | -5 | -5 | 8.333333e-05 | -5 | 0.9112 | 0 | 0 | 0 | 2 | Loading Rate = 0.5 mm/min
564 | 221 | Triaxial Compressive | Laboratory Freshwater | Columnar | New | Cylinder | 100 | 50 | Circle | 1963.495 | 2 | Horizontal | Unknown | -5 | -5 | 8.333333e-05 | -5 | 0.9064 | 0 | 0 | 0 | 3 | Loading Rate = 0.5 mm/min
565 | 221 | Triaxial Compressive | Laboratory Freshwater | Columnar | New | Cylinder | 100 | 50 | Circle | 1963.495 | 2 | Horizontal | Unknown | -5 | -5 | 8.333333e-05 | -5 | 0.9108 | 0 | 0 | 0 | 4 | Loading Rate = 0.5 mm/min
566 | 221 | Triaxial Compressive | Laboratory Freshwater | Columnar | New | Cylinder | 100 | 50 | Circle | 1963.495 | 2 | Horizontal | Unknown | -5 | -5 | 8.333333e-05 | -5 | 0.899 | 0 | 0 | 0 | 6 | Loading Rate = 0.5 mm/min
567 | 221 | Triaxial Compressive | Laboratory Freshwater | Columnar | New | Cylinder | 100 | 50 | Circle | 1963.495 | 2 | Horizontal | Unknown | -5 | -5 | 8.333333e-05 | -5 | 0.9052 | 0 | 0 | 0 | 8 | Loading Rate = 0.5 mm/min
568 | 221 | Triaxial Compressive | Laboratory Freshwater | Columnar | New | Cylinder | 100 | 50 | Circle | 1963.495 | 2 | Horizontal | Unknown | -10 | -10 | 8.333333e-05 | -5 | 0.9074 | 0 | 0 | 0 | 0 | Loading Rate = 0.5 mm/min
569 | 221 | Triaxial Compressive | Laboratory Freshwater | Columnar | New | Cylinder | 100 | 50 | Circle | 1963.495 | 2 | Horizontal | Unknown | -10 | -10 | 8.333333e-05 | -5 | 0.9019 | 0 | 0 | 0 | 1 | Loading Rate = 0.5 mm/min
570 | 221 | Triaxial Compressive | Laboratory Freshwater | Columnar | New | Cylinder | 100 | 50 | Circle | 1963.495 | 2 | Horizontal | Unknown | -10 | -10 | 8.333333e-05 | -5 | 0.8992 | 0 | 0 | 0 | 2 | Loading Rate = 0.5 mm/min
571 | 221 | Triaxial Compressive | Laboratory Freshwater | Columnar | New | Cylinder | 100 | 50 | Circle | 1963.495 | 2 | Horizontal | Unknown | -10 | -10 | 8.333333e-05 | -5 | 0.8944 | 0 | 0 | 0 | 3 | Loading Rate = 0.5 mm/min
572 | 221 | Triaxial Compressive | Laboratory Freshwater | Columnar | New | Cylinder | 100 | 50 | Circle | 1963.495 | 2 | Horizontal | Unknown | -10 | -10 | 8.333333e-05 | -5 | 0.9028 | 0 | 0 | 0 | 4 | Loading Rate = 0.5 mm/min
573 | 221 | Triaxial Compressive | Laboratory Freshwater | Columnar | New | Cylinder | 100 | 50 | Circle | 1963.495 | 2 | Horizontal | Unknown | -10 | -10 | 8.333333e-05 | -5 | 0.9 | 0 | 0 | 0 | 6 | Loading Rate = 0.5 mm/min
574 | 221 | Triaxial Compressive | Laboratory Freshwater | Columnar | New | Cylinder | 100 | 50 | Circle | 1963.495 | 2 | Horizontal | Unknown | -10 | -10 | 8.333333e-05 | -5 | 0.9006 | 0 | 0 | 0 | 8 | Loading Rate = 0.5 mm/min
575 | 221 | Triaxial Compressive | Laboratory Freshwater | Columnar | New | Cylinder | 100 | 50 | Circle | 1963.495 | 2 | Horizontal | Unknown | -15 | -15 | 8.333333e-05 | -5 | 0.9142 | 0 | 0 | 0 | 0 | Loading Rate = 0.5 mm/min
576 | 221 | Triaxial Compressive | Laboratory Freshwater | Columnar | New | Cylinder | 100 | 50 | Circle | 1963.495 | 2 | Horizontal | Unknown | -15 | -15 | 8.333333e-05 | -5 | 0.9031 | 0 | 0 | 0 | 1 | Loading Rate = 0.5 mm/min
577 | 221 | Triaxial Compressive | Laboratory Freshwater | Columnar | New | Cylinder | 100 | 50 | Circle | 1963.495 | 2 | Horizontal | Unknown | -15 | -15 | 8.333333e-05 | -5 | 0.9078 | 0 | 0 | 0 | 2 | Loading Rate = 0.5 mm/min
578 | 221 | Triaxial Compressive | Laboratory Freshwater | Columnar | New | Cylinder | 100 | 50 | Circle | 1963.495 | 2 | Horizontal | Unknown | -15 | -15 | 8.333333e-05 | -5 | 0.8992 | 0 | 0 | 0 | 3 | Loading Rate = 0.5 mm/min
579 | 221 | Triaxial Compressive | Laboratory Freshwater | Columnar | New | Cylinder | 100 | 50 | Circle | 1963.495 | 2 | Horizontal | Unknown | -15 | -15 | 8.333333e-05 | -5 | 0.9085 | 0 | 0 | 0 | 4 | Loading Rate = 0.5 mm/min
580 | 221 | Triaxial Compressive | Laboratory Freshwater | Columnar | New | Cylinder | 100 | 50 | Circle | 1963.495 | 2 | Horizontal | Unknown | -15 | -15 | 8.333333e-05 | -5 | 0.9085 | 0 | 0 | 0 | 6 | Loading Rate = 0.5 mm/min
581 | 221 | Triaxial Compressive | Laboratory Freshwater | Columnar | New | Cylinder | 100 | 50 | Circle | 1963.495 | 2 | Horizontal | Unknown | -15 | -15 | 8.333333e-05 | -5 | 0.9119 | 0 | 0 | 0 | 8 | Loading Rate = 0.5 mm/min
582 | 221 | Triaxial Compressive | Laboratory Freshwater | Columnar | New | Cylinder | 100 | 50 | Circle | 1963.495 | 2 | Horizontal | Unknown | -20 | -20 | 8.333333e-05 | -5 | 0.9035 | 0 | 0 | 0 | 0 | Loading Rate = 0.5 mm/min
583 | 221 | Triaxial Compressive | Laboratory Freshwater | Columnar | New | Cylinder | 100 | 50 | Circle | 1963.495 | 2 | Horizontal | Unknown | -20 | -20 | 8.333333e-05 | -5 | 0.9069 | 0 | 0 | 0 | 1 | Loading Rate = 0.5 mm/min
584 | 221 | Triaxial Compressive | Laboratory Freshwater | Columnar | New | Cylinder | 100 | 50 | Circle | 1963.495 | 2 | Horizontal | Unknown | -20 | -20 | 8.333333e-05 | -5 | 0.9116 | 0 | 0 | 0 | 2 | Loading Rate = 0.5 mm/min
585 | 221 | Triaxial Compressive | Laboratory Freshwater | Columnar | New | Cylinder | 100 | 50 | Circle | 1963.495 | 2 | Horizontal | Unknown | -20 | -20 | 8.333333e-05 | -5 | 0.9032 | 0 | 0 | 0 | 3 | Loading Rate = 0.5 mm/min
586 | 221 | Triaxial Compressive | Laboratory Freshwater | Columnar | New | Cylinder | 100 | 50 | Circle | 1963.495 | 2 | Horizontal | Unknown | -20 | -20 | 8.333333e-05 | -5 | 0.8997 | 0 | 0 | 0 | 4 | Loading Rate = 0.5 mm/min
587 | 221 | Triaxial Compressive | Laboratory Freshwater | Columnar | New | Cylinder | 100 | 50 | Circle | 1963.495 | 2 | Horizontal | Unknown | -20 | -20 | 8.333333e-05 | -5 | 0.9034 | 0 | 0 | 0 | 6 | Loading Rate = 0.5 mm/min
588 | 221 | Triaxial Compressive | Laboratory Freshwater | Columnar | New | Cylinder | 100 | 50 | Circle | 1963.495 | 2 | Horizontal | Unknown | -20 | -20 | 8.333333e-05 | -5 | 0.9024 | 0 | 0 | 0 | 8 | Loading Rate = 0.5 mm/min
589 | 223 | Triaxial Compressive | Laboratory Saline | Columnar | First Year | Rectangular Prism | 38 | 179.4123 | Square | 25281 | 0.2118027 | Horizontal | Vertical | -10 | -10 | 0.01 | 5 | 0.907 | 4.3 | 0 | 0 | 0 | R3/R1 = 0 - S2 Columnar Ice - Both plate-shaped (159 mm x 159 mm x 38 mm) and cube-shaped (159 mm) specimens were prepared
590 | 223 | Triaxial Compressive | Laboratory Saline | Columnar | First Year | Rectangular Prism | 38 | 179.4123 | Square | 25281 | 0.2118027 | Horizontal | Vertical | -10 | -10 | 0.01 | 5 | 0.907 | 4.3 | 0.3 | 0 | 0 | R3/R1 = 0.3 - S2 Columnar Ice - Both plate-shaped (159 mm x 159 mm x 38 mm) and cube-shaped (159 mm) specimens were prepared
591 | 223 | Triaxial Compressive | Laboratory Saline | Columnar | First Year | Rectangular Prism | 38 | 179.4123 | Square | 25281 | 0.2118027 | Horizontal | Vertical | -10 | -10 | 0.01 | 5 | 0.907 | 4.3 | 0.5 | 0 | 0 | R3/R1 = 0.5 - S2 Columnar Ice - Both plate-shaped (159 mm x 159 mm x 38 mm) and cube-shaped (159 mm) specimens were prepared
592 | 223 | Triaxial Compressive | Laboratory Saline | Columnar | First Year | Rectangular Prism | 38 | 179.4123 | Square | 25281 | 0.2118027 | Horizontal | Vertical | -10 | -10 | 0.01 | 5 | 0.907 | 4.3 | 1 | 0 | 0 | R3/R1 = 1 - S2 Columnar Ice - Both plate-shaped (159 mm x 159 mm x 38 mm) and cube-shaped (159 mm) specimens were prepared
593 | 223 | Triaxial Compressive | Laboratory Saline | Columnar | First Year | Rectangular Prism | 38 | 179.4123 | Square | 25281 | 0.2118027 | Horizontal | Vertical | -10 | -10 | 0.003 | 5 | 0.907 | 4.3 | 0.1 | 0 | 0 | R3/R1 = 0.1 - S2 Columnar Ice - Both plate-shaped (159 mm x 159 mm x 38 mm) and cube-shaped (159 mm) specimens were prepared
594 | 223 | Triaxial Compressive | Laboratory Saline | Columnar | First Year | Rectangular Prism | 38 | 179.4123 | Square | 25281 | 0.2118027 | Horizontal | Vertical | -10 | -10 | 0.003 | 5 | 0.907 | 4.3 | 0.2 | 0 | 0 | R3/R1 = 0.2 - S2 Columnar Ice - Both plate-shaped (159 mm x 159 mm x 38 mm) and cube-shaped (159 mm) specimens were prepared
595 | 223 | Triaxial Compressive | Laboratory Saline | Columnar | First Year | Rectangular Prism | 38 | 179.4123 | Square | 25281 | 0.2118027 | Horizontal | Vertical | -10 | -10 | 0.003 | 5 | 0.907 | 4.3 | 0.4 | 0 | 0 | R3/R1 = 0.4 - S2 Columnar Ice - Both plate-shaped (159 mm x 159 mm x 38 mm) and cube-shaped (159 mm) specimens were prepared
596 | 223 | Triaxial Compressive | Laboratory Saline | Columnar | First Year | Rectangular Prism | 38 | 179.4123 | Square | 25281 | 0.2118027 | Horizontal | Vertical | -10 | -10 | 0.003 | 5 | 0.907 | 4.3 | 0.5 | 0 | 0 | R3/R1 = 0.5 - S2 Columnar Ice - Both plate-shaped (159 mm x 159 mm x 38 mm) and cube-shaped (159 mm) specimens were prepared
597 | 223 | Triaxial Compressive | Laboratory Saline | Columnar | First Year | Rectangular Prism | 38 | 179.4123 | Square | 25281 | 0.2118027 | Horizontal | Vertical | -10 | -10 | 0.003 | 5 | 0.907 | 4.3 | 0.7 | 0 | 0 | R3/R1 = 0.7 - S2 Columnar Ice - Both plate-shaped (159 mm x 159 mm x 38 mm) and cube-shaped (159 mm) specimens were prepared
598 | 223 | Triaxial Compressive | Laboratory Saline | Columnar | First Year | Rectangular Prism | 38 | 179.4123 | Square | 25281 | 0.2118027 | Horizontal | Vertical | -10 | -10 | 0.003 | 5 | 0.907 | 4.3 | 0.8 | 0 | 0 | R3/R1 = 0.8 - S2 Columnar Ice - Both plate-shaped (159 mm x 159 mm x 38 mm) and cube-shaped (159 mm) specimens were prepared
599 | 223 | Triaxial Compressive | Laboratory Saline | Columnar | First Year | Rectangular Prism | 38 | 179.4123 | Square | 25281 | 0.2118027 | Horizontal | Vertical | -10 | -10 | 0.003 | 5 | 0.907 | 4.3 | 1 | 0 | 0 | R3/R1 = 1 - S2 Columnar Ice - Both plate-shaped (159 mm x 159 mm x 38 mm) and cube-shaped (159 mm) specimens were prepared
600 | 223 | Triaxial Compressive | Laboratory Saline | Columnar | First Year | Rectangular Prism | 38 | 179.4123 | Square | 25281 | 0.2118027 | Horizontal | Vertical | -10 | -10 | 0.001 | 5 | 0.907 | 4.3 | 0.1 | 0 | 0 | R3/R1 = 0.1 - S2 Columnar Ice - Both plate-shaped (159 mm x 159 mm x 38 mm) and cube-shaped (159 mm) specimens were prepared
601 | 223 | Triaxial Compressive | Laboratory Saline | Columnar | First Year | Rectangular Prism | 38 | 179.4123 | Square | 25281 | 0.2118027 | Horizontal | Vertical | -10 | -10 | 0.001 | 5 | 0.907 | 4.3 | 0.4 | 0 | 0 | R3/R1 = 0.4 - S2 Columnar Ice - Both plate-shaped (159 mm x 159 mm x 38 mm) and cube-shaped (159 mm) specimens were prepared
602 | 223 | Triaxial Compressive | Laboratory Saline | Columnar | First Year | Rectangular Prism | 38 | 179.4123 | Square | 25281 | 0.2118027 | Horizontal | Vertical | -10 | -10 | 0.001 | 5 | 0.907 | 4.3 | 0.5 | 0 | 0 | R3/R1 = 0.5 - S2 Columnar Ice - Both plate-shaped (159 mm x 159 mm x 38 mm) and cube-shaped (159 mm) specimens were prepared
603 | 223 | Triaxial Compressive | Laboratory Saline | Columnar | First Year | Rectangular Prism | 38 | 179.4123 | Square | 25281 | 0.2118027 | Horizontal | Vertical | -10 | -10 | 0.001 | 5 | 0.907 | 4.3 | 0.6 | 0 | 0 | R3/R1 = 0.6 - S2 Columnar Ice - Both plate-shaped (159 mm x 159 mm x 38 mm) and cube-shaped (159 mm) specimens were prepared
604 | 223 | Triaxial Compressive | Laboratory Saline | Columnar | First Year | Rectangular Prism | 38 | 179.4123 | Square | 25281 | 0.2118027 | Horizontal | Vertical | -10 | -10 | 0.001 | 5 | 0.907 | 4.3 | 0.7 | 0 | 0 | R3/R1 = 0.7 - S2 Columnar Ice - Both plate-shaped (159 mm x 159 mm x 38 mm) and cube-shaped (159 mm) specimens were prepared
605 | 223 | Triaxial Compressive | Laboratory Saline | Columnar | First Year | Rectangular Prism | 38 | 179.4123 | Square | 25281 | 0.2118027 | Horizontal | Vertical | -10 | -10 | 0.001 | 5 | 0.907 | 4.3 | 0.8 | 0 | 0 | R3/R1 = 0.8 - S2 Columnar Ice - Both plate-shaped (159 mm x 159 mm x 38 mm) and cube-shaped (159 mm) specimens were prepared
606 | 223 | Triaxial Compressive | Laboratory Saline | Columnar | First Year | Rectangular Prism | 38 | 179.4123 | Square | 25281 | 0.2118027 | Horizontal | Vertical | -10 | -10 | 0.001 | 5 | 0.907 | 4.3 | 0.9 | 0 | 0 | R3/R1 = 0.9 - S2 Columnar Ice - Both plate-shaped (159 mm x 159 mm x 38 mm) and cube-shaped (159 mm) specimens were prepared
607 | 223 | Triaxial Compressive | Laboratory Saline | Columnar | First Year | Rectangular Prism | 38 | 179.4123 | Square | 25281 | 0.2118027 | Horizontal | Vertical | -10 | -10 | 0.001 | 5 | 0.907 | 4.3 | 1 | 0 | 0 | R3/R1 = 1 - S2 Columnar Ice - Both plate-shaped (159 mm x 159 mm x 38 mm) and cube-shaped (159 mm) specimens were prepared
608 | 223 | Triaxial Compressive | Laboratory Saline | Columnar | First Year | Rectangular Prism | 38 | 179.4123 | Square | 25281 | 0.2118027 | Horizontal | Vertical | -10 | -10 | 0.0003 | 5 | 0.907 | 4.3 | 0 | 0 | 0 | R3/R1 = 0 - S2 Columnar Ice - Both plate-shaped (159 mm x 159 mm x 38 mm) and cube-shaped (159 mm) specimens were prepared
609 | 223 | Triaxial Compressive | Laboratory Saline | Columnar | First Year | Rectangular Prism | 38 | 179.4123 | Square | 25281 | 0.2118027 | Horizontal | Vertical | -10 | -10 | 0.0003 | 5 | 0.907 | 4.3 | 0.1 | 0 | 0 | R3/R1 = 0.1 - S2 Columnar Ice - Both plate-shaped (159 mm x 159 mm x 38 mm) and cube-shaped (159 mm) specimens were prepared
610 | 223 | Triaxial Compressive | Laboratory Saline | Columnar | First Year | Rectangular Prism | 38 | 179.4123 | Square | 25281 | 0.2118027 | Horizontal | Vertical | -10 | -10 | 0.0003 | 5 | 0.907 | 4.3 | 0.2 | 0 | 0 | R3/R1 = 0.2 - S2 Columnar Ice - Both plate-shaped (159 mm x 159 mm x 38 mm) and cube-shaped (159 mm) specimens were prepared
611 | 223 | Triaxial Compressive | Laboratory Saline | Columnar | First Year | Rectangular Prism | 38 | 179.4123 | Square | 25281 | 0.2118027 | Horizontal | Vertical | -10 | -10 | 0.0003 | 5 | 0.907 | 4.3 | 0.4 | 0 | 0 | R3/R1 = 0.4 - S2 Columnar Ice - Both plate-shaped (159 mm x 159 mm x 38 mm) and cube-shaped (159 mm) specimens were prepared
612 | 223 | Triaxial Compressive | Laboratory Saline | Columnar | First Year | Rectangular Prism | 38 | 179.4123 | Square | 25281 | 0.2118027 | Horizontal | Vertical | -10 | -10 | 0.0003 | 5 | 0.907 | 4.3 | 0.6 | 0 | 0 | R3/R1 = 0.6 - S2 Columnar Ice - Both plate-shaped (159 mm x 159 mm x 38 mm) and cube-shaped (159 mm) specimens were prepared
613 | 223 | Triaxial Compressive | Laboratory Saline | Columnar | First Year | Rectangular Prism | 38 | 179.4123 | Square | 25281 | 0.2118027 | Horizontal | Vertical | -10 | -10 | 0.0003 | 5 | 0.907 | 4.3 | 0.7 | 0 | 0 | R3/R1 = 0.7 - S2 Columnar Ice - Both plate-shaped (159 mm x 159 mm x 38 mm) and cube-shaped (159 mm) specimens were prepared
614 | 223 | Triaxial Compressive | Laboratory Saline | Columnar | First Year | Rectangular Prism | 38 | 179.4123 | Square | 25281 | 0.2118027 | Horizontal | Vertical | -10 | -10 | 0.0003 | 5 | 0.907 | 4.3 | 0.8 | 0 | 0 | R3/R1 = 0.8 - S2 Columnar Ice - Both plate-shaped (159 mm x 159 mm x 38 mm) and cube-shaped (159 mm) specimens were prepared
615 | 223 | Triaxial Compressive | Laboratory Saline | Columnar | First Year | Rectangular Prism | 38 | 179.4123 | Square | 25281 | 0.2118027 | Horizontal | Vertical | -10 | -10 | 0.0003 | 5 | 0.907 | 4.3 | 0.9 | 0 | 0 | R3/R1 = 0.9 - S2 Columnar Ice - Both plate-shaped (159 mm x 159 mm x 38 mm) and cube-shaped (159 mm) specimens were prepared
616 | 223 | Triaxial Compressive | Laboratory Saline | Columnar | First Year | Rectangular Prism | 38 | 179.4123 | Square | 25281 | 0.2118027 | Horizontal | Vertical | -10 | -10 | 0.0003 | 5 | 0.907 | 4.3 | 1 | 0 | 0 | R3/R1 = 1 - S2 Columnar Ice - Both plate-shaped (159 mm x 159 mm x 38 mm) and cube-shaped (159 mm) specimens were prepared
617 | 223 | Triaxial Compressive | Laboratory Saline | Columnar | First Year | Rectangular Prism | 38 | 179.4123 | Square | 25281 | 0.2118027 | Horizontal | Vertical | -10 | -10 | 0.0001 | 5 | 0.907 | 4.3 | 0.2 | 0 | 0 | R3/R1 = 0.2 - S2 Columnar Ice - Both plate-shaped (159 mm x 159 mm x 38 mm) and cube-shaped (159 mm) specimens were prepared
618 | 223 | Triaxial Compressive | Laboratory Saline | Columnar | First Year | Rectangular Prism | 38 | 179.4123 | Square | 25281 | 0.2118027 | Horizontal | Vertical | -10 | -10 | 0.0001 | 5 | 0.907 | 4.3 | 0.3 | 0 | 0 | R3/R1 = 0.3 - S2 Columnar Ice - Both plate-shaped (159 mm x 159 mm x 38 mm) and cube-shaped (159 mm) specimens were prepared
619 | 223 | Triaxial Compressive | Laboratory Saline | Columnar | First Year | Rectangular Prism | 38 | 179.4123 | Square | 25281 | 0.2118027 | Horizontal | Vertical | -10 | -10 | 0.0001 | 5 | 0.907 | 4.3 | 0.4 | 0 | 0 | R3/R1 = 0.4 - S2 Columnar Ice - Both plate-shaped (159 mm x 159 mm x 38 mm) and cube-shaped (159 mm) specimens were prepared
620 | 223 | Triaxial Compressive | Laboratory Saline | Columnar | First Year | Rectangular Prism | 38 | 179.4123 | Square | 25281 | 0.2118027 | Horizontal | Vertical | -10 | -10 | 0.0001 | 5 | 0.907 | 4.3 | 0.5 | 0 | 0 | R3/R1 = 0.5 - S2 Columnar Ice - Both plate-shaped (159 mm x 159 mm x 38 mm) and cube-shaped (159 mm) specimens were prepared
621 | 223 | Triaxial Compressive | Laboratory Saline | Columnar | First Year | Rectangular Prism | 38 | 179.4123 | Square | 25281 | 0.2118027 | Horizontal | Vertical | -10 | -10 | 0.0001 | 5 | 0.907 | 4.3 | 0.6 | 0 | 0 | R3/R1 = 0.6 - S2 Columnar Ice - Both plate-shaped (159 mm x 159 mm x 38 mm) and cube-shaped (159 mm) specimens were prepared
622 | 223 | Triaxial Compressive | Laboratory Saline | Columnar | First Year | Rectangular Prism | 38 | 179.4123 | Square | 25281 | 0.2118027 | Horizontal | Vertical | -10 | -10 | 0.0001 | 5 | 0.907 | 4.3 | 0.8 | 0 | 0 | R3/R1 = 0.8 - S2 Columnar Ice - Both plate-shaped (159 mm x 159 mm x 38 mm) and cube-shaped (159 mm) specimens were prepared
623 | 223 | Triaxial Compressive | Laboratory Saline | Columnar | First Year | Rectangular Prism | 38 | 179.4123 | Square | 25281 | 0.2118027 | Horizontal | Vertical | -10 | -10 | 0.0001 | 5 | 0.907 | 4.3 | 0.9 | 0 | 0 | R3/R1 = 0.9 - S2 Columnar Ice - Both plate-shaped (159 mm x 159 mm x 38 mm) and cube-shaped (159 mm) specimens were prepared
624 | 223 | Triaxial Compressive | Laboratory Saline | Columnar | First Year | Rectangular Prism | 38 | 179.4123 | Square | 25281 | 0.2118027 | Horizontal | Vertical | -10 | -10 | 0.0001 | 5 | 0.907 | 4.3 | 1 | 0 | 0 | R3/R1 = 1 - S2 Columnar Ice - Both plate-shaped (159 mm x 159 mm x 38 mm) and cube-shaped (159 mm) specimens were prepared
625 | 223 | Triaxial Compressive | Laboratory Saline | Columnar | First Year | Rectangular Prism | 38 | 179.4123 | Square | 25281 | 0.2118027 | Horizontal | Vertical | -10 | -10 | 1e-05 | 5 | 0.907 | 4.3 | 0 | 0 | 0 | R3/R1 = 0 - S2 Columnar Ice - Both plate-shaped (159 mm x 159 mm x 38 mm) and cube-shaped (159 mm) specimens were prepared
626 | 223 | Triaxial Compressive | Laboratory Saline | Columnar | First Year | Rectangular Prism | 38 | 179.4123 | Square | 25281 | 0.2118027 | Horizontal | Vertical | -10 | -10 | 1e-05 | 5 | 0.907 | 4.3 | 0.1 | 0 | 0 | R3/R1 = 0.1 - S2 Columnar Ice - Both plate-shaped (159 mm x 159 mm x 38 mm) and cube-shaped (159 mm) specimens were prepared
627 | 223 | Triaxial Compressive | Laboratory Saline | Columnar | First Year | Rectangular Prism | 38 | 179.4123 | Square | 25281 | 0.2118027 | Horizontal | Vertical | -10 | -10 | 1e-05 | 5 | 0.907 | 4.3 | 0.3 | 0 | 0 | R3/R1 = 0.3 - S2 Columnar Ice - Both plate-shaped (159 mm x 159 mm x 38 mm) and cube-shaped (159 mm) specimens were prepared
628 | 223 | Triaxial Compressive | Laboratory Saline | Columnar | First Year | Rectangular Prism | 38 | 179.4123 | Square | 25281 | 0.2118027 | Horizontal | Vertical | -10 | -10 | 1e-05 | 5 | 0.907 | 4.3 | 0.5 | 0 | 0 | R3/R1 = 0.5 - S2 Columnar Ice - Both plate-shaped (159 mm x 159 mm x 38 mm) and cube-shaped (159 mm) specimens were prepared
629 | 223 | Triaxial Compressive | Laboratory Saline | Columnar | First Year | Rectangular Prism | 38 | 179.4123 | Square | 25281 | 0.2118027 | Horizontal | Vertical | -10 | -10 | 1e-05 | 5 | 0.907 | 4.3 | 0.6 | 0 | 0 | R3/R1 = 0.6 - S2 Columnar Ice - Both plate-shaped (159 mm x 159 mm x 38 mm) and cube-shaped (159 mm) specimens were prepared
630 | 223 | Triaxial Compressive | Laboratory Saline | Columnar | First Year | Rectangular Prism | 38 | 179.4123 | Square | 25281 | 0.2118027 | Horizontal | Vertical | -10 | -10 | 1e-05 | 5 | 0.907 | 4.3 | 0.8 | 0 | 0 | R3/R1 = 0.8 - S2 Columnar Ice - Both plate-shaped (159 mm x 159 mm x 38 mm) and cube-shaped (159 mm) specimens were prepared
631 | 223 | Triaxial Compressive | Laboratory Saline | Columnar | First Year | Rectangular Prism | 38 | 179.4123 | Square | 25281 | 0.2118027 | Horizontal | Vertical | -10 | -10 | 1e-05 | 5 | 0.907 | 4.3 | 1 | 0 | 0 | R3/R1 = 1 - S2 Columnar Ice - Both plate-shaped (159 mm x 159 mm x 38 mm) and cube-shaped (159 mm) specimens were prepared
632 | 223 | Triaxial Compressive | Laboratory Saline | Columnar | First Year | Rectangular Prism | 38 | 179.4123 | Square | 25281 | 0.2118027 | Horizontal | Vertical | -10 | -10 | 1e-06 | 5 | 0.907 | 4.3 | 0.2 | 0 | 0 | R3/R1 = 0.2 - S2 Columnar Ice - Both plate-shaped (159 mm x 159 mm x 38 mm) and cube-shaped (159 mm) specimens were prepared
633 | 223 | Triaxial Compressive | Laboratory Saline | Columnar | First Year | Rectangular Prism | 38 | 179.4123 | Square | 25281 | 0.2118027 | Horizontal | Vertical | -10 | -10 | 1e-06 | 5 | 0.907 | 4.3 | 0.3 | 0 | 0 | R3/R1 = 0.3 - S2 Columnar Ice - Both plate-shaped (159 mm x 159 mm x 38 mm) and cube-shaped (159 mm) specimens were prepared
634 | 223 | Triaxial Compressive | Laboratory Saline | Columnar | First Year | Rectangular Prism | 38 | 179.4123 | Square | 25281 | 0.2118027 | Horizontal | Vertical | -10 | -10 | 1e-06 | 5 | 0.907 | 4.3 | 0.4 | 0 | 0 | R3/R1 = 0.4 - S2 Columnar Ice - Both plate-shaped (159 mm x 159 mm x 38 mm) and cube-shaped (159 mm) specimens were prepared
635 | 223 | Triaxial Compressive | Laboratory Saline | Columnar | First Year | Rectangular Prism | 38 | 179.4123 | Square | 25281 | 0.2118027 | Horizontal | Vertical | -10 | -10 | 1e-06 | 5 | 0.907 | 4.3 | 0.6 | 0 | 0 | R3/R1 = 0.6 - S2 Columnar Ice - Both plate-shaped (159 mm x 159 mm x 38 mm) and cube-shaped (159 mm) specimens were prepared
636 | 223 | Triaxial Compressive | Laboratory Saline | Columnar | First Year | Rectangular Prism | 38 | 179.4123 | Square | 25281 | 0.2118027 | Horizontal | Vertical | -10 | -10 | 1e-06 | 5 | 0.907 | 4.3 | 0.7 | 0 | 0 | R3/R1 = 0.7 - S2 Columnar Ice - Both plate-shaped (159 mm x 159 mm x 38 mm) and cube-shaped (159 mm) specimens were prepared
637 | 223 | Triaxial Compressive | Laboratory Saline | Columnar | First Year | Rectangular Prism | 38 | 179.4123 | Square | 25281 | 0.2118027 | Horizontal | Vertical | -10 | -10 | 1e-06 | 5 | 0.907 | 4.3 | 0.8 | 0 | 0 | R3/R1 = 0.8 - S2 Columnar Ice - Both plate-shaped (159 mm x 159 mm x 38 mm) and cube-shaped (159 mm) specimens were prepared
638 | 223 | Triaxial Compressive | Laboratory Saline | Columnar | First Year | Rectangular Prism | 38 | 179.4123 | Square | 25281 | 0.2118027 | Horizontal | Vertical | -10 | -10 | 1e-06 | 5 | 0.907 | 4.3 | 1 | 0 | 0 | R3/R1 = 1 - S2 Columnar Ice - Both plate-shaped (159 mm x 159 mm x 38 mm) and cube-shaped (159 mm) specimens were prepared
639 | 224 | Uniaxial Compressive | Laboratory Saline | Columnar | First Year | Rectangular Prism | 120 | 67.70275 | Square | 3600 | 1.772454 | Vertical | Vertical | -20 | -10 | 0.001 | 1 | 0.9036 | 5.4 | 0 | 0 | 0 | prestrained to εp = 0.10 at Strain Rate = 10^-4 1/S - S2 Ice - Porosity as the ratio of density change to initial density = 0.015
640 | 224 | Uniaxial Compressive | Laboratory Saline | Columnar | First Year | Rectangular Prism | 120 | 67.70275 | Square | 3600 | 1.772454 | Vertical | Vertical | -20 | -10 | 0.003 | 1 | 0.9036 | 5.4 | 0 | 0 | 0 | prestrained to εp = 0.10 at Strain Rate = 10^-4 1/S - S2 Ice - Porosity as the ratio of density change to initial density = 0.015
641 | 224 | Uniaxial Compressive | Laboratory Saline | Columnar | First Year | Rectangular Prism | 120 | 67.70275 | Square | 3600 | 1.772454 | Vertical | Vertical | -20 | -10 | 0.01 | 1 | 0.9036 | 5.4 | 0 | 0 | 0 | prestrained to εp = 0.10 at Strain Rate = 10^-4 1/S - S2 Ice - Porosity as the ratio of density change to initial density = 0.015
642 | 225 | Uniaxial Compressive | Laboratory Freshwater | Single Crystal | New | Rectangular Prism | 60 | 25.23133 | Rectangle | 500 | 2.377996 | Vertical | Horizontal | -10 | -20 | 1e-05 | 20 | 0.917 | 0 | 0 | 0 | 0
643 | 225 | Uniaxial Compressive | Laboratory Freshwater | Single Crystal | New | Rectangular Prism | 60 | 25.23133 | Rectangle | 500 | 2.377996 | Vertical | Horizontal | -10 | -20 | 1e-05 | 20 | 0.917 | 0 | 0 | 0 | 0
644 | 225 | Uniaxial Compressive | Laboratory Freshwater | Single Crystal | New | Rectangular Prism | 60 | 25.23133 | Rectangle | 500 | 2.377996 | Vertical | Horizontal | -10 | -20 | 1e-05 | 20 | 0.917 | 0 | 0 | 0 | 0
645 | 225 | Uniaxial Compressive | Laboratory Freshwater | Single Crystal | New | Rectangular Prism | 60 | 25.23133 | Rectangle | 500 | 2.377996 | Vertical | Horizontal | -10 | -20 | 1e-05 | 20 | 0.917 | 0 | 0 | 0 | 0
646 | 225 | Uniaxial Compressive | Laboratory Freshwater | Single Crystal | New | Rectangular Prism | 60 | 25.23133 | Rectangle | 500 | 2.377996 | Vertical | Diagonal | -10 | -20 | 1e-05 | 20 | 0.917 | 0 | 0 | 0 | 0
647 | 225 | Uniaxial Compressive | Laboratory Freshwater | Single Crystal | New | Rectangular Prism | 60 | 25.23133 | Rectangle | 500 | 2.377996 | Vertical | Diagonal | -10 | -20 | 1e-05 | 20 | 0.917 | 0 | 0 | 0 | 0
648 | 225 | Uniaxial Compressive | Laboratory Freshwater | Single Crystal | New | Rectangular Prism | 60 | 25.23133 | Rectangle | 500 | 2.377996 | Vertical | Horizontal | -10 | -20 | 1e-05 | 20 | 0.917 | 0 | 0 | 0 | 0
649 | 225 | Uniaxial Compressive | Laboratory Freshwater | Single Crystal | New | Rectangular Prism | 60 | 25.23133 | Rectangle | 500 | 2.377996 | Vertical | Horizontal | -10 | -20 | 1e-05 | 20 | 0.917 | 0 | 0 | 0 | 0
650 | 225 | Uniaxial Compressive | Laboratory Freshwater | Single Crystal | New | Rectangular Prism | 60 | 25.23133 | Rectangle | 500 | 2.377996 | Vertical | Vertical | -10 | -20 | 1e-05 | 20 | 0.917 | 0 | 0 | 0 | 0
651 | 225 | Uniaxial Compressive | Laboratory Freshwater | Single Crystal | New | Rectangular Prism | 60 | 25.23133 | Rectangle | 500 | 2.377996 | Vertical | Diagonal | -10 | -20 | 1e-05 | 20 | 0.917 | 0 | 0 | 0 | 0
652 | 225 | Uniaxial Compressive | Laboratory Freshwater | Single Crystal | New | Rectangular Prism | 60 | 25.23133 | Rectangle | 500 | 2.377996 | Vertical | Diagonal | -10 | -20 | 1e-05 | 20 | 0.917 | 0 | 0 | 0 | 0
653 | 225 | Uniaxial Compressive | Laboratory Freshwater | Single Crystal | New | Rectangular Prism | 60 | 25.23133 | Rectangle | 500 | 2.377996 | Vertical | Horizontal | -10 | -10 | 0.0001 | 20 | 0.917 | 0 | 0 | 0 | 0
654 | 225 | Uniaxial Compressive | Laboratory Freshwater | Single Crystal | New | Rectangular Prism | 60 | 25.23133 | Rectangle | 500 | 2.377996 | Vertical | Horizontal | -10 | -10 | 0.0001 | 20 | 0.917 | 0 | 0 | 0 | 0
655 | 225 | Uniaxial Compressive | Laboratory Freshwater | Single Crystal | New | Rectangular Prism | 60 | 25.23133 | Rectangle | 500 | 2.377996 | Vertical | Horizontal | -10 | -10 | 1e-05 | 20 | 0.917 | 0 | 0 | 0 | 0
656 | 225 | Uniaxial Compressive | Laboratory Freshwater | Single Crystal | New | Rectangular Prism | 60 | 25.23133 | Rectangle | 500 | 2.377996 | Vertical | Horizontal | -10 | -10 | 1e-06 | 20 | 0.917 | 0 | 0 | 0 | 0
657 | 226 | Uniaxial Compressive | Laboratory Freshwater | Unknown | New | Cylinder | 125 | 61.8 | Circle | 2999.624 | 2.022654 | Unknown | Unknown | -20 | -20 | 5e-05 | -5 | 0.917 | 0 | 0 | 0 | 0 | Freezing Pressure = 5 Mpa
658 | 226 | Uniaxial Compressive | Laboratory Freshwater | Unknown | New | Cylinder | 125 | 61.8 | Circle | 2999.624 | 2.022654 | Unknown | Unknown | -20 | -20 | 5e-05 | -5 | 0.917 | 0 | 0 | 0 | 0 | Freezing Pressure = 5 Mpa
659 | 226 | Uniaxial Compressive | Laboratory Freshwater | Unknown | New | Cylinder | 125 | 61.8 | Circle | 2999.624 | 2.022654 | Unknown | Unknown | -20 | -20 | 1.5e-05 | -5 | 0.917 | 0 | 0 | 0 | 0 | Freezing Pressure = 5 Mpa
660 | 226 | Uniaxial Compressive | Laboratory Freshwater | Unknown | New | Cylinder | 125 | 61.8 | Circle | 2999.624 | 2.022654 | Unknown | Unknown | -20 | -20 | 1.5e-05 | -5 | 0.917 | 0 | 0 | 0 | 0 | Freezing Pressure = 5 Mpa
661 | 226 | Uniaxial Compressive | Laboratory Freshwater | Unknown | New | Cylinder | 125 | 61.8 | Circle | 2999.624 | 2.022654 | Unknown | Unknown | -20 | -20 | 5e-06 | -5 | 0.917 | 0 | 0 | 0 | 0 | Freezing Pressure = 5 Mpa
662 | 226 | Uniaxial Compressive | Laboratory Freshwater | Unknown | New | Cylinder | 125 | 61.8 | Circle | 2999.624 | 2.022654 | Unknown | Unknown | -20 | -20 | 5e-06 | -5 | 0.917 | 0 | 0 | 0 | 0 | Freezing Pressure = 5 Mpa
663 | 226 | Uniaxial Compressive | Laboratory Freshwater | Unknown | New | Cylinder | 125 | 61.8 | Circle | 2999.624 | 2.022654 | Unknown | Unknown | -20 | -20 | 1.5e-06 | -5 | 0.917 | 0 | 0 | 0 | 0 | Freezing Pressure = 5 Mpa
664 | 226 | Uniaxial Compressive | Laboratory Freshwater | Unknown | New | Cylinder | 125 | 61.8 | Circle | 2999.624 | 2.022654 | Unknown | Unknown | -20 | -20 | 1.5e-06 | -5 | 0.917 | 0 | 0 | 0 | 0 | Freezing Pressure = 5 Mpa
665 | 226 | Uniaxial Compressive | Laboratory Freshwater | Unknown | New | Cylinder | 125 | 61.8 | Circle | 2999.624 | 2.022654 | Unknown | Unknown | -20 | -20 | 5e-05 | -5 | 0.917 | 0 | 0 | 0 | 0 | Freezing Pressure = 10 Mpa
666 | 226 | Uniaxial Compressive | Laboratory Freshwater | Unknown | New | Cylinder | 125 | 61.8 | Circle | 2999.624 | 2.022654 | Unknown | Unknown | -20 | -20 | 5e-05 | -5 | 0.917 | 0 | 0 | 0 | 0 | Freezing Pressure = 10 Mpa
667 | 226 | Uniaxial Compressive | Laboratory Freshwater | Unknown | New | Cylinder | 125 | 61.8 | Circle | 2999.624 | 2.022654 | Unknown | Unknown | -20 | -20 | 1.5e-05 | -5 | 0.917 | 0 | 0 | 0 | 0 | Freezing Pressure = 10 Mpa
668 | 226 | Uniaxial Compressive | Laboratory Freshwater | Unknown | New | Cylinder | 125 | 61.8 | Circle | 2999.624 | 2.022654 | Unknown | Unknown | -20 | -20 | 1.5e-05 | -5 | 0.917 | 0 | 0 | 0 | 0 | Freezing Pressure = 10 Mpa
669 | 226 | Uniaxial Compressive | Laboratory Freshwater | Unknown | New | Cylinder | 125 | 61.8 | Circle | 2999.624 | 2.022654 | Unknown | Unknown | -20 | -20 | 5e-06 | -5 | 0.917 | 0 | 0 | 0 | 0 | Freezing Pressure = 10 Mpa
670 | 226 | Uniaxial Compressive | Laboratory Freshwater | Unknown | New | Cylinder | 125 | 61.8 | Circle | 2999.624 | 2.022654 | Unknown | Unknown | -20 | -20 | 5e-06 | -5 | 0.917 | 0 | 0 | 0 | 0 | Freezing Pressure = 10 Mpa
671 | 226 | Uniaxial Compressive | Laboratory Freshwater | Unknown | New | Cylinder | 125 | 61.8 | Circle | 2999.624 | 2.022654 | Unknown | Unknown | -20 | -20 | 1.5e-06 | -5 | 0.917 | 0 | 0 | 0 | 0 | Freezing Pressure = 10 Mpa
672 | 226 | Uniaxial Compressive | Laboratory Freshwater | Unknown | New | Cylinder | 125 | 61.8 | Circle | 2999.624 | 2.022654 | Unknown | Unknown | -20 | -20 | 1.5e-06 | -5 | 0.917 | 0 | 0 | 0 | 0 | Freezing Pressure = 10 Mpa
673 | 226 | Uniaxial Compressive | Laboratory Freshwater | Unknown | New | Cylinder | 125 | 61.8 | Circle | 2999.624 | 2.022654 | Unknown | Unknown | -20 | -20 | 5e-05 | -5 | 0.917 | 0 | 0 | 0 | 0 | Freezing Pressure = 20 Mpa
674 | 226 | Uniaxial Compressive | Laboratory Freshwater | Unknown | New | Cylinder | 125 | 61.8 | Circle | 2999.624 | 2.022654 | Unknown | Unknown | -20 | -20 | 5e-05 | -5 | 0.917 | 0 | 0 | 0 | 0 | Freezing Pressure = 20 Mpa
675 | 226 | Uniaxial Compressive | Laboratory Freshwater | Unknown | New | Cylinder | 125 | 61.8 | Circle | 2999.624 | 2.022654 | Unknown | Unknown | -20 | -20 | 1.5e-05 | -5 | 0.917 | 0 | 0 | 0 | 0 | Freezing Pressure = 20 Mpa
676 | 226 | Uniaxial Compressive | Laboratory Freshwater | Unknown | New | Cylinder | 125 | 61.8 | Circle | 2999.624 | 2.022654 | Unknown | Unknown | -20 | -20 | 1.5e-05 | -5 | 0.917 | 0 | 0 | 0 | 0 | Freezing Pressure = 20 Mpa
677 | 226 | Uniaxial Compressive | Laboratory Freshwater | Unknown | New | Cylinder | 125 | 61.8 | Circle | 2999.624 | 2.022654 | Unknown | Unknown | -20 | -20 | 5e-06 | -5 | 0.917 | 0 | 0 | 0 | 0 | Freezing Pressure = 20 Mpa
678 | 226 | Uniaxial Compressive | Laboratory Freshwater | Unknown | New | Cylinder | 125 | 61.8 | Circle | 2999.624 | 2.022654 | Unknown | Unknown | -20 | -20 | 5e-06 | -5 | 0.917 | 0 | 0 | 0 | 0 | Freezing Pressure = 20 Mpa
679 | 226 | Uniaxial Compressive | Laboratory Freshwater | Unknown | New | Cylinder | 125 | 61.8 | Circle | 2999.624 | 2.022654 | Unknown | Unknown | -20 | -20 | 1.5e-06 | -5 | 0.917 | 0 | 0 | 0 | 0 | Freezing Pressure = 20 Mpa
680 | 226 | Uniaxial Compressive | Laboratory Freshwater | Unknown | New | Cylinder | 125 | 61.8 | Circle | 2999.624 | 2.022654 | Unknown | Unknown | -20 | -20 | 1.5e-06 | -5 | 0.917 | 0 | 0 | 0 | 0 | Freezing Pressure = 20 Mpa
681 | 226 | Uniaxial Compressive | Laboratory Freshwater | Unknown | New | Cylinder | 125 | 61.8 | Circle | 2999.624 | 2.022654 | Unknown | Unknown | -20 | -20 | 5e-05 | -5 | 0.917 | 0 | 0 | 0 | 0 | Freezing Pressure = 30 Mpa
682 | 226 | Uniaxial Compressive | Laboratory Freshwater | Unknown | New | Cylinder | 125 | 61.8 | Circle | 2999.624 | 2.022654 | Unknown | Unknown | -20 | -20 | 5e-05 | -5 | 0.917 | 0 | 0 | 0 | 0 | Freezing Pressure = 30 Mpa
683 | 226 | Uniaxial Compressive | Laboratory Freshwater | Unknown | New | Cylinder | 125 | 61.8 | Circle | 2999.624 | 2.022654 | Unknown | Unknown | -20 | -20 | 1.5e-05 | -5 | 0.917 | 0 | 0 | 0 | 0 | Freezing Pressure = 30 Mpa
684 | 226 | Uniaxial Compressive | Laboratory Freshwater | Unknown | New | Cylinder | 125 | 61.8 | Circle | 2999.624 | 2.022654 | Unknown | Unknown | -20 | -20 | 1.5e-05 | -5 | 0.917 | 0 | 0 | 0 | 0 | Freezing Pressure = 30 Mpa
685 | 226 | Uniaxial Compressive | Laboratory Freshwater | Unknown | New | Cylinder | 125 | 61.8 | Circle | 2999.624 | 2.022654 | Unknown | Unknown | -20 | -20 | 5e-06 | -5 | 0.917 | 0 | 0 | 0 | 0 | Freezing Pressure = 30 Mpa
686 | 226 | Uniaxial Compressive | Laboratory Freshwater | Unknown | New | Cylinder | 125 | 61.8 | Circle | 2999.624 | 2.022654 | Unknown | Unknown | -20 | -20 | 5e-06 | -5 | 0.917 | 0 | 0 | 0 | 0 | Freezing Pressure = 30 Mpa
687 | 226 | Uniaxial Compressive | Laboratory Freshwater | Unknown | New | Cylinder | 125 | 61.8 | Circle | 2999.624 | 2.022654 | Unknown | Unknown | -20 | -20 | 1.5e-06 | -5 | 0.917 | 0 | 0 | 0 | 0 | Freezing Pressure = 30 Mpa
688 | 226 | Uniaxial Compressive | Laboratory Freshwater | Unknown | New | Cylinder | 125 | 61.8 | Circle | 2999.624 | 2.022654 | Unknown | Unknown | -20 | -20 | 1.5e-06 | -5 | 0.917 | 0 | 0 | 0 | 0 | Freezing Pressure = 30 Mpa
689 | 28 | Triaxial Compressive | Laboratory Freshwater | Polycrystalline | New | Cylinder | 63.5 | 25.4 | Circle | 506.7075 | 2.5 | Unknown | Unknown | 0 | -78.15 | 0.00035 | 0.7 | 0.917 | 0 | 0 | 0 | 225
690 | 28 | Triaxial Compressive | Laboratory Freshwater | Polycrystalline | New | Cylinder | 63.5 | 25.4 | Circle | 506.7075 | 2.5 | Unknown | Unknown | 0 | -78.15 | 0.00035 | 0.7 | 0.917 | 0 | 0 | 0 | 200
691 | 28 | Triaxial Compressive | Laboratory Freshwater | Polycrystalline | New | Cylinder | 63.5 | 25.4 | Circle | 506.7075 | 2.5 | Unknown | Unknown | 0 | -78.15 | 0.00035 | 0.7 | 0.917 | 0 | 0 | 0 | 150
692 | 28 | Triaxial Compressive | Laboratory Freshwater | Polycrystalline | New | Cylinder | 63.5 | 25.4 | Circle | 506.7075 | 2.5 | Unknown | Unknown | 0 | -78.15 | 0.00035 | 0.7 | 0.917 | 0 | 0 | 0 | 50
693 | 28 | Triaxial Compressive | Laboratory Freshwater | Polycrystalline | New | Cylinder | 63.5 | 25.4 | Circle | 506.7075 | 2.5 | Unknown | Unknown | 0 | -78.15 | 0.00035 | 0.7 | 0.917 | 0 | 0 | 0 | 100
694 | 28 | Triaxial Compressive | Laboratory Freshwater | Polycrystalline | New | Cylinder | 63.5 | 25.4 | Circle | 506.7075 | 2.5 | Unknown | Unknown | 0 | -78.15 | 0.00035 | 0.7 | 0.917 | 0 | 0 | 0 | 25
695 | 29 | Uniaxial Compressive | Laboratory Snow | Polycrystalline | New | Dumbbell | 114.3 | 35.56 | Circle | 993.1467 | 3.214286 | Unknown | Random | -20 | -7 | 7.2e-05 | 0.7 | 0.899 | 0 | 0 | 0 | 0
696 | 29 | Uniaxial Compressive | Laboratory Snow | Polycrystalline | New | Dumbbell | 114.3 | 35.56 | Circle | 993.1467 | 3.214286 | Unknown | Random | -20 | -7 | 4.3e-05 | 0.7 | 0.899 | 0 | 0 | 0 | 0
697 | 29 | Uniaxial Compressive | Laboratory Snow | Polycrystalline | New | Dumbbell | 114.3 | 35.56 | Circle | 993.1467 | 3.214286 | Unknown | Random | -20 | -7 | 1.2e-05 | 0.7 | 0.899 | 0 | 0 | 0 | 0
698 | 29 | Uniaxial Compressive | Laboratory Snow | Polycrystalline | New | Dumbbell | 114.3 | 35.56 | Circle | 993.1467 | 3.214286 | Unknown | Random | -20 | -7 | 6.1e-06 | 0.7 | 0.899 | 0 | 0 | 0 | 0
699 | 29 | Uniaxial Compressive | Laboratory Snow | Polycrystalline | New | Cylinder | 77 | 35.9 | Circle | 1012.229 | 2.144847 | Unknown | Random | -20 | -7 | 7.67e-05 | 0.7 | 0.899 | 0 | 0 | 0 | 0
700 | 29 | Uniaxial Compressive | Laboratory Snow | Polycrystalline | New | Cylinder | 77 | 35.9 | Circle | 1012.229 | 2.144847 | Unknown | Random | -20 | -7 | 3.63e-05 | 0.7 | 0.899 | 0 | 0 | 0 | 0
701 | 29 | Uniaxial Compressive | Laboratory Snow | Polycrystalline | New | Cylinder | 77 | 35.9 | Circle | 1012.229 | 2.144847 | Unknown | Random | -20 | -7 | 0.000269 | 0.7 | 0.899 | 0 | 0 | 0 | 0
702 | 37 | Triaxial Compressive | Sea Saltwater - Field | Columnar | First Year | Rectangular Prism | 50 | 109.9808 | Square | 9500 | 0.4546248 | Horizontal | Unknown | -13 | -13 | 0.0002 | -5 | 0.925 | 4.2 | 0.27 | 0 | 0
703 | 37 | Triaxial Compressive | Sea Saltwater - Field | Columnar | First Year | Rectangular Prism | 50 | 109.9808 | Square | 9500 | 0.4546248 | Horizontal | Unknown | -13 | -13 | 0.0002 | -5 | 0.925 | 4.2 | 0.36 | 0 | 0
704 | 44 | Triaxial Compressive | Sea Saltwater - Field | Polycrystalline | Multi year | Cylinder | 95.8 | 260 | Circle | 1012.229 | 0.3684615 | Unknown | Random | -26 | -11 | 0.0023 | 8 | 0.925 | -5 | 0 | 0 | 3.45 | Labrador Ice
705 | 44 | Triaxial Compressive | Sea Saltwater - Field | Polycrystalline | Multi year | Cylinder | 95.8 | 260 | Circle | 1013.229 | 0.3684615 | Unknown | Random | -26 | -11 | 0.00186 | 19 | 0.925 | -5 | 0 | 0 | 0 | Greenland Ice 2
706 | 44 | Triaxial Compressive | Sea Saltwater - Field | Polycrystalline | Multi year | Cylinder | 95.8 | 260 | Circle | 1014.229 | 0.3684615 | Unknown | Random | -26 | -6 | 0.00426 | 8 | 0.925 | -5 | 0 | 0 | 1.38 | Labrador Ice
707 | 44 | Triaxial Compressive | Sea Saltwater - Field | Polycrystalline | Multi year | Cylinder | 95.8 | 260 | Circle | 1016.229 | 0.3684615 | Unknown | Random | -26 | -11 | 0.00199 | 17.5 | 0.925 | -5 | 0 | 0 | 3.45 | Greenland Ice 4
708 | 60 | Uniaxial Compressive | Sea Saltwater - Field | Columnar | First Year | Cylinder | 230 | 75.6 | Circle | 4488.833 | 3.042328 | Horizontal | Horizontal | -35 | -11 | 0.0002 | 1 | 0.9 | 4.5 | 0 | 0 | 0
709 | 77 | Triaxial Compressive | Sea Saltwater - Field | Columnar | Multi year | Cylinder | 1000 | 40 | Circle | 1256.637 | 25 | Unknown | Horizontal | -28 | -10 | 0.01 | 4 | 0.899 | 0.2 | 0 | 0 | 10
710 | 95 | Triaxial Compressive | Laboratory Freshwater | Polycrystalline | New | Cube | 155 | 174.8988 | Square | 24025 | 0.8862269 | Unknown | Random | -5 | -40 | 0.001 | 7.3 | 0.917 | 0 | 0.075 | 0.075 | 0
711 | 98 | Uniaxial Compressive | Laboratory Freshwater | Polycrystalline | New | Cylinder | 175 | 75 | Circle | 4417.865 | 2.333333 | Unknown | Random | -10 | -10 | 0.0001 | 3.5 | 0.917 | 0 | 0 | 0 | 0
712 | 98 | Triaxial Compressive | Laboratory Freshwater | Polycrystalline | New | Cylinder | 175 | 75 | Circle | 4417.865 | 2.333333 | Unknown | Random | -10 | -10 | 0.0001 | 3.5 | 0.917 | 0 | 0 | 0 | 10
713 | 98 | Triaxial Compressive | Laboratory Freshwater | Polycrystalline | New | Cylinder | 175 | 75 | Circle | 4417.865 | 2.333333 | Unknown | Random | -10 | -10 | 0.0001 | 3.5 | 0.917 | 0 | 0 | 0 | 20
714 | 98 | Triaxial Compressive | Laboratory Freshwater | Polycrystalline | New | Cylinder | 175 | 75 | Circle | 4417.865 | 2.333333 | Unknown | Random | -10 | -10 | 0.0001 | 3.5 | 0.917 | 0 | 0 | 0 | 5
715 | 100 | Triaxial Compressive | Laboratory Freshwater | Columnar | New | Cube | 154 | 173.7704 | Square | 23716 | 0.8862269 | Vertical | Vertical | -25 | -10 | 0.006 | 7.6 | 0.9177 | 0 | 0.74 | 0.25 | 0
716 | 240 | Uniaxial Compressive | Sea Saltwater - Field | Unknown | First Year | Cylinder | 100.9 | 76 | Circle | 4536.46 | 1.327632 | Horizontal | Unknown | -25 | -6.9 | 0.002998 | -5 | 0.925 | 4 | 0 | 0 | 0
717 | 240 | Uniaxial Compressive | Sea Saltwater - Field | Unknown | First Year | Cylinder | 105.2 | 75.9 | Circle | 4524.53 | 1.386034 | Horizontal | Unknown | -25 | -7.2 | 0.003018 | -5 | 0.925 | 4 | 0 | 0 | 0
718 | 240 | Uniaxial Compressive | Sea Saltwater - Field | Unknown | First Year | Cylinder | 110.3 | 75.4 | Circle | 4465.114 | 1.462865 | Horizontal | Unknown | -25 | -8.1 | 0.002999 | -5 | 0.925 | 3.2 | 0 | 0 | 0
719 | 240 | Uniaxial Compressive | Sea Saltwater - Field | Unknown | First Year | Cylinder | 84.5 | 76.5 | Circle | 4596.346 | 1.104575 | Horizontal | Unknown | -25 | -7.1 | 0.002998 | -5 | 0.925 | 4.2 | 0 | 0 | 0
720 | 240 | Uniaxial Compressive | Sea Saltwater - Field | Unknown | First Year | Cylinder | 88 | 76.3 | Circle | 4572.345 | 1.153342 | Horizontal | Unknown | -25 | -7.6 | 0.003002 | -5 | 0.925 | 4.2 | 0 | 0 | 0
721 | 240 | Uniaxial Compressive | Sea Saltwater - Field | Unknown | First Year | Cylinder | 94.3 | 76.2 | Circle | 4560.367 | 1.237533 | Horizontal | Unknown | -25 | -7.5 | 0.002996 | -5 | 0.925 | 4 | 0 | 0 | 0
722 | 240 | Uniaxial Compressive | Sea Saltwater - Field | Unknown | First Year | Cylinder | 88.9 | 76.3 | Circle | 4572.345 | 1.165138 | Horizontal | Unknown | -25 | -7.5 | 0.003 | -5 | 0.925 | 3.6 | 0 | 0 | 0
723 | 240 | Uniaxial Compressive | Sea Saltwater - Field | Unknown | First Year | Cylinder | 105.3 | 76.1 | Circle | 4548.406 | 1.383706 | Horizontal | Unknown | -25 | -6.1 | 0.002999 | -5 | 0.925 | 3.6 | 0 | 0 | 0
724 | 240 | Uniaxial Compressive | Sea Saltwater - Field | Unknown | First Year | Cylinder | 133.7 | 76 | Circle | 4536.46 | 1.759211 | Horizontal | Unknown | -25 | -7.1 | 0.002998 | -5 | 0.925 | 4 | 0 | 0 | 0
725 | 240 | Uniaxial Compressive | Sea Saltwater - Field | Unknown | First Year | Cylinder | 77.8 | 75 | Circle | 4417.865 | 1.037333 | Horizontal | Unknown | -25 | -7.8 | 0.002999 | -5 | 0.925 | 3.6 | 0 | 0 | 0
726 | 240 | Uniaxial Compressive | Sea Saltwater - Field | Unknown | First Year | Cylinder | 134 | 76 | Circle | 4536.46 | 1.763158 | Horizontal | Unknown | -25 | -5.7 | 0.002998 | -5 | 0.925 | 3.2 | 0 | 0 | 0
727 | 240 | Uniaxial Compressive | Sea Saltwater - Field | Unknown | First Year | Cylinder | 90.6 | 76.4 | Circle | 4584.338 | 1.185864 | Horizontal | Unknown | -25 | -5.6 | 0.002999 | -5 | 0.925 | 3.5 | 0 | 0 | 0
728 | 240 | Uniaxial Compressive | Sea Saltwater - Field | Unknown | First Year | Cylinder | 91.2 | 76.5 | Circle | 4596.346 | 1.192157 | Horizontal | Unknown | -25 | -6.2 | 0.0029997 | -5 | 0.925 | 3.7 | 0 | 0 | 0
729 | 240 | Uniaxial Compressive | Sea Saltwater - Field | Unknown | First Year | Cylinder | 78.4 | 76.6 | Circle | 4608.371 | 1.023499 | Horizontal | Unknown | -25 | -5.9 | 0.002997 | -5 | 0.925 | 3.6 | 0 | 0 | 0
730 | 240 | Uniaxial Compressive | Sea Saltwater - Field | Unknown | First Year | Cylinder | 99 | 76.3 | Circle | 4572.345 | 1.29751 | Horizontal | Unknown | -25 | -6.7 | 0.002997 | -5 | 0.925 | 3.7 | 0 | 0 | 0
731 | 240 | Uniaxial Compressive | Sea Saltwater - Field | Unknown | First Year | Cylinder | 100.5 | 75.9 | Circle | 4524.53 | 1.324111 | Horizontal | Unknown | -25 | -6.1 | 0.003002 | -5 | 0.925 | 3.2 | 0 | 0 | 0
732 | 240 | Uniaxial Compressive | Sea Saltwater - Field | Unknown | First Year | Cylinder | 93.6 | 76.3 | Circle | 4572.345 | 1.226737 | Horizontal | Unknown | -25 | -6.4 | 0.003 | -5 | 0.925 | 3.3 | 0 | 0 | 0
733 | 240 | Uniaxial Compressive | Sea Saltwater - Field | Unknown | First Year | Cylinder | 81.7 | 76.3 | Circle | 4572.345 | 1.070773 | Horizontal | Unknown | -25 | -5.7 | 0.0029999 | -5 | 0.925 | 3.5 | 0 | 0 | 0
734 | 240 | Uniaxial Compressive | Sea Saltwater - Field | Unknown | First Year | Cylinder | 125.6 | 76 | Circle | 4536.46 | 1.652632 | Horizontal | Unknown | -25 | -6.3 | 0.002999 | -5 | 0.925 | 3.1 | 0 | 0 | 0
735 | 240 | Uniaxial Compressive | Sea Saltwater - Field | Unknown | First Year | Cylinder | 128 | 76.4 | Circle | 4584.338 | 1.675393 | Horizontal | Unknown | -25 | -6.4 | 0.003001 | -5 | 0.925 | 4.3 | 0 | 0 | 0
736 | 240 | Uniaxial Compressive | Sea Saltwater - Field | Unknown | First Year | Cylinder | 100.1 | 77.3 | Circle | 4692.982 | 1.294955 | Horizontal | Unknown | -25 | -5.1 | 0.002997 | -5 | 0.925 | 4.6 | 0 | 0 | 0
737 | 240 | Uniaxial Compressive | Sea Saltwater - Field | Unknown | First Year | Cylinder | 97.6 | 73.5 | Circle | 4242.917 | 1.327891 | Horizontal | Unknown | -25 | -6 | 0.002997 | -5 | 0.925 | 3.4 | 0 | 0 | 0
738 | 240 | Uniaxial Compressive | Sea Saltwater - Field | Unknown | First Year | Cylinder | 129.4 | 76.4 | Circle | 4584.338 | 1.693717 | Horizontal | Unknown | -25 | -6.1 | 0.003001 | -5 | 0.925 | 3.3 | 0 | 0 | 0
739 | 240 | Uniaxial Compressive | Sea Saltwater - Field | Unknown | First Year | Cylinder | 91.7 | 75.3 | Circle | 4453.278 | 1.217795 | Horizontal | Unknown | -25 | -5.1 | 0.002999 | -5 | 0.925 | 3.7 | 0 | 0 | 0
740 | 240 | Uniaxial Compressive | Sea Saltwater - Field | Unknown | First Year | Cylinder | 110 | 76.7 | Circle | 4620.411 | 1.434159 | Horizontal | Unknown | -25 | -6.3 | 0.003 | -5 | 0.925 | 3.8 | 0 | 0 | 0
741 | 240 | Uniaxial Compressive | Sea Saltwater - Field | Unknown | First Year | Cylinder | 74.5 | 76.3 | Circle | 4572.345 | 0.9764089 | Horizontal | Unknown | -25 | -7.5 | 0.002998 | -5 | 0.925 | 4.4 | 0 | 0 | 0
742 | 240 | Uniaxial Compressive | Sea Saltwater - Field | Unknown | First Year | Cylinder | 70.5 | 76.5 | Circle | 4596.346 | 0.9215686 | Horizontal | Unknown | -25 | -6.1 | 0.003002 | -5 | 0.925 | 4.2 | 0 | 0 | 0
743 | 240 | Uniaxial Compressive | Sea Saltwater - Field | Unknown | First Year | Cylinder | 67.7 | 76.6 | Circle | 4608.371 | 0.883812 | Horizontal | Unknown | -25 | -7.6 | 0.003003 | -5 | 0.925 | 4.8 | 0 | 0 | 0
744 | 240 | Uniaxial Compressive | Sea Saltwater - Field | Unknown | First Year | Cylinder | 97.4 | 76.4 | Circle | 4584.338 | 1.274869 | Horizontal | Unknown | -25 | -6 | 0.003003 | -5 | 0.925 | 5 | 0 | 0 | 0
745 | 240 | Uniaxial Compressive | Sea Saltwater - Field | Unknown | First Year | Cylinder | 96.8 | 76.5 | Circle | 4596.346 | 1.265359 | Horizontal | Unknown | -25 | -7 | 0.002996 | -5 | 0.925 | 4.4 | 0 | 0 | 0
746 | 240 | Uniaxial Compressive | Sea Saltwater - Field | Unknown | First Year | Cylinder | 69.4 | 76.5 | Circle | 4596.346 | 0.9071895 | Horizontal | Unknown | -25 | -7 | 0.003002 | -5 | 0.925 | 4.4 | 0 | 0 | 0
747 | 240 | Uniaxial Compressive | Sea Saltwater - Field | Unknown | First Year | Cylinder | 72 | 76.4 | Circle | 4584.338 | 0.9424084 | Horizontal | Unknown | -25 | -6.6 | 0.002998 | -5 | 0.925 | 4.3 | 0 | 0 | 0
748 | 240 | Uniaxial Compressive | Sea Saltwater - Field | Unknown | First Year | Cylinder | 72.6 | 76.6 | Circle | 4608.371 | 0.9477807 | Horizontal | Unknown | -25 | -7.4 | 0.002996 | -5 | 0.925 | 3.8 | 0 | 0 | 0
749 | 240 | Uniaxial Compressive | Sea Saltwater - Field | Unknown | First Year | Cylinder | 86.4 | 76.4 | Circle | 4584.338 | 1.13089 | Horizontal | Unknown | -25 | -6.6 | 0.0033 | -5 | 0.925 | 4 | 0 | 0 | 0
750 | 240 | Uniaxial Compressive | Sea Saltwater - Field | Unknown | First Year | Cylinder | 73.5 | 76.1 | Circle | 4548.406 | 0.9658344 | Horizontal | Unknown | -25 | -6.9 | 0.003005 | -5 | 0.925 | 3.8 | 0 | 0 | 0
751 | 240 | Uniaxial Compressive | Sea Saltwater - Field | Unknown | First Year | Cylinder | 87.2 | 76.4 | Circle | 4584.338 | 1.141361 | Horizontal | Unknown | -25 | -7.3 | 0.003001 | -5 | 0.925 | 4.2 | 0 | 0 | 0
752 | 240 | Uniaxial Compressive | Sea Saltwater - Field | Unknown | First Year | Cylinder | 98.8 | 76.2 | Circle | 4560.367 | 1.296588 | Horizontal | Unknown | -25 | -7.4 | 0.003003 | -5 | 0.925 | 4.2 | 0 | 0 | 0
753 | 240 | Uniaxial Compressive | Sea Saltwater - Field | Unknown | First Year | Cylinder | 93.4 | 76.3 | Circle | 4572.345 | 1.224115 | Horizontal | Unknown | -25 | -7.1 | 0.002998 | -5 | 0.925 | 3.8 | 0 | 0 | 0
754 | 240 | Uniaxial Compressive | Sea Saltwater - Field | Unknown | First Year | Cylinder | 76.5 | 76.7 | Circle | 4620.411 | 0.9973924 | Horizontal | Unknown | -25 | -7.3 | 0.002996 | -5 | 0.925 | 3.8 | 0 | 0 | 0
755 | 240 | Uniaxial Compressive | Sea Saltwater - Field | Unknown | First Year | Cylinder | 76.4 | 76.3 | Circle | 4572.345 | 1.001311 | Horizontal | Unknown | -25 | -7.3 | 0.003 | -5 | 0.925 | 3.6 | 0 | 0 | 0
756 | 240 | Uniaxial Compressive | Sea Saltwater - Field | Unknown | First Year | Cylinder | 81.4 | 76.1 | Circle | 4548.406 | 1.069645 | Horizontal | Unknown | -25 | -7 | 0.003 | -5 | 0.925 | 5.8 | 0 | 0 | 0
757 | 240 | Uniaxial Compressive | Laboratory Saline | Unknown | First Year | Cylinder | 61.2 | 75.6 | Circle | 4488.833 | 0.8095238 | Vertical | Unknown | -25 | -0.4 | 0.002996 | -5 | 0.925 | 2.3 | 0 | 0 | 0
758 | 240 | Uniaxial Compressive | Laboratory Saline | Unknown | First Year | Cylinder | 62 | 75 | Circle | 4417.865 | 0.8266667 | Vertical | Unknown | -25 | -0.1 | 0.002997 | -5 | 0.925 | 2.4 | 0 | 0 | 0
759 | 240 | Uniaxial Compressive | Laboratory Saline | Unknown | First Year | Cylinder | 62 | 74.3 | Circle | 4335.783 | 0.8344549 | Vertical | Unknown | -25 | -0.1 | 0.2997 | -5 | 0.925 | 2.2 | 0 | 0 | 0
760 | 240 | Uniaxial Compressive | Laboratory Saline | Unknown | First Year | Cylinder | 62.4 | 74.2 | Circle | 4324.12 | 0.8409704 | Vertical | Unknown | -25 | 0 | 0.003005 | -5 | 0.925 | 2.3 | 0 | 0 | 0
761 | 240 | Uniaxial Compressive | Laboratory Saline | Unknown | First Year | Cylinder | 62.6 | 74.3 | Circle | 4335.783 | 0.8425303 | Vertical | Unknown | -25 | 0 | 0.002995 | -5 | 0.925 | 2.3 | 0 | 0 | 0
762 | 240 | Uniaxial Compressive | Laboratory Saline | Unknown | First Year | Cylinder | 62.8 | 74.4 | Circle | 4347.462 | 0.844086 | Vertical | Unknown | -25 | 0 | 0.002999 | -5 | 0.925 | 2.3 | 0 | 0 | 0
763 | 240 | Uniaxial Compressive | Laboratory Saline | Unknown | First Year | Cylinder | 62.9 | 74.5 | Circle | 4359.156 | 0.8442953 | Vertical | Unknown | -25 | 0 | 0.002994 | -5 | 0.925 | 2.4 | 0 | 0 | 0
764 | 240 | Uniaxial Compressive | Laboratory Saline | Unknown | First Year | Cylinder | 62.5 | 74.3 | Circle | 4335.783 | 0.8411844 | Vertical | Unknown | -25 | 0 | 0.003 | -5 | 0.925 | 2.2 | 0 | 0 | 0
765 | 240 | Uniaxial Compressive | Sea Saltwater - Field | Unknown | First Year | Cylinder | 87.8 | 74.5 | Circle | 4359.156 | 1.178523 | Horizontal | Unknown | -25 | -4.2 | 0.002999 | -5 | 0.925 | 4.6 | 0 | 0 | 0
766 | 240 | Uniaxial Compressive | Sea Saltwater - Field | Unknown | First Year | Cylinder | 109.4 | 74.3 | Circle | 4335.783 | 1.472409 | Horizontal | Unknown | -25 | -5.8 | 0.003001 | -5 | 0.925 | 4.2 | 0 | 0 | 0
767 | 240 | Uniaxial Compressive | Sea Saltwater - Field | Unknown | First Year | Cylinder | 76.2 | 74.4 | Circle | 4347.462 | 1.024194 | Horizontal | Unknown | -25 | -6.2 | 0.002997 | -5 | 0.925 | 5.2 | 0 | 0 | 0
768 | 240 | Uniaxial Compressive | Sea Saltwater - Field | Unknown | First Year | Cylinder | 120.4 | 73.8 | Circle | 4277.624 | 1.631436 | Horizontal | Unknown | -25 | -6.1 | 0.002997 | -5 | 0.925 | 4.9 | 0 | 0 | 0
769 | 240 | Uniaxial Compressive | Sea Saltwater - Field | Unknown | First Year | Cylinder | 67.9 | 73.8 | Circle | 4277.624 | 0.9200542 | Horizontal | Unknown | -25 | -6.4 | 0.002995 | -5 | 0.925 | 5.2 | 0 | 0 | 0
770 | 240 | Uniaxial Compressive | Sea Saltwater - Field | Unknown | First Year | Cylinder | 97.4 | 73.9 | Circle | 4289.224 | 1.317997 | Horizontal | Unknown | -25 | -6.2 | 0.003003 | -5 | 0.925 | 5.4 | 0 | 0 | 0
771 | 240 | Uniaxial Compressive | Sea Saltwater - Field | Unknown | First Year | Cylinder | 98.4 | 73.9 | Circle | 4289.224 | 1.331529 | Horizontal | Unknown | -25 | -6.2 | 0.002998 | -5 | 0.925 | 5.3 | 0 | 0 | 0
772 | 240 | Uniaxial Compressive | Sea Saltwater - Field | Unknown | First Year | Cylinder | 56 | 74 | Circle | 4300.84 | 0.7567568 | Horizontal | Unknown | -25 | -6.3 | 0.003006 | -5 | 0.925 | 4.1 | 0 | 0 | 0
773 | 240 | Uniaxial Compressive | Sea Saltwater - Field | Unknown | First Year | Cylinder | 92.7 | 74.6 | Circle | 4370.866 | 1.242627 | Horizontal | Unknown | -25 | -5.8 | 0.003003 | -5 | 0.925 | 4.8 | 0 | 0 | 0
774 | 240 | Uniaxial Compressive | Sea Saltwater - Field | Unknown | First Year | Cylinder | 94.1 | 75.2 | Circle | 4441.458 | 1.25133 | Horizontal | Unknown | -25 | -6.4 | 0.003002 | -5 | 0.925 | 4.9 | 0 | 0 | 0
775 | 240 | Uniaxial Compressive | Sea Saltwater - Field | Unknown | First Year | Cylinder | 82.4 | 74.5 | Circle | 4359.156 | 1.10604 | Horizontal | Unknown | -25 | -6.4 | 0.003004 | -5 | 0.925 | 4.8 | 0 | 0 | 0
776 | 240 | Uniaxial Compressive | Sea Saltwater - Field | Unknown | First Year | Cylinder | 66.8 | 73.8 | Circle | 4277.624 | 0.9051491 | Horizontal | Unknown | -25 | -6.4 | 0.002994 | -5 | 0.925 | 4.7 | 0 | 0 | 0
777 | 240 | Uniaxial Compressive | Sea Saltwater - Field | Unknown | First Year | Cylinder | 70.4 | 73.9 | Circle | 4289.224 | 0.9526387 | Horizontal | Unknown | -25 | -6.5 | 0.002995 | -5 | 0.925 | 4.6 | 0 | 0 | 0
778 | 240 | Uniaxial Compressive | Sea Saltwater - Field | Unknown | First Year | Cylinder | 92.5 | 73.5 | Circle | 4242.917 | 1.258503 | Horizontal | Unknown | -25 | -5.9 | 0.003 | -5 | 0.925 | 4.6 | 0 | 0 | 0
779 | 240 | Uniaxial Compressive | Sea Saltwater - Field | Unknown | First Year | Cylinder | 120 | 74.1 | Circle | 4312.472 | 1.619433 | Horizontal | Unknown | -25 | -6.2 | 0.003 | -5 | 0.925 | 4.2 | 0 | 0 | 0
780 | 240 | Uniaxial Compressive | Laboratory Saline | Unknown | First Year | Cylinder | 110.6 | 75.4 | Circle | 4465.114 | 1.466844 | Horizontal | Unknown | -25 | -0.8 | 0.002999 | -5 | 0.925 | 1.5 | 0 | 0 | 0
781 | 240 | Uniaxial Compressive | Laboratory Saline | Unknown | First Year | Cylinder | 89 | 74.4 | Circle | 4347.462 | 1.196237 | Horizontal | Unknown | -25 | -0.9 | 0.0029996 | -5 | 0.925 | 2.3 | 0 | 0 | 0
782 | 240 | Uniaxial Compressive | Laboratory Saline | Unknown | First Year | Cylinder | 112.1 | 75.7 | Circle | 4500.716 | 1.480845 | Horizontal | Unknown | -25 | -0.6 | 0.003003 | -5 | 0.925 | 0.9 | 0 | 0 | 0
783 | 240 | Uniaxial Compressive | Laboratory Saline | Unknown | First Year | Cylinder | 85.1 | 75.3 | Circle | 4453.278 | 1.130146 | Horizontal | Unknown | -25 | -0.6 | 0.002996 | -5 | 0.925 | 1.8 | 0 | 0 | 0
784 | 240 | Uniaxial Compressive | Laboratory Saline | Unknown | First Year | Cylinder | 109.1 | 75.1 | Circle | 4429.653 | 1.45273 | Horizontal | Unknown | -25 | -0.7 | 0.003002 | -5 | 0.925 | 1.8 | 0 | 0 | 0
785 | 240 | Uniaxial Compressive | Laboratory Saline | Unknown | First Year | Cylinder | 102.1 | 75 | Circle | 4417.865 | 1.361333 | Horizontal | Unknown | -25 | -0.5 | 0.003004 | -5 | 0.925 | 0.9 | 0 | 0 | 0

## 16
| Strain | Stress (MPa) | Strain | Stress (MPa) | Strain | Stress (MPa) | Strain | Stress (MPa) | Strain | Stress (MPa) | Strain | Stress (MPa) | Strain | Stress (MPa) | Strain | Stress (MPa)
| 0 | 0 | 0 | 0 | 0 | 0 | 0 | 0 | 0 | 0 | 0 | 0 | 0 | 0 | 0 | 0
| 0.002642637 | 0.1101823 | 0.00301951 | 0.1894418 | 0.0008841464 | 0.05076108 | 0.003218338 | 0.2018462 | 0.001353483 | 0.02987945 | 0.003925233 | 0.1499829 | 0.001803848 | 0.0738585 | 0.0003918863 | 0.05061787
| 0.004480536 | 0.1948881 | 0.004993567 | 0.3174123 | 0.0015343 | 0.08069067 | 0.005439751 | 0.3484098 | 0.003431581 | 0.08115213 | 0.008686078 | 0.2845462 | 0.003663796 | 0.149508 | 0.0008128228 | 0.09193127
| 0.005768122 | 0.2547439 | 0.005640293 | 0.3563234 | 0.00270461 | 0.1478131 | 0.006707546 | 0.4267865 | 0.005201323 | 0.1199646 | 0.0139607 | 0.3810136 | 0.005137912 | 0.2020395 | 0.001255758 | 0.126592
|  |  | 0.006726481 | 0.4105109 | 0.004359482 | 0.2453818 | 0.008759645 | 0.5502868 | 0.006863535 | 0.1476721 | 0.02412027 | 0.4931504 | 0.00644276 | 0.2483392 | 0.001799044 | 0.162152
[5 empty] | 0.006226332 | 0.3542358 | 0.01080009 | 0.670977 | 0.008186459 | 0.1655778 |  |  | 0.007660198 | 0.2835362 | 0.002452741 | 0.1986127
[5 empty] | 0.008532215 | 0.4794887 |  |  | 0.009860109 | 0.188406 |  |  | 0.009069029 | 0.3178686 | 0.003137119 | 0.2333023
[5 empty] | 0.01096445 | 0.6070213 | [6 empty] | 0.01121893 | 0.3642693 | 0.004448896 | 0.290695
[13 empty] | 0.01322005 | 0.4031095 | 0.005613654 | 0.3343157
[13 empty] | 0.01577398 | 0.4437905 | 0.00663014 | 0.3686013
[15 empty] | 0.007777909 | 0.4011278
[15 empty] | 0.01124397 | 0.4893926
[15 empty] | 0.01334231 | 0.540224
[15 empty] | 0.01530319 | 0.5790594
[15 empty] | 0.01820747 | 0.625994
[15 empty] | 0.02184702 | 0.6699106
77 | [5 empty] | 1000
77 | [5 empty] | 1000

## 22
| Strain | Stress (MPa) | Strain | Stress (MPa) | Strain | Stress (MPa) | Strain | Stress (MPa) | Strain | Stress (MPA) | Strain | Stress (MPa)
| 0 | 0 | 0 | 0 | 0 | 0 | 0 | 0 | 0 | 0 | 0 | 0
| 0.0006537155 | 1.700597 | 0.0002366329 | 0.4622286 | 0.0004700253 | 3.089911 | 0.002644785 | 8.713925 | 0.00108352 | 2.779525 | 0.0004106994 | 0.3392912
| 0.001088394 | 2.759212 | 0.0009169153 | 0.7502665 | 0.0006486996 | 4.673277 | 0.003886899 | 10.50164 | 0.003087061 | 7.443772 | 0.001408242 | 1.998472
| 0.0015089 | 3.638111 | 0.001424669 | 0.8074274 | 0.001049832 | 6.256399 | 0.005123653 | 11.4649 | 0.003558949 | 7.929687 | 0.001673908 | 2.655715
| 0.001742399 | 4.138514 | 0.001948674 | 0.8260546 | 0.001390801 | 8.080683 | 0.005422077 | 11.16777 | 0.004077959 | 8.135233 | 0.003066908 | 3.251449
| 0.002262798 | 4.535867 | 0.004586051 | 0.7651135 | 0.001875819 | 10.37604 | 0.005625411 | 10.36782 | 0.004331906 | 7.978307 | 0.004864305 | 3.046739
|  |  | 0.0319402 | 0.6231127 | 0.001954691 | 10.61705 |  |  | 0.004868961 | 7.22746 | 0.007077469 | 2.912807
[5 empty] | 0.001871318 | 11.35139 |  |  | 0.006059941 | 5.074315 | 0.01068596 | 2.514332
[5 empty] | 0.002171354 | 12.39764 |  |  | 0.007249436 | 4.108393 | 0.0142483 | 2.351524
[9 empty] | 0.008785633 | 3.612034 | 0.01732411 | 2.18377
[9 empty] | 0.01042657 | 3.107315 | 0.02082969 | 2.081298
[9 empty] | 0.01329874 | 2.74965 | 0.02496042 | 2.005538
[11 empty] | 0.02960579 | 1.918255
[11 empty] | 0.03446334 | 1.63896
77 |  |  |  | 1000
77 |  |  |  | 1000

## 31
| Nominal Strain | Stres (MPA) | Nominal Strain | Stres (MPA) | Nominal Strain | Stres (MPA) | Nominal Strain | Stres (MPA) | Nominal Strain | Stres (MPA) | Nominal Strain | Stres (MPA) | Nominal Strain | Stres (MPA) | Nominal Strain | Stres (MPA) | Nominal Strain | Stres (MPA) | Nominal Strain | Stres (MPA) | Nominal Strain | Stres (MPA) | Nominal Strain | Stres (MPA) | Nominal Strain | Stres (MPA) | Nominal Strain | Stres (MPA) | Nominal Strain | Stres (MPA) | Nominal Strain | Stres (MPA) | Nominal Strain | Stres (MPA) | Nominal Strain | Stres (MPA) | Nominal Strain | Stres (MPA) | Nominal Strain | Stres (MPA)
| 0 | 0 | 0 | 0 | 0 | 0 | 0 | 0 | 0 | 0 | 0 | 0 | 0 | 0 | 0 | 0 | 0 | 0 | 0 | 0 | 3.47329e-05 | 0.02635701 | 3.472825e-05 | 0.02231186 | 7.087158e-05 | 0.02636677 | 7.088088e-05 | 0.03445707 | 4.677913e-05 | 0.02636026 | 4.677448e-05 | 0.02231511 | 4.678842e-05 | 0.03445056 | 7.085764e-05 | 0.01423132 | 0.0001070288 | 0.04255713 | 7.086693e-05 | 0.02232162
| 0.0008357291 | 0.08055908 | 0.001414428 | 0.161972 | 0.001182948 | 0.2814866 | 0.001227463 | 0.3541279 | 0.0008713413 | 0.6700967 | 0.0009692749 | 0.4565434 | 0.0008357291 | 0.7085286 | 0.0009247596 | 0.6103129 | 0.001191851 | 1.528886 | 0.001120627 | 1.661284 | 0.002299758 | 0.3182194 | 0.004010726 | 0.6706095 | 0.003565727 | 1.289397 | 0.0007095632 | 0.236887 | 0.002432471 | 0.4962419 | 0.0008540389 | 0.1681585 | 0.001143423 | 0.4069004 | 0.0009986587 | 0.2248296 | 0.0009626641 | 0.3502195 | 0.0007938961 | 0.2450001
| 0.001797259 | 0.2176701 | 0.003880574 | 0.897791 | 0.002206799 | 0.7860077 | 0.003292972 | 1.824543 | 0.001823968 | 2.323729 | 0.004023023 | 8.873493 | 0.002269121 | 3.04587 | 0.005118098 | 7.374522 | 0.001628101 | 1.742667 | 0.00165481 | 1.785397 | 0.006734224 | 1.585549 | 0.006686113 | 1.650258 | 0.004385117 | 1.504011 | 0.001999207 | 0.8440077 | 0.002854307 | 0.6864778 | 0.002842661 | 1.034357 | 0.00291624 | 2.167019 | 0.001987151 | 0.8359141 | 0.003980737 | 6.022334 | 0.004186113 | 6.536123
| 0.003853865 | 0.8849639 | 0.007993785 | 3.052584 | 0.003310778 | 1.743385 | 0.004005216 | 2.076889 | 0.003942895 | 7.925096 | 0.004352436 | 9.031693 | 0.003889477 | 5.255135 | 0.005429705 | 7.5199 | 0.002794401 | 2.815412 | 0.002865625 | 3.165738 | 0.007637891 | 1.759734 | 0.007589794 | 1.836579 | 0.005156261 | 1.666026 | 0.002782425 | 1.030296 | 0.004096324 | 1.779003 | 0.004169675 | 2.713453 | 0.004798686 | 4.982951 | 0.005016192 | 5.569557 | 0.004402662 | 6.289428 | 0.00454769497 | 6.706117
| 0.005990598 | 1.847053 | 0.009231309 | 3.916036 | 0.004049732 | 2.038461 | 0.004842104 | 2.705216 | 0.004325726 | 8.224293 | 0.004601721 | 8.843836 | 0.004877716 | 7.280438 | 0.005883761 | 7.225332 | 0.004388048 | 3.482508 | 0.003622385 | 3.324121 | 0.01079541 | 2.982222 | 0.01079558 | 3.131893 | 0.006047761 | 1.735034 | 0.00346952 | 1.430951 | 0.004662519 | 1.799382 | 0.004410673 | 2.77824 | 0.005365309 | 5.375484 | 0.005269427 | 5.800199 | 0.004860097 | 6.010436 | 0.005029391 | 6.572757
| 0.008349907 | 3.197981 | 0.01089618 | 5.510166 | 0.004824297 | 2.555691 | 0.005572154 | 2.761062 | 0.004717461 | 7.899795 | 0.007032255 | 3.163243 | 0.005189323 | 7.421543 | 0.007432892 | 4.222846 | 0.005518736 | 3.84183 | 0.004806491 | 3.85007 | 0.01151818 | 2.982417 | 0.01154238 | 3.079507 | 0.008433755 | 2.46785 | 0.004879426 | 1.864163 | 0.006699675 | 2.96898 | 0.004880439 | 2.746006 | 0.005558091 | 5.411942 | 0.005426084 | 5.848783 | 0.006302642 | 3.397659 | 0.005522895 | 6.233098
| 0.01088728 | 5.407636 | 0.01127011 | 5.638482 | 0.005732409 | 2.756858 | 0.006596005 | 3.359565 | 0.005625572 | 5.46947 | 0.00739728 | 2.954076 | 0.005545445 | 7.165381 | 0.008492356 | 3.266392 | 0.007281541 | 4.936189 | 0.005429705 | 3.756354 | 0.01221667 | 2.81271 | 0.01197593 | 2.97445 | 0.01002483 | 3.317761 | 0.005891341 | 1.892752 | 0.007711967 | 3.325227 | 0.005133452 | 2.782481 | 0.005823015 | 5.331111 | 0.005582643 | 5.812419 | 0.006831719 | 2.564501 | 0.005943928 | 5.723523
| 0.01118998 | 5.527378 | 0.01203577 | 5.339776 | 0.007388377 | 3.590585 | 0.007415086 | 3.727298 | 0.006052919 | 4.875858 | 0.007878045 | 2.962825 | 0.006747357 | 4.880426 | 0.01085167 | 2.801761 | 0.007993785 | 6.021556 | 0.007388377 | 5.184005 | 0.01366134 | 2.052612 | 0.01257787 | 2.655046 | 0.01057872 | 3.107563 | 0.008012239 | 2.55673 | 0.00810959 | 3.410282 | 0.006640736 | 4.093516 | 0.006713227 | 4.279612 | 0.006881284 | 3.765924 | 0.007397352 | 2.095417 | 0.006640852 | 4.194645
| 0.01178649 | 5.373844 | 0.01272131 | 4.62666 | 0.009623044 | 5.650595 | 0.009738784 | 5.847152 | 0.007593147 | 3.804268 | 0.008260876 | 2.69813 | 0.006978837 | 4.782271 | 0.01226725 | 2.92625 | 0.008349907 | 6.085786 | 0.008091718 | 6.380437 | 0.01510597 | 1.252062 | 0.01447988 | 1.531008 | 0.01154129 | 2.124852 | 0.01001322 | 3.693957 | 0.008567421 | 3.475128 | 0.006869679 | 4.15021 | 0.007074233 | 3.948008 | 0.008565492 | 1.796391 | 0.008276387 | 1.800358 | 0.00796266 | 1.343172
| 0.01254325 | 4.652216 | 0.01441289 | 3.743098 | 0.01017503 | 5.625199 | 0.01021065 | 5.710652 | 0.008127331 | 3.689154 | 0.01087837 | 0.285622 | 0.007450699 | 4.838007 | 0.013576 | 3.28992 | 0.008554677 | 6.064514 | 0.008456744 | 6.431856 | 0.01665937 | 0.7630187 | 0.01498552 | 1.26821 | 0.01358786 | 1.004898 | 0.01036238 | 3.53629 | 0.01025492 | 4.369562 | 0.007182788 | 4.069391 | 0.007736473 | 3.685252 | 0.009444151 | 1.173675 | 0.009011221 | 1.812692 | 0.009105927 | 0.3645542
| 0.01424373 | 3.875455 | 0.01714612 | 1.249473 | 0.01127901 | 5.147217 | 0.01071812 | 5.621159 | 0.009062151 | 3.881789 | 0.01239189 | 0.350346 | 0.007940367 | 4.75705 | 0.0144396 | 3.02543 | 0.008990927 | 5.881008 | 0.00899983 | 6.256939 | 0.02239252 | 0.02834984 | 0.01662316 | 0.7063768 | 0.01417791 | 0.8230258 | 0.01183019 | 1.946943 | 0.01054408 | 4.414137 | 0.007604183 | 3.875338 | 0.007965342 | 3.677223 | 0.00985355 | 1.024115 | 0.01084266 | 2.173205 | 0.009587585 | 0.1988331
| 0.01569493 | 2.397996 | 0.01991497 | 0.1613193 | 0.01469778 | 1.462024 | 0.01157281 | 4.997826 | 0.01047774 | 3.711516 | 0.01344245 | 0.662643 | 0.008278683 | 4.560687 | 0.01625582 | 2.317069 | 0.01055786 | 3.98068 | 0.00964085 | 5.522446 |  |  | 0.01815269 | 0.4074489 | 0.01492466 | 0.7180536 | 0.01238413 | 1.785287 | 0.01144741 | 4.297072 | 0.007784839 | 3.843026 | 0.008290618 | 3.701582 | 0.0102149 | 0.9958969 | 0.01113179 | 2.189464 | 0.009973074 | 0.2070275
| 0.01796521 | 0.6047654 | 0.02992201 | 0.07587764 | 0.01664755 | 0.9075085 | 0.01243641 | 3.601282 | 0.01132353 | 3.096723 | 0.0144574 | 0.6972511 | 0.00879506 | 4.001288 | 0.01712832 | 2.300354 | 0.01199126 | 2.434863 | 0.01206248 | 0.8414743 |  |  | 0.0204171 | 0.1653514 | 0.01621353 | 0.6536793 | 0.01506922 | 0.7261829 | 0.01198931 | 4.139457 | 0.008543993 | 4.053578 | 0.008784295 | 3.511593 | 0.01070898 | 1.153791 | 0.0118423 | 2.003579 | 0.01081654 | 0.4095128
| 0.01894454 | 0.2292558 |  |  | 0.01944311 | 0.4772388 | 0.01477791 | 1.419339 | 0.01233848 | 1.909567 | 0.01507171 | 0.8171264 | 0.00952511 | 3.604312 | 0.01808095 | 2.040174 | 0.01442179 | 1.175689 | 0.01266789 | 0.5768746 |  |  |  |  | 0.01764675 | 0.4113574 | 0.01586417 | 0.6374043 | 0.01433654 | 2.582709 | 0.008905357 | 4.03345 | 0.009662893 | 2.836291 | 0.01204727 | 2.161395 | 0.01446681 | 0.6370269 | 0.01196108 | 0.5392667
| 0.01953214 | 0.1013494 |  |  | 0.02022658 | 0.2896092 | 0.01690574 | 0.7666458 | 0.01446631 | 1.017648 | 0.01607776 | 0.7748365 | 0.01019284 | 3.425177 | 0.01932737 | 1.596428 | 0.01516074 | 0.9538652 | 0.01402115 | 0.7269683 |  |  |  |  | 0.01946539 | 0.1125075 | 0.01746603 | 0.3829925 | 0.0154805 | 2.214909 | 0.009230572 | 4.005222 | 0.009915631 | 2.634102 | 0.01244493 | 2.274766 | 0.01503283 | 0.507735 | 0.01268397 | 0.6405906
| 0.02067173 | 0.05484452 |  |  | 0.02164217 | 0.162056 | 0.02010194 | 0.3707222 | 0.01608666 | 1.325916 | 0.01688794 | 0.8819796 | 0.0112434 | 3.57087 | 0.02010194 | 1.562583 | 0.01602434 | 0.8858831 | 0.01492036 | 0.5607477 |  |  |  |  | 0.02035676 | 0.06825155 | 0.02022433 | 0.1369833 | 0.01743114 | 1.471128 | 0.01053234 | 4.677068 | 0.01059 | 2.440117 | 0.01283034 | 2.222283 | 0.01658689 | 0.5931029 | 0.01317785 | 0.6245434
| 0.02442882 | 0.03508752 |  |  | 0.02258589 | 0.02575765 | 0.02667239 | 0.01041306 | 0.01655852 | 1.390195 | 0.01774263 | 0.8182656 | 0.0118132 | 3.767621 | 0.02130385 | 1.674165 | 0.01709271 | 0.6214809 | 0.01594421 | 0.3134141 |  |  |  |  | 0.02089878 | 0.01985614 | 0.02457286 | 0.004667773 | 0.01930975 | 0.9538565 | 0.0108938 | 4.741888 | 0.01118025 | 2.42814 | 0.0141548 | 1.672501 | 0.01800884 | 1.022273 | 0.01515274 | 0.0223495
| 0.02513216 | 0.1421851 |  |  | 0.03001104 | 0.01183709 | 0.03001104 | -0.005250518 | 0.01756457 | 1.646939 | 0.01892674 | 0.8871211 | 0.01202687 | 3.789071 | 0.02233661 | 1.46101 | 0.01822339 | 0.3186581 | 0.01664755 | 0.5273092 | [8 empty] | 0.02052624 | 0.792379 | 0.01132732 | 4.620651 | 0.01203558 | 2.468823 | 0.01449204 | 1.628095 | 0.01856306 | 1.09928 | 0.01632095 | -0.2119537
| 0.02561293 | 0.3089943 | [6 empty] | 0.01847268 | 1.134698 | 0.02007523 | 0.797901 | 0.0124097 | 3.708068 | 0.02342278 | 1.1838 | 0.01946982 | 0.3362774 | 0.01786727 | 1.04473 | [8 empty] | 0.02204408 | 0.8049244 | 0.01182079 | 4.252676 | 0.01313176 | 2.448893 | 0.01543173 | 1.705207 | 0.01916529 | 1.03472 | 0.01715209 | -0.2562258
| 0.02620053 | 0.3861392 | [6 empty] | 0.01892674 | 0.9981905 | 0.02282627 | 0.3035338 | 0.01288156 | 3.498947 | 0.02439321 | 1.137223 | 0.02076967 | 0.06770199 | 0.01825901 | 1.079072 | [8 empty] | 0.02442935 | 0.9107424 | 0.01422821 | 2.663582 | 0.01372209 | 2.505685 | 0.0159497 | 1.685121 | 0.02056228 | 0.7074406 | 0.01838092 | -0.1588104
| 0.02692168 | 0.1856674 | [6 empty] | 0.01973691 | 1.177956 | 0.02498081 | 0.4326098 | 0.01370064 | 3.362595 | 0.02536364 | 0.9283137 | 0.02100115 | 0.0165379 | 0.01961227 | 0.5841085 | [8 empty] | 0.02757348 | 0.9682236 | 0.01575775 | 2.37679 | 0.01443299 | 2.659592 | 0.0166843 | 1.495197 | 0.02145356 | 0.5863269 | 0.02033318 | 0.5132116
| 0.02788321 | 0.01947331 | [6 empty] | 0.02215854 | 1.546372 | 0.02589783 | 0.603877 | 0.01420812 | 3.388443 | 0.02702852 | 0.5915436 | 0.02266602 | 0.106958 | 0.02018207 | 0.387844 | [8 empty] | 0.02889849 | 0.9038591 | 0.02043015 | 1.039107 | 0.01498717 | 2.704239 | 0.01762357 | 1.2042 | 0.023092 | 0.7202593 | 0.02132106 | 0.5984265
| 0.0299131 | 0.06305814 | [6 empty] | 0.02310227 | 1.465609 | 0.02743806 | 0.5062802 | 0.01501829 | 3.341798 | 0.02806127 | 0.7115974 | 0.02376109 | 0.04334651 | 0.02179352 | 0.4141627 | [8 empty] | 0.03000652 | 0.7099912 | 0.02185147 | 0.9181365 | 0.01536057 | 2.671978 | 0.0179488 | 1.188108 | 0.0247184 | 0.8622787 | 0.02205584 | 0.5581735
[9 empty] | 0.02529242 | 1.022265 | 0.02881803 | 0.2035638 | 0.01579286 | 3.162708 | 0.02861326 | 0.7801832 | 0.02607589 | 0.001614826 | 0.02263931 | 0.2906383 | [10 empty] | 0.02822344 | 0.503207 | 0.01713087 | 2.243671 | 0.01890063 | 1.34208 | 0.02541702 | 0.8058353 | 0.02292289 | 0.3156987
[9 empty] | 0.02710864 | 1.057215 | 0.02995762 | 0.1826904 | 0.01675439 | 2.753016 | 0.02933441 | 0.7591313 | 0.02877351 | 0.05402827 | 0.02379671 | 0.05190551 | [10 empty] | 0.03000625 | 0.4753724 | 0.01746811 | 2.19522 | 0.01964762 | 1.451501 | 0.02817515 | 0.4142007 | 0.0236936 | 0.105559
[9 empty] | 0.02832836 | 1.232883 |  |  | 0.01722625 | 2.680595 | 0.02998433 | 0.6397953 | 0.02950356 | 0.1056025 | 0.02538145 | 0.3259832 | [12 empty] | 0.01852814 | 2.163145 | 0.0201535 | 1.395006 | 0.02997028 | 0.6250332 | 0.02410313 | 0.0692633
[9 empty] | 0.028729 | 1.215967 |  |  | 0.01841036 | 2.723819 |  |  | 0.02998433 | 0.04600091 | 0.02588892 | 0.3261996 | [12 empty] | 0.01902197 | 2.110691 | 0.02093623 | 1.160598 |  |  | 0.02524772 | 0.2354235
[9 empty] | 0.02993981 | 1.041335 |  |  | 0.01914931 | 2.561802 |  |  |  |  | 0.02738464 | 0.07052348 | [12 empty] | 0.02062378 | 1.815828 | 0.02181536 | 0.9464428 |  |  | 0.02627209 | 0.6199893
[13 empty] | 0.02007523 | 2.152094 |  |  |  |  | 0.02808798 | 0.07936728 | [12 empty] | 0.02133445 | 1.763433 | 0.02356177 | 0.6920701 |  |  | 0.02756171 | 1.206884
[13 empty] | 0.02060941 | 2.066884 |  |  |  |  | 0.0293166 | 0.2294079 | [12 empty] | 0.02208117 | 1.638235 | 0.0254165 | 0.3527784 |  |  | 0.02822437 | 1.308192
[13 empty] | 0.02134837 | 2.075743 |  |  |  |  | 0.02995762 | 0.1955061 | [12 empty] | 0.02346602 | 1.234094 | 0.02616343 | 0.4096122 |  |  | 0.02879043 | 1.215306
[13 empty] | 0.02178462 | 1.994763 | [18 empty] | 0.024008 | 1.145247 | 0.0276334 | 0.6972148 |  |  | 0.02935633 | 0.9727503
[13 empty] | 0.02271944 | 1.602146 | [18 empty] | 0.02509207 | 1.068682 | 0.02813931 | 0.6730806 |  |  | 0.02999434 | 0.5926785
[13 empty] | 0.02328923 | 1.260637 | [18 empty] | 0.02620011 | 0.8829046 | 0.03000611 | 0.3540179
[13 empty] | 0.02375219 | 1.162581 | [18 empty] | 0.02695891 | 0.7860259
[13 empty] | 0.02420625 | 1.188406 | [18 empty] | 0.02801893 | 0.7458607
[13 empty] | 0.02498972 | 1.27845 | [18 empty] | 0.02872936 | 0.487163
[13 empty] | 0.02528352 | 1.227313 | [18 empty] | 0.02982502 | 0.01013133
[13 empty] | 0.02579989 | 1.043841
[13 empty] | 0.02696619 | 0.5530699
[13 empty] | 0.02745586 | 0.5191036
[13 empty] | 0.02823043 | 0.5536091
[13 empty] | 0.02856874 | 0.5110344
[13 empty] | 0.02999323 | 0.04600471
77 | [5 empty] | 1000
77 | [5 empty] | 1000

## 33
| Strain | Stress (MPA) | Strain | Stress (MPA) | Strain | Stress (MPA) | Strain | Stress (MPA) | Strain | Stress (MPA) | Strain | Stress (MPA) | Strain | Stress (MPA) | Strain | Stress (MPA)
| 0 | 0 | 0 | 0 | 0 | 0 | 0 | 0 | 0 | 0 | 9.58904e-05 | 0.0008670074 | 3.976454e-06 | 0.003940593 | 0 | 0
| 0.0008316008 | 0.2140358 | 0.001656097 | 0.2318105 | 0.001496981 | 0.07066338 | 0.00169587 | 0.06078714 | 0.008025328 | 0.05168692 | 0.002855331 | 0.0472539 | 0.01348595 | 0.06319338 | 0.0004191115 | 0.00461841
| 0.001455837 | 0.3624003 | 0.003255177 | 0.5863482 | 0.002372095 | 0.1244985 | 0.003227321 | 0.115742 | 0.02014053 | 0.3702187 | 0.006958407 | 0.1328233 | 0.01929412 | 0.07466167 | 0.0008661637 | 0.01062385
| 0.001968711 | 0.540876 | 0.004185138 | 0.7949039 | 0.004480326 | 0.2706137 | 0.00420188 | 0.1454224 | 0.02871465 | 0.9937385 | 0.01305849 | 0.2555046 | 0.03472757 | 0.174372 | 0.001190277 | 0.01570621
| 0.002578616 | 0.7754687 | 0.006124447 | 1.22452 | 0.00555433 | 0.3903406 | 0.004917883 | 0.1652116 | 0.03558332 | 1.24422 | 0.01545643 | 0.4133002 | 0.03935906 | 0.1877517 | 0.001676446 | 0.0247943
| 0.003036045 | 0.9743852 | 0.008415327 | 1.904695 | 0.00708578 | 0.5946355 | 0.005594108 | 0.1948822 | 0.0652637 | 1.354365 | 0.02333645 | 0.6267351 | 0.04814542 | 0.2810907 | 0.001866443 | 0.02772046
| 0.003382582 | 1.112085 | 0.009651495 | 2.288619 | 0.008398452 | 0.7824518 | 0.006715974 | 0.2348806 | 0.08218634 | 1.385602 | 0.02816777 | 0.8783715 | 0.05108834 | 0.2791794 | 0.002151439 | 0.03172428
| 0.003424166 | 0.9895514 | 0.01115985 | 2.710043 | 0.00901501 | 0.8911828 | 0.007140496 | 0.2466141 | 0.1006448 | 1.488991 | 0.02972901 | 0.9031101 | 0.0579789 | 0.2645254 | 0.002872311 | 0.03988378
| 0.003673673 | 1.076239 | 0.01198774 | 2.897747 | 0.0101089 | 1.113033 | 0.007578283 | 0.2532207 | 0.1163007 | 1.512065 | 0.03274111 | 0.8422156 | 0.06379579 | 0.2967003 | 0.003514948 | 0.04773615
| 0.00439447 | 1.428203 | 0.01277027 | 3.035329 | 0.01189891 | 1.440322 | 0.008069136 | 0.2957202 | 0.1734092 | 1.461431 | 0.03731524 | 0.8648566 | 0.07061739 | 0.3180441 | 0.003609947 | 0.04804301
| 0.005489526 | 2.065898 | 0.01358682 | 3.135294 | 0.01267458 | 1.583099 | 0.008599788 | 0.3565327 |  |  | 0.04439535 | 0.9813375 | 0.08020982 | 0.3282381 | 0.004381112 | 0.05743503
| 0.00561428 | 2.081165 | 0.0140518 | 3.17272 | 0.01323147 | 1.67316 | 0.009024309 | 0.3975651 |  |  | 0.0465736 | 0.9988484 | 0.1001477 | 0.3393878 | 0.004694049 | 0.06020513
| 0.005919232 | 2.24951 | 0.01467555 | 3.193372 | 0.01356958 | 1.717095 | 0.00944883 | 0.4283428 |  |  | 0.04777127 | 0.9812988 | 0.1222715 | 0.3483076 | 0.00490081 | 0.06205189
| 0.007568748 | 3.249442 | 0.01529931 | 3.180599 | 0.01396736 | 1.756639 | 0.01015194 | 0.4737792 |  |  | 0.04820588 | 0.9080556 | 0.1490162 | 0.3457591 | 0.005185806 | 0.06574739
| 0.008968757 | 4.070798 | 0.01576429 | 3.142817 | 0.0140867 | 1.028611 | 0.01179696 | 0.5741819 |  |  | 0.05212344 | 0.6955167 | 0.1871075 | 0.3244154 | 0.00553786 | 0.07113765
| 0.010646 | 5.060509 | 0.01613854 | 3.109248 |  |  | 0.01293787 | 0.6650458 |  |  | 0.06170389 | 0.4870389 |  |  | 0.005834032 | 0.0751413
| 0.01174105 | 5.616526 | 0.0165695 | 3.054766 |  |  | 0.01439716 | 0.7844866 | [6 empty] | 0.006163733 | 0.08006942
| 0.01253116 | 5.978672 | 0.01747678 | 2.916537 |  |  | 0.01511354 | 0.8504326 | [6 empty] | 0.006454317 | 0.08438149
| 0.01300245 | 6.146954 | 0.01838406 | 2.786664 |  |  | 0.01545846 | 0.8834051 | [6 empty] | 0.006756077 | 0.08638094
| 0.0137371 | 6.366184 | 0.01966559 | 2.598153 |  |  | 0.01605544 | 0.9229782 | [6 empty] | 0.007046661 | 0.08899723
| 0.01375097 | 4.058757 |  |  |  |  | 0.01651976 | 0.947165 | [6 empty] | 0.007449008 | 0.09176595
[7 empty] | 0.01694429 | 0.9691531 | [6 empty] | 0.007661358 | 0.09361262
[7 empty] | 0.01742187 | 0.9984677 | [6 empty] | 0.007767533 | 0.09484428
[7 empty] | 0.01784639 | 1.021188 | [6 empty] | 0.007901649 | 0.09545886
[7 empty] | 0.01892096 | 1.05272 | [6 empty] | 0.012076 | 0.1512013
[7 empty] | 0.02047312 | 1.07328 | [6 empty] | 0.01217659 | 0.1516622
[7 empty] | 0.02158749 | 1.083571 | [6 empty] | 0.01224364 | 0.1518154
[7 empty] | 0.02252939 | 1.09166 | [6 empty] | 0.01229953 | 0.1539728
[7 empty] | 0.02319271 | 1.096076 | [6 empty] | 0.01248952 | 0.1542782
[7 empty] | 0.02394889 | 1.088044 | [6 empty] | 0.01256217 | 0.1550479
[7 empty] | 0.02429381 | 1.097578 | [6 empty] | 0.01277452 | 0.1572029
[7 empty] | 0.02478466 | 1.091734 | [6 empty] | 0.01305393 | 0.1610526
[7 empty] | 0.02538165 | 1.077104 | [6 empty] | 0.01423861 | 0.1789172
[7 empty] | 0.0258725 | 1.061006 | [6 empty] | 0.01445655 | 0.1832304
[7 empty] | 0.02656235 | 1.057366 | [6 empty] | 0.01461302 | 0.1855404
[7 empty] | 0.02723893 | 1.057389 | [6 empty] | 0.01473037 | 0.1876969
[7 empty] | 0.02859209022 | 1.027402 | [6 empty] | 0.01480302 | 0.1903165
[7 empty] | 0.03002485 | 1.022322 | [6 empty] | 0.01495949 | 0.1910849
[7 empty] | 0.03112595 | 1.004046 | [6 empty] | 0.01517742 | 0.1918524
[7 empty] | 0.03239952 | 0.9982283 | [6 empty] | 0.01536183 | 0.1936995
[7 empty] | 0.03339449 | 0.9784844 | [6 empty] | 0.01552389 | 0.1958552
[7 empty] | 0.03476092 | 0.9719371 | [6 empty] | 0.01569153 | 0.1975484
[7 empty] | 0.03576915 | 0.9631807 | [6 empty] | 0.01579771 | 0.1978551
[7 empty] | 0.03600795 | 0.9536664 | [6 empty] | 0.01590388 | 0.1984701
[7 empty] | 0.0363794 | 0.9566085 | [6 empty] | 0.01599888 | 0.1992395
[7 empty] | 0.03667126 | 0.9639428 | [6 empty] | 0.01609947 | 0.1978505
[7 empty] | 0.03692332 | 0.9632187 | [6 empty] | 0.01617212 | 0.1955369
[7 empty] | 0.03722845 | 0.9573689 | [6 empty] | 0.01623358 | 0.1910653
[7 empty] | 0.03758664 | 0.9449287 | [6 empty] | 0.01623358 | 0.1859779
[7 empty] | 0.03790503 | 0.9486016 | [6 empty] | 0.01630623 | 0.04090998
77 | [5 empty] | 1000
77 | [5 empty] | 1000

## 39
| Time (S) | Stress (MPA) | Time (S) | Stress (MPA) | Time (S) | Stress (MPA) | Time (S) | Inelastic Strain | Stress (MPA) | Inelastic Strain | Stress (MPA) | Inelastic Strain | Time (S) | Stress (MPA) | Time (S) | Stress (MPA) | Inelastic Strain | Stress (MPA)
| 0 | 0 | 0 | 0 | 0 | 0 | 0 | 0 | 0 | 0 | 0 | 0 | 0 | 0 | 0 | 0 | 0 | 0
| 0.01188884 | 1.563688 | 0.09486923 | 1.031616 | 0.04878448 | 0.4649002 | 0.005657075 | 0.0005556058 | 0.302379 | -0.0002379137 | 0.07148348 | -0.0001748819 | 0.01188884 | 0.4772771 | 0.01188884 | 0.9197249 | 0.0003566651 | 1.086411
| 0.03119921 | 1.522921 | 0.1184602 | 1.173711 | 0.07895902 | 0.4836024 | 0.009620941 | 0.0001868764 | 0.3478297 | -0.0001858149 | 0.1378936 | -0.0004747228 | 0.03119921 | 0.4707993 | 0.03119921 | 0.9457629 | 0.0009359762 | 1.052122
| 0.0466475 | 1.585605 | 0.1483605 | 1.457306 | 0.103373 | 0.5550861 | 0.01718832 | 0.0005022616 | 0.3538397 | 5.862537e-06 | 0.1800074 | -0.0007928019 | 0.0466475 | 0.465617 | 0.0466475 | 0.9665934 | 0.001399425 | 1.119988
| 0.05823372 | 1.834608 | 0.1760662 | 1.917426 | 0.1351934 | 0.7504463 | 0.02097201 | 0.0001467035 | 0.3604887 | -0.0001179117 | 0.1832469 | -0.0006549631 | 0.05823372 | 0.4707568 | 0.05823372 | 0.9822162 | 0.001747012 | 1.363851
| 0.07400386 | 2.083755 | 0.1982856 | 2.430336 | 0.1738717 | 1.140305 | 0.02331429 | 0.0004755676 | 0.3641704 | -0.0002403619 | 0.189186 | -0.000773642 | 0.07400386 | 0.4805312 | 0.07400386 | 1.003481 | 0.002220116 | 1.603223
| 0.08591192 | 2.436352 | 0.2194078 | 3.11981 | 0.2026746 | 1.459182 | 0.02727816 | 0.0002910821 | 0.3663459 | -8.160105e-05 | 0.1918856 | -0.0006949287 | 0.08591192 | 0.5039604 | 0.08591192 | 1.019537 | 0.002577358 | 1.932392
| 0.09653262 | 2.788906 | 0.2380611 | 3.791539 | 0.2350437 | 2.078404 | 0.03322396 | -0.0001435695 | 0.3696928 | -4.513738e-05 | 0.196205 | -0.0008529478 | 0.09653262 | 0.5350577 | 0.09653262 | 1.041635 | 0.002895979 | 2.253848
| 0.1090844 | 3.182959 | 0.2698815 | 5.276088 | 0.2682357 | 2.662334 | 0.0366473 | 0.0003957931 | 0.3713663 | 3.650889e-06 | 0.1997144 | -0.0007151255 | 0.1090844 | 0.590151 | 0.1090844 | 1.117238 | 0.003272531 | 2.592808
| 0.1254982 | 3.970767 | 0.2940212 | 6.442489 | 0.3167892 | 3.628417 | 0.0388094 | 0.0005009435 | 0.3740439 | -0.0001065155 | 0.2135625 | -0.0009054737 | 0.1254982 | 0.690923 | 0.1254982 | 1.240464 | 0.003764945 | 3.279844
| 0.1506017 | 5.276795 | 0.3134975 | 7.485108 | 0.3665315 | 4.642497 | 0.04097151 | 5.336228e-05 | 0.37555 | -0.0002288331 | 0.2172893 | -0.0007827738 | 0.1506017 | 0.9057543 | 0.1506017 | 1.494526 | 0.00451805 | 4.371041
| 0.174584 | 6.688107 | 0.3425747 | 9.004883 | 0.3844533 | 4.984493 | 0.04547591 | 0.0003031329 | 0.379399 | -0.0001435097 | 0.2206555 | -0.0009059061 | 0.174584 | 1.148191 | 0.174584 | 1.892811 | 0.005237521 | 5.539916
| 0.2033817 | 8.791738 | 0.3697318 | 10.41863 | 0.3862821 | 5.066958 | 0.04835872 | 0.0005924832 | 0.3827459 | -0.0001437138 | 0.2226993 | -0.001002616 | 0.2033817 | 1.472708 | 0.2033817 | 2.596684 | 0.006101451 | 7.31903
| 0.2345434 | 11.37961 | 0.3826246 | 11.19612 | 0.3868307 | 5.655559 | 0.0499803 | -0.0001051103 | 0.3839173 | -8.267232e-05 | 0.2249835 | -0.0008008039 | 0.2345434 | 2.068833 | 0.2345434 | 3.664861 | 0.007036301 | 9.310778
| 0.2661348 | 14.43782 | 0.3870136 | 11.39053 | 0.3912198 | 5.373191 | 0.05214241 | 0.0001184826 | 0.387599 | -0.0002295677 | 0.2300328 | -0.0009503804 | 0.2661348 | 2.625375 | 0.2661348 | 5.10129 | 0.007984045 | 11.81245
| 0.2957922 | 17.6758 | 0.3872879 | 11.86737 | 0.3957917 | 5.114373 | 0.05502522 | 0.0003815124 | 0.3901092 | -0.0004130593 | 0.2347214 | -0.0008277391 | 0.2957922 | 3.210633 | 0.2957922 | 6.537295 | 0.008873765 | 14.46517
| 0.3269538 | 20.70634 | 0.3883852 | 11.63782 | 0.4001807 | 5.055666 | 0.0580882 | 0.0003550051 | 0.3902765 | -0.0004130695 | 0.238328 | -0.00102113 | 0.3269538 | 3.835639 | 0.3269538 | 8.188428 | 0.009808615 | 16.8707
| 0.3596198 | 24.27641 | 0.3916769 | 12.0971 | 0.4076786 | 5.055925 | 0.05862873 | -0.0001714389 | 0.3942929 | -0.0003644241 | 0.2413336 | -0.0009422888 | 0.3596198 | 4.501591 | 0.3596198 | 9.892219 | 0.0107886 | 19.77482
| 0.3860535 | 27.09928 | 0.3922256 | 11.77924 | 0.4155423 | 5.103283 | 0.064034 | 0.0001440782 | 0.3974725 | -0.0003890631 | 0.2450604 | -0.001065443 | 0.3860535 | 5.056651 | 0.3860535 | 11.34801 | 0.01158161 | 22.04263
| 0.3877728 | 24.87221 | 0.396066 | 11.77937 | 0.4215772 | 5.480184 | 0.06547541 | 0.0004071958 | 0.3999827 | -0.0003892161 | 0.248667 | -0.001056883 | 0.3877728 | 5.594951 | 0.3877728 | 11.76593 | 0.01163318 | 19.27726
| 0.3884175 | 25.21806 | 0.3971632 | 11.97367 | 0.429258 | 5.40982 | 0.06871857 | 0.0003938378 | 0.4023256 | -0.0002793558 | 0.250831 | -0.0008287212 | 0.3884175 | 5.553473 | 0.3884175 | 11.64234 | 0.01165253 | 19.66459
| 0.3916411 | 25.32884 | 0.4119762 | 12.32738 | 0.436573 | 5.539561 | 0.07160138 | 2.517434e-05 | 0.4038317 | -0.0001938896 | 0.2533557 | -0.0009605828 | 0.3916411 | 5.349336 | 0.3916411 | 12.0921 | 0.01174923 | 19.9795
| 0.4483769 | 30.71189 | 0.4270634 | 12.73409 | 0.4426079 | 5.633942 | 0.07160138 | -8.010787e-05 | 0.4093541 | -0.0003408972 | 0.2566016 | -0.001048586 | 0.4483769 | 5.699673 | 0.4483769 | 13.68474 | 0.01345131 | 25.01221
| 0.4494514 | 28.99661 | 0.438036 | 13.08767 | 0.4488257 | 5.704787 | 0.07466437 | 0.0002881931 | 0.4138725 | -0.0004389532 | 0.2596072 | -0.00105755 | 0.4494514 | 6.681534 | 0.4494514 | 13.96149 | 0.01348354 | 22.31508
| 0.4993101 | 33.68777 | 0.4459911 | 13.52944 | 0.4495572 | 6.846662 | 0.07916876 | 0.0001957966 | 0.4200644 | -0.0003415501 | 0.2617711 | -0.0009523153 | 0.4993101 | 9.537098 | 0.4993101 | 15.60827 | 0.0149793 | 24.15067
| 0.4999548 | 25.9274 | 0.4481856 | 13.63548 | 0.4517517 | 6.50536 | 0.08097052 | 0.0003141292 | 0.4260889 | -0.0005130335 | 0.2645362 | -0.001101753 | 0.4999548 | 10.56242 | 0.4999548 | 15.30318 | 0.01499864 | 15.36498
| 0.5005995 | 28.79088 | 0.4495572 | 13.98873 | 0.4621756 | 5.787649 | 0.08403351 | -4.138498e-05 | 0.4277624 | -0.0005864709 | 0.2683833 | -0.000943938 | 0.5005995 | 9.944085 | 0.5005995 | 15.37857 | 0.01501799 | 18.8468
| 0.5016741 | 27.97477 | 0.4523003 | 14.04181 | 0.464553 | 5.728873 | 0.08511456 | 0.0003270368 | 0.4294358 | -0.0004765698 | 0.2722304 | -0.0009441725 | 0.5016741 | 9.362893 | 0.5016741 | 15.63226 | 0.01505022 | 18.61187
| 0.5025337 | 28.70795 | 0.452849 | 14.21843 | 0.4740626 | 5.894005 | 0.08961895 | 0.0002741211 | 0.4321134 | -0.0004033976 | 0.273673 | -0.001023285 | 0.5025337 | 9.532241 | 0.5025337 | 15.7399 | 0.01507601 | 19.17571
| 0.5040381 | 27.78118 | 0.4566894 | 14.07728 | 0.4786345 | 5.988336 | 0.09142071 | 0.0003924538 | 0.4381379 | -0.0004159874 | 0.2794437 | -0.001049978 | 0.5040381 | 9.10622 | 0.5040381 | 15.32429 | 0.01512114 | 18.67496
| 0.5057573 | 28.6389 | 0.4629986 | 14.18346 | 0.4811947 | 6.047282 | 0.09214141 | -0.0001076807 | 0.4428236 | -0.0004896086 | 0.2836514 | -0.001050235 | 0.5057573 | 6.753209 | 0.5057573 | 14.85101 | 0.01517272 | 21.88569
| 0.5072617 | 27.68446 | 0.4676619 | 14.27192 | 0.4832064 | 6.17684 | 0.09484405 | -9.468516e-05 | 0.4465053 | -0.0005265007 | 0.2868974 | -0.0009450667 | 0.5072617 | 6.175701 | 0.5072617 | 15.21205 | 0.01521785 | 21.50876
| 0.5089809 | 28.25168 | 0.4981108 | 15.19129 | 0.485218 | 6.259311 | 0.09574493 | 5.002295e-05 | 0.4495175 | -0.0007589133 | 0.2901433 | -0.001120875 | 0.5089809 | 6.121113 | 0.5089809 | 14.48653 | 0.01526943 | 22.13057
| 0.5100555 | 22.80146 | 0.4994823 | 15.66817 | 0.4886927 | 6.247659 | 0.09736651 | 0.0002999693 | 0.4513583 | -0.0006490224 | 0.2947117 | -0.001077251 | 0.5100555 | 7.589633 | 0.5100555 | 14.38408 | 0.01530166 | 15.21183
| 0.5115598 | 24.64132 | 0.500031 | 15.24434 | 0.4938132 | 6.236065 | 0.1002493 | 0.0004445566 | 0.4531992 | -0.0006246894 | 0.2989195 | -0.001042385 | 0.5115598 | 8.488409 | 0.5115598 | 14.24065 | 0.0153468 | 16.15291
| 0.5122046 | 23.70069 | 0.5024998 | 15.82721 | 0.4989337 | 6.306871 | 0.1022313 | 0.0002865125 | 0.45504 | -0.0004903533 | 0.3036081 | -0.0009285245 | 0.5122046 | 8.028466 | 0.5122046 | 14.17918 | 0.01536614 | 15.67222
| 0.5137089 | 24.19874 | 0.5027741 | 15.12082 | 0.4994823 | 11.01555 | 0.1027718 | -0.0001609699 | 0.4585543 | -0.00088169 | 0.3080563 | -0.001051723 | 0.5137089 | 7.065631 | 0.5137089 | 14.03575 | 0.01541127 | 17.1331
| 0.5152133 | 23.94979 | 0.50442 | 15.38577 | 0.5013111 | 9.261636 | 0.1049339 | 0.0002205463 | 0.4597257 | -0.0006862002 | 0.3115427 | -0.001051935 | 0.5152133 | 6.317499 | 0.5152133 | 13.89232 | 0.0154564 | 17.63229
| 0.5160729 | 24.15732 | 0.5049686 | 14.66173 | 0.5024084 | 9.567737 | 0.1076365 | 0.0003125035 | 0.4635747 | -0.0006864349 | 0.3164718 | -0.001034675 | 0.5160729 | 5.910068 | 0.5160729 | 13.81037 | 0.01548219 | 18.24725
| 0.5171474 | 23.85303 | 0.5079861 | 15.3859 | 0.5042371 | 9.049848 | 0.1108797 | 0.0002201838 | 0.4669216 | -0.0008455324 | 0.3194773 | -0.0008504674 | 0.5171474 | 5.400779 | 0.5171474 | 13.65855 | 0.01551442 | 18.45225
| 0.5184369 | 24.18507 | 0.508809 | 14.50292 | 0.5040542 | 7.331181 | 0.11124 | -0.0002799286 | 0.4689298 | -0.0006623162 | 0.3251277 | -0.0009386169 | 0.5184369 | 4.789633 | 0.5184369 | 13.4673 | 0.01555311 | 19.39543
| 0.5201562 | 20.85134 | 0.5162155 | 13.79677 | 0.5060659 | 6.648495 | 0.1153841 | 2.250507e-05 | 0.475289 | -0.0006993716 | 0.3268108 | -0.0009562806 | 0.5201562 | 7.04696 | 0.5201562 | 13.2123 | 0.01560468 | 13.80438
| 0.5216605 | 21.58455 | 0.5225247 | 12.861 | 0.5086261 | 5.636222 | 0.1164651 | 0.0003119652 | 0.479138 | -0.000821832 | 0.3381116 | -0.000930628 | 0.5216605 | 6.302182 | 0.5216605 | 12.98918 | 0.01564982 | 15.28237
| 0.5216605 | 20.89289 | 0.5258165 | 12.40195 | 0.5110035 | 8.885279 | 0.117366 | 0.0004040322 | 0.4809788 | -0.0006752734 | 0.3450844 | -0.0009310531 | 0.5216605 | 6.302182 | 0.5216605 | 12.98918 | 0.01564982 | 14.59071
| 0.5225201 | 21.33558 | 0.5348688 | 11.81948 | 0.513198 | 7.319725 | 0.1209695 | 0.0002064084 | 0.4839911 | -0.0008221279 | 0.3533797 | -0.0009403394 | 0.5225201 | 6.048288 | 0.5225201 | 12.86168 | 0.0156756 | 15.28729
| 0.5235947 | 20.96212 | 0.5389835 | 11.59004 | 0.5152097 | 6.319205 | 0.1229515 | -3.059739e-05 | 0.487338 | -0.0007856642 | 0.3559043 | -0.0007561026 | 0.5235947 | 5.580613 | 0.5235947 | 12.71179 | 0.01570784 | 15.38151
| 0.5246692 | 21.15582 | 0.5414524 | 11.46651 | 0.5192329 | 4.412338 | 0.1229515 | -0.0002280015 | 0.4916891 | -0.0008592649 | 0.3596312 | -0.001063648 | 0.5246692 | 5.274336 | 0.5246692 | 12.56194 | 0.01574008 | 15.88149
| 0.5261736 | 20.94838 | 0.5483102 | 11.16652 | 0.5203302 | 7.543633 | 0.127636 | 7.439922e-05 | 0.4953707 | -0.0008961571 | 0.363358 | -0.0009321672 | 0.5261736 | 4.940279 | 0.5261736 | 12.37898 | 0.01578521 | 16.0081
| 0.5268183 | 21.14207 | 0.5587342 | 11.06092 | 0.5210617 | 6.543068 | 0.1281766 | 0.0003244115 | 0.4985503 | -0.0009085735 | 0.3682871 | -0.0009324677 | 0.5268183 | 4.798508 | 0.5268183 | 12.33749 | 0.01580455 | 16.34356
| 0.5281078 | 20.92078 | 0.5691581 | 11.0966 | 0.5217932 | 6.248803 | 0.1303387 | 0.0002058372 | 0.4997217 | -0.001177542 | 0.3722544 | -0.0007746604 | 0.5281078 | 4.570047 | 0.5281078 | 12.25452 | 0.01584323 | 16.35073
| 0.5302568 | 21.16985 | 0.5779361 | 11.13223 | 0.5230733 | 5.895697 | 0.1328611 | 0.0002056834 | 0.5020646 | -0.0008965652 | 0.3746588 | -0.0009591977 | 0.5302568 | 4.334477 | 0.5302568 | 12.11624 | 0.01590771 | 16.83537
| 0.5315463 | 21.01773 | 0.5820508 | 10.81449 | 0.5234391 | 5.624962 | 0.1359241 | -3.138828e-05 | 0.506583 | -0.0007868375 | 0.3776643 | -0.001064747 | 0.5315463 | 4.240993 | 0.5315463 | 12.03327 | 0.01594639 | 16.77674
| 0.5341252 | 21.25298 | 0.5856169 | 10.56737 | 0.5247192 | 5.260085 | 0.136825 | 0.0001922815 | 0.5087585 | -0.001006976 | 0.3803092 | -0.0008892981 | 0.5341252 | 4.167303 | 0.5341252 | 11.86733 | 0.01602376 | 17.08568
| 0.5728086 | 23.74428 | 0.5889087 | 10.40854 | 0.5269137 | 4.777524 | 0.137906 | 0.0003369786 | 0.510934 | -0.0008848834 | 0.3822327 | -0.0008191713 | 0.5728086 | 4.594437 | 0.5728086 | 11.11142 | 0.01718426 | 19.14985
| 0.574313 | 20.02322 | 0.5916518 | 10.16139 | 0.5287425 | 4.459753 | 0.1402483 | 0.0003631564 | 0.5162891 | -0.0007629841 | 0.3859596 | -0.0009598867 | 0.574313 | 6.245816 | 0.574313 | 11.11752 | 0.01722939 | 13.77741
| 0.5751726 | 21.80773 | 0.5957665 | 9.931953 | 0.5313028 | 4.247951 | 0.1415096 | 0.0002183164 | 0.5214769 | -0.0006166295 | 0.388364 | -0.001223449 | 0.5751726 | 6.615066 | 0.5751726 | 11.12101 | 0.01725518 | 15.19266
| 0.5773217 | 20.92248 | 0.6026244 | 9.755589 | 0.5362404 | 4.106862 | 0.1431311 | 0.0002182176 | 0.5253259 | -0.0006901996 | 0.3904078 | -0.001144549 | 0.5773217 | 6.06661 | 0.5773217 | 11.12973 | 0.01731965 | 14.85587
| 0.5779664 | 21.15766 | 0.6212777 | 9.367711 | 0.5420924 | 4.118836 | 0.144032 | -3.188259e-05 | 0.5278361 | -0.0007636881 | 0.3929324 | -0.001030556 | 0.5779664 | 6.025132 | 0.5779664 | 11.12989 | 0.01733899 | 15.13253
| 0.5788261 | 21.0332 | 0.6270383 | 9.332589 | 0.5481273 | 4.201446 | 0.1469148 | -5.737795e-06 | 0.53453 | -0.0007274285 | 0.3952166 | -0.001179964 | 0.5788261 | 5.969827 | 0.5788261 | 11.06351 | 0.01736478 | 15.06337
| 0.5799006 | 21.3514 | 0.6344448 | 9.173904 | 0.5537965 | 4.295815 | 0.1496175 | 0.0002441427 | 0.5410565 | -0.0007033812 | 0.3975008 | -0.001057176 | 0.5799006 | 4.867067 | 0.5799006 | 10.98053 | 0.01739702 | 16.48433
| 0.58119 | 20.92261 | 0.6432229 | 8.979946 | 0.5556253 | 4.354736 | 0.1517796 | 0.000296652 | 0.5435667 | -0.0008502051 | 0.3988233 | -0.0008904268 | 0.58119 | 4.563389 | 0.58119 | 10.88096 | 0.0174357 | 16.35922
| 0.5822646 | 21.10248 | 0.6500807 | 8.821242 | 0.5647691 | 4.402139 | 0.1538126 | 0.0002132938 | 0.5462443 | -0.0007770329 | 0.400867 | -0.001136406 | 0.5822646 | 4.381406 | 0.5822646 | 10.79967 | 0.01746794 | 16.72107
| 0.5829093 | 20.79817 | 0.6588588 | 8.644944 | 0.5700725 | 4.496495 | 0.1536923 | -2.377262e-05 | 0.5519341 | -0.0007529347 | 0.4047141 | -0.001066396 | 0.5829093 | 4.272216 | 0.5829093 | 10.755 | 0.01748728 | 16.52596
| 0.5841988 | 21.10255 | 0.665168 | 8.41558 | 0.5733642 | 4.614325 | 0.1550148 | -0.0001204389 | 0.5556158 | -0.0006676011 | 0.4066376 | -0.001084074 | 0.5841988 | 4.224019 | 0.5841988 | 10.66564 | 0.01752596 | 16.87853
| 0.5841988 | 17.89326 | 0.6744947 | 8.221641 | 0.5746444 | 6.815667 | 0.1569383 | 1.115153e-05 | 0.5582933 | -0.0007044321 | 0.4108454 | -0.001259941 | 0.5841988 | 4.224019 | 0.5841988 | 10.66564 | 0.01752596 | 13.66924
| 0.5863478 | 18.84782 | 0.6876617 | 7.904214 | 0.5764731 | 6.121203 | 0.1581405 | 0.000283274 | 0.5597994 | -0.0009000851 | 0.4126487 | -0.001330295 | 0.5863478 | 5.698819 | 0.5863478 | 10.5321 | 0.01759044 | 13.149
| 0.5876373 | 18.46054 | 0.6989086 | 7.710341 | 0.5790334 | 5.956488 | 0.1588618 | 0.0003798157 | 0.5609709 | -0.0008023759 | 0.4163755 | -0.001172473 | 0.5876373 | 5.539778 | 0.5876373 | 10.46988 | 0.01762912 | 12.92076
| 0.5891416 | 18.83408 | 0.7076866 | 7.569363 | 0.579582 | 4.955917 | 0.1609056 | 0.0002216419 | 0.5666607 | -0.0008027228 | 0.4216653 | -0.001216698 | 0.5891416 | 4.791287 | 0.5891416 | 10.38755 | 0.01767425 | 14.0428
| 0.5915056 | 18.44684 | 0.7153674 | 7.446008 | 0.5806793 | 4.649893 | 0.1636707 | 0.0001248877 | 0.5743587 | -0.0008276373 | 0.4251517 | -0.001287155 | 0.5915056 | 4.390426 | 0.5915056 | 10.17457 | 0.01774517 | 14.05641
| 0.5923653 | 18.77886 | 0.7205794 | 7.393207 | 0.5841539 | 4.06143 | 0.1659549 | -5.086175e-05 | 0.5780403 | -0.001060091 | 0.4315234 | -0.001349007 | 0.5923653 | 4.320031 | 0.5923653 | 10.12161 | 0.01777096 | 14.45883
| 0.5940845 | 18.66826 | 0.7268886 | 7.322785 | 0.5847025 | 6.050857 | 0.1678784 | 0.0002036558 | 0.5803832 | -0.0008891174 | 0.4371738 | -0.001173741 | 0.5940845 | 3.913738 | 0.5940845 | 10.02574 | 0.01782254 | 14.75452
| 0.5947292 | 18.88961 | 0.7417016 | 7.217336 | 0.5861656 | 5.721302 | 0.1694413 | 0.0003616097 | 0.5835628 | -0.0008281984 | 0.439458 | -0.001235344 | 0.5947292 | 3.903385 | 0.5947292 | 9.989794 | 0.01784188 | 14.98622
| 0.5960187 | 18.62682 | 0.7502053 | 7.217629 | 0.5883601 | 5.45063 | 0.1717255 | 0.0002824458 | 0.5852362 | -0.0008283004 | 0.4477533 | -0.001323655 | 0.5960187 | 3.882679 | 0.5960187 | 9.925469 | 0.01788056 | 14.74415
| 0.5983827 | 19.0419 |  |  | 0.5883601 | 4.885591 | 0.1738895 | 9.792318e-05 | 0.5874118 | -0.0006206493 | 0.4502779 | -0.001666249 | 0.5983827 | 3.573464 | 0.5983827 | 9.864673 | 0.01795148 | 15.46844
| 0.6003169 | 17.75549 |  |  | 0.5898231 | 4.709067 | 0.1754524 | -4.266027e-05 | 0.5934363 | -0.0009021358 | 0.4522015 | -0.001622463 | 0.6003169 | 4.456851 | 0.6003169 | 9.814932 | 0.01800951 | 13.29863
| 0.6009616 | 18.295 |  |  | 0.5909203 | 4.438357 | 0.177977 | -5.15947e-05 | 0.5964485 | -0.0009023194 | 0.4536441 | -0.001622551 | 0.6009616 | 4.377645 | 0.6009616 | 9.798352 | 0.01802885 | 13.91736
| 0.602251 | 18.08755 |  |  | 0.592932 | 4.273623 | 0.1794197 | 0.0001678301 | 0.5989587 | -0.0009024725 | 0.4610978 | -0.001631786 | 0.602251 | 4.253794 | 0.602251 | 9.765191 | 0.01806753 | 13.83375
| 0.6037554 | 18.30893 |  |  | 0.5936635 | 3.920499 | 0.1795399 | 0.0003346525 | 0.6006322 | -0.0007803488 | 0.4625405 | -0.001789923 | 0.6037554 | 4.16508 | 0.6037554 | 9.732071 | 0.01811266 | 14.14385
| 0.6050448 | 18.17064 |  |  | 0.5965895 | 3.873514 | 0.1811028 | 0.0002028495 | 0.6029751 | -0.0008293819 | 0.4669887 | -0.00154434 | 0.6050448 | 4.08904 | 0.6050448 | 9.705258 | 0.01815135 | 14.0816
| 0.6071939 | 18.33671 |  |  | 0.5984182 | 3.567514 | 0.1829061 | 0.0001851786 | 0.6048159 | -0.000719491 | 0.470956 | -0.001702631 | 0.6071939 | 3.966502 | 0.6071939 | 9.66057 | 0.01821582 | 14.37021
| 0.6155753 | 18.68283 |  |  | 0.5984182 | 4.144325 | 0.1849498 | 0.0001411514 | 0.6073261 | -0.0008174246 | 0.474803 | -0.001702866 | 0.6155753 | 3.732909 | 0.6155753 | 9.486287 | 0.01846726 | 14.94992
| 0.6190139 | 18.86278 |  |  | 0.5996984 | 4.532833 | 0.1868734 | 9.326496e-06 | 0.6091669 | -0.0008908723 | 0.480213 | -0.001861245 | 0.6190139 | 3.733028 | 0.6190139 | 9.414786 | 0.01857042 | 15.12975
| 0.6207331 | 19.01501 |  |  | 0.60171 | 4.285698 | 0.1896385 | 9.696302e-05 | 0.6111751 | -0.001062111 | 0.4849016 | -0.001738604 | 0.6207331 | 3.733088 | 0.6207331 | 9.379035 | 0.01862199 | 15.28192
| 0.625676 | 19.33334 |  |  | 0.606099 | 4.026873 | 0.1910811 | 0.0002637048 | 0.6131833 | -0.0008544494 | 0.4904318 | -0.001923332 | 0.625676 | 3.733258 | 0.625676 | 9.340895 | 0.01877028 | 15.60008
| 0.6276102 | 17.34143 |  |  | 0.6086593 | 3.885702 | 0.1944473 | 0.000219597 | 0.6177016 | -0.0008425023 | 0.492716 | -0.001721519 | 0.6276102 | 4.892499 | 0.6276102 | 9.320337 | 0.01882831 | 12.44894
| 0.6293294 | 17.92249 |  |  | 0.6110367 | 3.732753 | 0.1973326 | -5.277474e-05 | 0.6205465 | -0.0008426757 | 0.4974046 | -0.001932537 | 0.6293294 | 4.876563 | 0.6293294 | 9.283502 | 0.01887988 | 13.04592
| 0.6295444 | 17.64583 |  |  | 0.6265811 | 3.73329 | 0.2003381 | 0.0001226522 | 0.6232241 | -0.0008672841 | 0.4978855 | -0.0018272 | 0.6295444 | 4.931904 | 0.6295444 | 9.278897 | 0.01888633 | 12.71393
| 0.6319083 | 17.78424 |  |  | 0.6280442 | 5.38137 | 0.2014201 | 0.000324538 | 0.6280772 | -0.001050919 | 0.4995686 | -0.002081938 | 0.6319083 | 4.500486 | 0.6319083 | 9.228249 | 0.01895725 | 13.28376
| 0.6344872 | 17.92266 |  |  | 0.6289585 | 4.781048 | 0.2016606 | 0.0004298895 | 0.6320935 | -0.0009044926 | 0.5001697 | -0.003838076 | 0.6344872 | 4.151119 | 0.6344872 | 9.172967 | 0.01903462 | 13.77154
| 0.6370661 | 18.03342 |  |  | 0.62969 | 4.96942 | 0.2059885 | 0.0002101128 | 0.6404609 | -0.0009050027 | 0.500891 | -0.003407875 | 0.6370661 | 3.780738 | 0.6370661 | 9.115984 | 0.01911198 | 14.25268
| 0.6387854 | 18.08881 |  |  | 0.6307873 | 4.745796 | 0.2088738 | -8.86004e-05 | 0.6428037 | -0.001039594 | 0.5038965 | -0.003399278 | 0.6387854 | 3.780798 | 0.6387854 | 9.077995 | 0.01916356 | 14.30801
| 0.6409345 | 18.32405 |  |  | 0.6326161 | 4.345624 | 0.2098356 | 0.0001835368 | 0.6456486 | -0.0009419867 | 0.5054594 | -0.003232544 | 0.6409345 | 3.688175 | 0.6409345 | 9.03051 | 0.01922803 | 14.63587
| 0.6422239 | 16.42895 |  |  | 0.6349934 | 4.098501 | 0.2116389 | 0.000288793 | 0.6511711 | -0.0009301008 | 0.5060605 | -0.003179897 | 0.6422239 | 4.993994 | 0.6422239 | 9.002018 | 0.01926672 | 11.43496
| 0.6435134 | 16.92699 |  |  | 0.6362736 | 4.027915 | 0.2116389 | 0.000288793 | 0.6536813 | -0.0007958056 | 0.5076234 | -0.003338042 | 0.6435134 | 4.857895 | 0.6435134 | 8.973223 | 0.0193054 | 12.06909
| 0.6448028 | 16.53971 |  |  | 0.6368222 | 3.78073 | 0.2164478 | 0.0001392311 | 0.6568609 | -0.0008204445 | 0.5091863 | -0.003496186 | 0.6448028 | 4.695669 | 0.6448028 | 8.943383 | 0.01934408 | 11.84404
| 0.6458774 | 16.81641 |  |  | 0.6404797 | 3.780856 | 0.2164478 | 0.0001392311 | 0.6598732 | -0.0009672991 | 0.5100278 | -0.003680628 | 0.6458774 | 4.595958 | 0.6458774 | 8.918516 | 0.01937632 | 12.22045
| 0.6486712 | 16.83034 |  |  | 0.641577 | 3.557233 | 0.21765 | 3.379169e-05 | 0.6623834 | -0.001040788 | 0.5105087 | -0.00544554 | 0.6486712 | 4.043138 | 0.6486712 | 8.853861 | 0.01946014 | 12.7872
| 0.6527544 | 17.06564 |  |  | 0.641577 | 5.134633 | 0.21765 | 3.379169e-05 | 0.6648936 | -0.0009309374 | 0.5118311 | -0.005752939 | 0.6527544 | 3.553675 | 0.6527544 | 8.767543 | 0.01958263 | 13.51196
| 0.6568377 | 17.17645 |  |  | 0.6417599 | 4.840348 | 0.2204151 | 0.0002004528 | 0.6705834 | -0.0009190617 | 0.5154378 | -0.005542426 | 0.6568377 | 3.50839 | 0.6568377 | 8.685535 | 0.01970513 | 13.66806
| 0.6581271 | 15.36435 |  |  | 0.64304 | 5.264172 | 0.2229397 | 0.0003671286 | 0.6727589 | -0.0008336364 | 0.5174815 | -0.005437185 | 0.6581271 | 4.609617 | 0.6581271 | 8.659638 | 0.01974381 | 10.75473
| 0.6589868 | 16.01454 |  |  | 0.6435886 | 4.793325 | 0.2255846 | 0.000121113 | 0.6751018 | -0.0009315598 | 0.5189242 | -0.005612883 | 0.6589868 | 4.504512 | 0.6589868 | 8.640291 | 0.0197696 | 11.51003
| 0.660706 | 15.79327 |  |  | 0.6450516 | 4.675659 | 0.2291912 | -4.593653e-05 | 0.6811263 | -0.001017485 | 0.5207275 | -0.007377875 | 0.660706 | 4.238267 | 0.660706 | 8.577789 | 0.01982118 | 11.555
| 0.6628551 | 15.987 |  |  | 0.6465146 | 4.53445 | 0.232317 | 0.0002524102 | 0.6886569 | -0.0009323862 | 0.5243341 | -0.007351754 | 0.6628551 | 3.932391 | 0.6628551 | 8.499662 | 0.01988565 | 12.05461
| 0.6662936 | 16.23612 |  |  | 0.6470633 | 4.11069 | 0.2338798 | 0.0003664616 | 0.6911671 | -0.0008225361 | 0.5285419 | -0.007562742 | 0.6662936 | 3.591208 | 0.6662936 | 8.392173 | 0.01998881 | 12.64491
| 0.6695172 | 16.29156 |  |  | 0.6485263 | 4.063654 | 0.2364045 | 0.0002258195 | 0.694012 | -0.0009571578 | 0.5311867 | -0.007641928 | 0.6695172 | 3.442074 | 0.6695172 | 8.325141 | 0.02008552 | 12.84949
| 0.6718812 | 16.45764 |  |  | 0.6512694 | 3.675284 | 0.2398909 | 4.121625e-05 | 0.6965222 | -0.001030646 | 0.5349136 | -0.007519228 | 0.6718812 | 3.493193 | 0.6718812 | 8.275985 | 0.02015644 | 12.96445
| 0.6720961 | 14.64551 |  |  | 0.653281 | 3.51055 | 0.2424155 | 0.000207892 | 0.6983631 | -0.0008840877 | 0.537318 | -0.007563277 | 0.6720961 | 3.775404 | 0.6720961 | 8.271516 | 0.02016288 | 10.87011
| 0.6742452 | 15.24041 |  |  | 0.6556584 | 3.498861 | 0.2428964 | 0.0003220093 | 0.7027141 | -0.0008965755 | 0.5379191 | -0.007615997 | 0.6742452 | 4.233629 | 0.6742452 | 8.226828 | 0.02022736 | 11.00678
| 0.6751049 | 15.12977 |  |  | 0.6571214 | 3.510683 | 0.2463828 | 0.0001549671 | 0.706061 | -0.0009456698 | 0.540564 | -0.007765427 | 0.6751049 | 4.178324 | 0.6751049 | 8.20693 | 0.02025315 | 10.95145
| 0.6796179 | 15.25443 |  |  | 0.6574872 | 4.68786 | 0.2513119 | 7.5642e-05 | 0.7075672 | -0.0008479811 | 0.5446515 | -0.00782714 | 0.6796179 | 3.596927 | 0.6796179 | 8.098131 | 0.02038854 | 11.6575
| 0.6828415 | 15.3652 |  |  | 0.6593159 | 4.464262 | 0.2531152 | 0.0002423617 | 0.7105794 | -0.001055948 | 0.5484986 | -0.007827374 | 0.6828415 | 3.344316 | 0.6828415 | 8.020417 | 0.02048525 | 12.02089
| 0.6860652 | 15.50365 |  |  | 0.6600474 | 4.323028 | 0.2543174 | 0.0004003376 | 0.7129223 | -0.0009705333 | 0.5528266 | -0.007792516 | 0.6860652 | 3.255843 | 0.6860652 | 7.942703 | 0.02058196 | 12.2478
| 0.6869248 | 15.62817 |  |  | 0.6609618 | 4.205343 | 0.2568421 | 0.000180671 | 0.7184448 | -0.00097087 | 0.5569141 | -0.007845449 | 0.6869248 | 3.26987 | 0.6869248 | 7.921979 | 0.02060774 | 12.3583
| 0.6884292 | 14.41091 |  |  | 0.6620591 | 4.064121 | 0.2599678 | -3.910314e-06 | 0.7224611 | -0.0009711148 | 0.5585972 | -0.007959698 | 0.6884292 | 3.909109 | 0.6884292 | 7.890985 | 0.02065287 | 10.5018
| 0.6899335 | 14.96429 |  |  | 0.6633392 | 3.852276 | 0.2635745 | 0.00017148 | 0.7243019 | -0.0009101142 | 0.5602803 | -0.007889556 | 0.6899335 | 3.789362 | 0.6899335 | 7.865053 | 0.02069801 | 11.17493
| 0.6910081 | 14.79833 |  |  | 0.6649851 | 3.711073 | 0.2647767 | 0.0003733584 | 0.7264774 | -0.001032473 | 0.5618431 | -0.0076877 | 0.6910081 | 3.720231 | 0.6910081 | 7.84653 | 0.02073024 | 11.0781
| 0.6950913 | 14.95063 |  |  | 0.6662652 | 3.5934 | 0.2671811 | 0.0002502847 | 0.7278162 | -0.00115478 | 0.5630454 | -0.007898505 | 0.6950913 | 3.358725 | 0.6950913 | 7.776143 | 0.02085274 | 11.59191
| 0.6991746 | 15.1306 |  |  | 0.668094 | 3.452204 | 0.2716293 | 0.0001007449 | 0.7298244 | -0.001081567 | 0.5656902 | -0.007705495 | 0.6991746 | 3.221632 | 0.6991746 | 7.706069 | 0.02097524 | 11.90897
| 0.7008938 | 15.25516 |  |  | 0.6697399 | 3.440489 | 0.2741539 | 0.0003464452 | 0.7333387 | -0.0009840006 | 0.5662913 | -0.008056752 | 0.7008938 | 3.217904 | 0.7008938 | 7.678458 | 0.02102681 | 12.03726
| 0.7026131 | 15.36589 |  |  | 0.6717515 | 3.322842 | 0.2755966 | 0.0004166013 | 0.7366856 | -0.0009475369 | 0.5667722 | -0.007889952 | 0.7026131 | 3.220031 | 0.7026131 | 7.650846 | 0.02107839 | 12.14586
| 0.7026131 | 14.23157 |  |  | 0.6726659 | 4.523581 | 0.2775201 | 0.0001706298 | 0.7403673 | -0.001033319 | 0.5706193 | -0.007793601 | 0.7026131 | 3.220031 | 0.7026131 | 7.650846 | 0.02107839 | 11.01154
| 0.7069112 | 14.57755 |  |  | 0.673946 | 4.252878 | 0.2802852 | 0.0001704612 | 0.7442163 | -0.001082444 | 0.5721822 | -0.007776135 | 0.7069112 | 3.633852 | 0.7069112 | 7.581816 | 0.02120734 | 10.94369
| 0.7097051 | 14.64681 |  |  | 0.6763234 | 4.099929 | 0.282329 | 0.0001791171 | 0.7477305 | -0.001070436 | 0.5736248 | -0.008083541 | 0.7097051 | 3.459091 | 0.7097051 | 7.536947 | 0.02129115 | 11.18772
| 0.7129287 | 14.82675 |  |  | 0.6766892 | 3.864508 | 0.2842525 | 0.0004072931 | 0.7502408 | -0.0009972536 | 0.5736248 | -0.008531347 | 0.7129287 | 3.268445 | 0.7129287 | 7.485175 | 0.02138786 | 11.55831
| 0.7150778 | 14.92366 |  |  | 0.678335 | 3.923423 | 0.287258 | 0.0003544268 | 0.7520816 | -0.001119592 | 0.5743461 | -0.009040661 | 0.7150778 | 3.210239 | 0.7150778 | 7.45066 | 0.02145233 | 11.71342
| 0.7170119 | 15.00672 |  |  | 0.678335 | 3.664447 | 0.2889411 | 0.0002050555 |  |  | 0.5747068 | -0.009260195 | 0.7170119 | 3.218087 | 0.7170119 | 7.429348 | 0.02151036 | 11.78864
| 0.7180865 | 15.17276 |  |  | 0.6803467 | 3.558572 | 0.2908647 | 0.0001785967 |  |  | 0.5778326 | -0.008996971 | 0.7180865 | 3.072983 | 0.7180865 | 7.418462 | 0.02154259 | 12.09977
| 0.7202355 | 13.67885 |  |  | 0.6818097 | 3.405591 | 0.2930286 | 4.675715e-05 |  |  | 0.5798763 | -0.008847827 | 0.7202355 | 4.037443 | 0.7202355 | 7.396691 | 0.02160707 | 9.641409
| 0.7213101 | 14.34288 |  |  | 0.6841871 | 3.264413 | 0.294832 | 0.000336404 |  |  | 0.5816796 | -0.008768912 | 0.7213101 | 3.7676 | 0.7213101 | 7.385051 | 0.0216393 | 10.57528
| 0.7213101 | 14.14922 |  |  | 0.6867473 | 3.25273 | 0.2961544 | 0.0005119336 |  |  | 0.5830021 | -0.009006066 | 0.7213101 | 3.7676 | 0.7213101 | 7.385051 | 0.0216393 | 10.38162
| 0.7241039 | 14.19081 |  |  | 0.6878446 | 3.358713 | 0.2978375 | 0.0003889039 |  |  | 0.5843245 | -0.009339806 | 0.7241039 | 3.538683 | 0.7241039 | 7.353867 | 0.02172312 | 10.65213
| 0.7277573 | 14.32927 |  |  | 0.6883932 | 3.911999 | 0.2995206 | 0.0001868495 |  |  | 0.5846852 | -0.009603244 | 0.7277573 | 3.234426 | 0.7277573 | 7.316601 | 0.02183272 | 11.09484
| 0.7337748 | 14.48164 |  |  | 0.6898562 | 3.794333 | 0.3033677 | 0.0001602734 |  |  | 0.5854065 | -0.01043744 | 0.7337748 | 3.008103 | 0.7337748 | 7.273764 | 0.02201324 | 11.47354
| 0.7363536 | 14.56473 |  |  | 0.6920507 | 3.653149 | 0.3050508 | 0.0004499277 |  |  | 0.5872098 | -0.01040242 | 0.7363536 | 2.999299 | 0.7363536 | 7.255406 | 0.02209061 | 11.56543
| 0.7408667 | 14.67555 |  |  | 0.693148 | 3.523699 | 0.3055316 | 0.000564045 |  |  | 0.5887727 | -0.01025325 | 0.7408667 | 2.983893 | 0.7408667 | 7.223279 | 0.022226 | 11.69166
| 0.749463 | 14.75885 |  |  | 0.694611 | 3.38249 | 0.308417 | 0.0003531368 |  |  | 0.5896142 | -0.0106133 | 0.749463 | 2.954546 | 0.749463 | 7.217604 | 0.02248389 | 11.8043
[5 empty] | 0.6969884 | 3.264855 | 0.3102203 | 0.0001949777 |  |  | 0.5922591 | -0.01045541
[5 empty] | 0.6993658 | 3.217851 | 0.313346 | 0.0002386897 |  |  | 0.5940624 | -0.01047309
[5 empty] | 0.7011945 | 3.217914 | 0.3156302 | 0.0003614776 |  |  | 0.5971882 | -0.01058742
[5 empty] | 0.7022918 | 3.217952 | 0.3158707 | 0.0005634147 |  |  | 0.5991117 | -0.01070169
[5 empty] | 0.7041206 | 3.229787 | 0.318756 | 0.0004842142 |  |  | 0.598751 | -0.01128118
[5 empty] | 0.7043034 | 3.889005 | 0.3201986 | 0.000343638 |  |  | 0.6006746 | -0.01110569
[5 empty] | 0.7044863 | 3.700665 | 0.3235648 | 0.0003434328 |  |  | 0.603079 | -0.01107949
[5 empty] | 0.7070466 | 3.630124 | 0.3250075 | 0.0002467593 |  |  | 0.6036801 | -0.01094782
[5 empty] | 0.7118014 | 3.324225 | 0.3257288 | 0.0004047645 |  |  | 0.6058441 | -0.0111499
[5 empty] | 0.7141787 | 3.206591 | 0.3266906 | 0.000545194 |  |  | 0.6104125 | -0.01126433
[5 empty] | 0.7171048 | 3.218464 | 0.3272917 | 0.0006066209 |  |  | 0.6153416 | -0.01121195
[5 empty] | 0.7180191 | 3.041921 | 0.3304174 | 0.0003342345 |  |  | 0.6182269 | -0.01121212
[5 empty] | 0.7202136 | 4.054358 | 0.3335432 | 0.0003428245 |  |  | 0.6208717 | -0.01126497
[5 empty] | 0.7205794 | 3.771851 | 0.3351061 | 0.0003515097 |  |  | 0.6254401 | -0.01131793
[5 empty] | 0.722591 | 3.760149 | 0.3370296 | 0.0005182221 |  |  | 0.627003 | -0.01145851
[5 empty] | 0.7235054 | 3.607149 | 0.3376307 | 0.0006235516 |  |  | 0.6277243 | -0.0118888
[5 empty] | 0.7251513 | 3.41886 | 0.3395542 | 0.0004566046 |  |  | 0.6285659 | -0.01232788
[5 empty] | 0.7269801 | 3.289435 | 0.3421991 | 0.0002808332 |  |  | 0.6298883 | -0.01200308
[5 empty] | 0.7288088 | 3.16001 | 0.3435215 | 0.00023685 |  |  | 0.6298883 | -0.01200308
[5 empty] | 0.7306376 | 3.018813 | 0.3465271 | 0.0004034965 |  |  | 0.630249 | -0.01219627
[5 empty] | 0.7511197 | 2.948891 | 0.3471282 | 0.0006668751 |  |  | 0.6314512 | -0.01205586
[7 empty] | 0.3480899 | 0.0007370606 |  |  | 0.6319321 | -0.01220516
[7 empty] | 0.3494124 | 0.0006316138 |  |  | 0.6337354 | -0.01203844
[7 empty] | 0.3543414 | 0.0003766785 |  |  | 0.6372218 | -0.01202109
[7 empty] | 0.3569863 | 0.0003940783 |  |  | 0.6378229 | -0.0118982
[7 empty] | 0.3581885 | 0.0007188839 |  |  | 0.6385442 | -0.01212653
[7 empty] | 0.3589098 | 0.000824206 |  |  | 0.640588 | -0.0121091
[7 empty] | 0.3608334 | 0.0005957955 |  |  | 0.6419104 | -0.0122321
[7 empty] | 0.3617951 | 0.0002971995 |  |  | 0.6423913 | -0.01327701
[7 empty] | 0.3632378 | 0.0003585751 |  |  | 0.6429924 | -0.013119
[7 empty] | 0.3645602 | 0.0004550801 |  |  | 0.6443149 | -0.01323323
[7 empty] | 0.3690084 | 0.0008148098 |  |  | 0.6450362 | -0.01307522
[7 empty] | 0.370932 | 0.0006039603 |  |  | 0.6484024 | -0.01298762
[7 empty] | 0.3722544 | 0.000454611 |  |  | 0.6490035 | -0.01289108
[7 empty] | 0.3755004 | 0.0004456326 |  |  | 0.6511675 | -0.01298779
[7 empty] | 0.3770632 | 0.0004455373 |  |  | 0.6527303 | -0.01306691
[7 empty] | 0.3793474 | 0.0006824718 |  |  | 0.6554954 | -0.01311976
[7 empty] | 0.3815114 | 0.0005681933 |  |  | 0.6558561 | -0.01304076
[7 empty] | 0.3825934 | 0.0004188587 |  |  | 0.6571785 | -0.0132867
[7 empty] | 0.3846372 | 0.0005767832 |  |  | 0.6575392 | -0.01417355
[7 empty] | 0.3868011 | 0.000743481 |  |  | 0.6586212 | -0.01385752
[7 empty] | 0.3869214 | 0.0009717669 |  |  | 0.6595829 | -0.01404197
[7 empty] | 0.3881236 | 0.001208767 |  |  | 0.6604245 | -0.01387519
[7 empty] | 0.3882438 | 0.001463395 |  |  | 0.6642716 | -0.01386664
[7 empty] | 0.3898067 | 0.001867203 |  |  | 0.6651131 | -0.01364718
[7 empty] | 0.3925718 | 0.001577278 |  |  | 0.6665558 | -0.0138141
[7 empty] | 0.3950964 | 0.00134883 |  |  | 0.6696815 | -0.01385819
[7 empty] | 0.3971402 | 0.001357486 |  |  | 0.6719657 | -0.01388467
[7 empty] | 0.3985828 | 0.001524228 |  |  | 0.6728073 | -0.01406912
[7 empty] | 0.398703 | 0.001734953 |  |  | 0.6732881 | -0.01478037
[7 empty] | 0.4001457 | 0.001910475 |  |  | 0.6753319 | -0.01464878
[7 empty] | 0.4023097 | 0.001629367 |  |  | 0.675933 | -0.01478931
[7 empty] | 0.4047141 | 0.001392147 |  |  | 0.6782172 | -0.01489481
[7 empty] | 0.4075994 | 0.001462215 |  |  | 0.679179 | -0.01466658
[7 empty] | 0.4097634 | 0.001602571 |  |  | 0.6819441 | -0.01449114
[7 empty] | 0.4104847 | 0.001760576 |  |  | 0.6857911 | -0.0147021
[7 empty] | 0.4113263 | 0.00183955 |  |  | 0.6883158 | -0.01489543
[7 empty] | 0.4121678 | 0.001734132 |  |  | 0.6892776 | -0.01537842
[7 empty] | 0.4127689 | 0.001619949 |  |  | 0.6921629 | -0.01535225
[7 empty] | 0.4136105 | 0.001391604 |  |  | 0.6968515 | -0.01542278
[7 empty] | 0.4142116 | 0.001277421 |  |  | 0.6996166 | -0.01525612
[7 empty] | 0.4167362 | 0.001602146 |  |  | 0.7033434 | -0.01543196
[7 empty] | 0.4173373 | 0.00161089 |  |  | 0.7037041 | -0.01597637
[7 empty] | 0.4201024 | 0.001672185 |  |  | 0.7085129 | -0.01595032
[7 empty] | 0.4207035 | 0.0018741 |  |  | 0.7151251 | -0.01595072
[7 empty] | 0.4214248 | 0.001953081 |  |  | 0.7190924 | -0.01599487
[7 empty] | 0.4227473 | 0.001794951 |  |  | 0.7198137 | -0.01647784
[7 empty] | 0.4239495 | 0.001575365 |  |  | 0.7211362 | -0.01667109
[7 empty] | 0.4249113 | 0.001496281 |  |  | 0.7241417 | -0.0164781
[7 empty] | 0.4263539 | 0.001619121 |  |  | 0.7260652 | -0.01645188
[7 empty] | 0.4292392 | 0.001610164 |  |  | 0.7284697 | -0.01668032
[7 empty] | 0.4297201 | 0.001478427 |  |  | 0.732437 | -0.0165752
[7 empty] | 0.4305616 | 0.001803255 |  |  | 0.7348414 | -0.01643485
[7 empty] | 0.4318841 | 0.001952443 |  |  | 0.7372458 | -0.01669842
[7 empty] | 0.4332065 | 0.001820655 |  |  | 0.7421749 | -0.01673384
[7 empty] | 0.4347694 | 0.00166251 |  |  | 0.7444591 | -0.01686569
[7 empty] | 0.4356109 | 0.00151319 |  |  | 0.7473444 | -0.01687464
[7 empty] | 0.4354907 | 0.001504417 |  |  | 0.7503499 | -0.01666409
[7 empty] | 0.4370536 | 0.001723834 |  |  | 0.7514319 | -0.01659392
[7 empty] | 0.4402996 | 0.001706076
[7 empty] | 0.4422231 | 0.002039618
[7 empty] | 0.4443871 | 0.001697046
[7 empty] | 0.4460702 | 0.001521333
[7 empty] | 0.4495566 | 0.001828438
[7 empty] | 0.4509992 | 0.002390303
[7 empty] | 0.4526823 | 0.002960934
[7 empty] | 0.4546059 | 0.002495449
[7 empty] | 0.4560485 | 0.002249507
[7 empty] | 0.4592945 | 0.00244248
[7 empty] | 0.463382 | 0.002670524
[7 empty] | 0.4667482 | 0.002468367
[7 empty] | 0.4697537 | 0.002617453
[7 empty] | 0.4732402 | 0.002713826
[7 empty] | 0.473721 | 0.002810382
[7 empty] | 0.4755244 | 0.002722467
[7 empty] | 0.4772075 | 0.00246773
[7 empty] | 0.4796119 | 0.002546608
[7 empty] | 0.4824972 | 0.002634237
[7 empty] | 0.4827376 | 0.002897638
[7 empty] | 0.4847814 | 0.002985318
[7 empty] | 0.4879071 | 0.002774395
[7 empty] | 0.4913935 | 0.002589792
[7 empty] | 0.4941586 | 0.002844258
[7 empty] | 0.4952406 | 0.003011022
[7 empty] | 0.4981259 | 0.002826455
[7 empty] | 0.498727 | 0.002589345
[7 empty] | 0.4994484 | 0.00481077
[7 empty] | 0.501973 | 0.005346227
[7 empty] | 0.5037763 | 0.005591972
[7 empty] | 0.5059403 | 0.005521596
[7 empty] | 0.5072627 | 0.005416149
[7 empty] | 0.5089458 | 0.005082387
[7 empty] | 0.5095469 | 0.005459912
[7 empty] | 0.5100278 | 0.005670615
[7 empty] | 0.510148 | 0.007128172
[7 empty] | 0.5111098 | 0.006961284
[7 empty] | 0.5119514 | 0.00725977
[7 empty] | 0.5142356 | 0.007356216
[7 empty] | 0.5161591 | 0.007443904
[7 empty] | 0.517722 | 0.007443809
[7 empty] | 0.518804 | 0.007083742
[7 empty] | 0.5192849 | 0.008102252
[7 empty] | 0.5213286 | 0.008567494
[7 empty] | 0.5227713 | 0.008716675
[7 empty] | 0.5251757 | 0.008821895
[7 empty] | 0.5267386 | 0.008848141
[7 empty] | 0.5295037 | 0.008593337
[7 empty] | 0.5309463 | 0.008540566
[7 empty] | 0.5326294 | 0.008759977
[7 empty] | 0.5344327 | 0.008838891
[7 empty] | 0.5361158 | 0.009058301
[7 empty] | 0.5368371 | 0.009181185
[7 empty] | 0.5379191 | 0.008812337
[7 empty] | 0.5415258 | 0.008583824
[7 empty] | 0.5435695 | 0.008785651
[7 empty] | 0.5474166 | 0.00902249
[7 empty] | 0.5513839 | 0.008653467
[7 empty] | 0.5540288 | 0.008960624
[7 empty] | 0.5571545 | 0.00907458
[7 empty] | 0.5596792 | 0.008995401
[7 empty] | 0.5610016 | 0.008600198
[7 empty] | 0.5613623 | 0.00850359
[7 empty] | 0.5620836 | 0.008784522
[7 empty] | 0.563165575 | 0.008951286
[7 empty] | 0.5667722 | 0.009109115
[7 empty] | 0.5682149 | 0.009196833
[7 empty] | 0.5720619 | 0.008915622
[7 empty] | 0.5743461 | 0.009266703
[7 empty] | 0.5760292 | 0.01035538
[7 empty] | 0.5792752 | 0.01046933
[7 empty] | 0.5814392 | 0.01031115
[7 empty] | 0.5819201 | 0.01008283
[7 empty] | 0.5846852 | 0.01065339
[7 empty] | 0.5855267 | 0.01154017
[7 empty] | 0.5868491 | 0.0117157
[7 empty] | 0.5899749 | 0.01178576
[7 empty] | 0.5921389 | 0.01139928
[7 empty] | 0.5929804 | 0.01131143
[7 empty] | 0.5956253 | 0.01164492
[7 empty] | 0.5991117 | 0.01185544
[7 empty] | 0.5997128 | 0.01231199
[7 empty] | 0.6021172 | 0.01210111
[7 empty] | 0.6031992 | 0.01187276
[7 empty] | 0.6065654 | 0.01218865
[7 empty] | 0.6111338 | 0.01225861
[7 empty] | 0.612336 | 0.01206537
[7 empty] | 0.6146202 | 0.0118984
[7 empty] | 0.615582 | 0.0121881
[7 empty] | 0.6171449 | 0.01238117
[7 empty] | 0.6206313 | 0.01238974
[7 empty] | 0.6224346 | 0.01214378
[7 empty] | 0.623757 | 0.01203833
[7 empty] | 0.6267626 | 0.01223132
[7 empty] | 0.6276041 | 0.01260005
[7 empty] | 0.6289265 | 0.01288095
[7 empty] | 0.6300085 | 0.01308283
[7 empty] | 0.6312107 | 0.01323203
[7 empty] | 0.6345769 | 0.01300353
[7 empty] | 0.6366207 | 0.01304731
[7 empty] | 0.6374622 | 0.01331067
[7 empty] | 0.6401071 | 0.01326661
[7 empty] | 0.6409487 | 0.01339826
[7 empty] | 0.6422711 | 0.01398648
[7 empty] | 0.6441946 | 0.01362636
[7 empty] | 0.6481619 | 0.01386319
[7 empty] | 0.6488833 | 0.01413534
[7 empty] | 0.6518888 | 0.01424931
[7 empty] | 0.6539325 | 0.01413503
[7 empty] | 0.6554954 | 0.01370469
[7 empty] | 0.6572987 | 0.01412605
[7 empty] | 0.6581403 | 0.01470551
[7 empty] | 0.6624682 | 0.01481061
[7 empty] | 0.6657142 | 0.01461724
[7 empty] | 0.6665558 | 0.01452939
[7 empty] | 0.6679984 | 0.01475759
[7 empty] | 0.6689602 | 0.01515266
[7 empty] | 0.6712444 | 0.01494179
[7 empty] | 0.6722062 | 0.01475734
[7 empty] | 0.6740095 | 0.01552113
[7 empty] | 0.6761735 | 0.01531027
[7 empty] | 0.6774959 | 0.01541555
[7 empty] | 0.6784577 | 0.01547696
[7 empty] | 0.6807419 | 0.01566121
[7 empty] | 0.6826654 | 0.01566987
[7 empty] | 0.6854305 | 0.01578385
[7 empty] | 0.6869934 | 0.01531839
[7 empty] | 0.6889169 | 0.01597681
[7 empty] | 0.6903596 | 0.01620501
[7 empty] | 0.6932449 | 0.01620484
[7 empty] | 0.695769505 | 0.01617834
[7 empty] | 0.6975728 | 0.01593238
[7 empty] | 0.6992559 | 0.01614301
[7 empty] | 0.7000975 | 0.01643271
[7 empty] | 0.7019008 | 0.01654675
[7 empty] | 0.7032232 | 0.01664325
[7 empty] | 0.7043052 | 0.01672221
[7 empty] | 0.7069501 | 0.01652888
[7 empty] | 0.7087534 | 0.0164234
[7 empty] | 0.7097152 | 0.01664286
[7 empty] | 0.7106769 | 0.01678329
[7 empty] | 0.7139229 | 0.01678309
[7 empty] | 0.7146442 | 0.01676549
[7 empty] | 0.7187317 | 0.01668621
[7 empty] | 0.7204148 | 0.01699343
[7 empty] | 0.7200542 | 0.01727443
[7 empty] | 0.7202946 | 0.01747636
[7 empty] | 0.7236608 | 0.01743225
[7 empty] | 0.7251035 | 0.01737948
[7 empty] | 0.7289505 | 0.01716852
[7 empty] | 0.7301528 | 0.01711576
[7 empty] | 0.7314752 | 0.01738788
[7 empty] | 0.735202 | 0.01751936
[7 empty] | 0.7376065 | 0.01762458
[7 empty] | 0.7385682 | 0.01741378
[7 empty] | 0.7400109 | 0.01715906
[7 empty] | 0.7413333 | 0.01745752
[7 empty] | 0.7426558 | 0.01763305
[7 empty] | 0.7471039 | 0.01756253
[7 empty] | 0.748787 | 0.01732536
[7 empty] | 0.7505904 | 0.01722866
[7 empty] | 0.7511915 | 0.01711448
77 | [5 empty] | 1000
77 | [5 empty] | 1000

## 41
| 0 | 0 |  | Strain | Stress (MN/m2) | Strain | Stress (MN/m2) | Strain | Stress (MN/m2) | Time (s) | Stress, MN/m-2 | Time (s) | Stress, MN/m-2 | Time (s) | Stress, MN/m-2 | Time (s) | Stress, MN/m-2 | Time (s) | Time (s) | Time (s) | Time (s) | Strain | Stress, MN/m-2 | Strain | Stress, MN/m-2 | Strain | Stress, MN/m-2 | Strain | Stress, MN/m-2 | Strain | Stress, MN/m-2 | Strain | Stress, MN/m-2
| 3.308104e-05 | 0.09120064 |  | 0 | 0 | 0 | 0 | 0 | 0 | 0 | 0 | 0 | 0 | 0 | 0 | 0 | 0 | 0 | 0 | 0 | 0 | 0 | 0 | 0 | 0 | 0 | 0 | 0 | 0 | 0 | 0 | 0 | 0
| 6.097798e-05 | 0.1745755 |  | 0.0002675282 | 1.433299 | 0.000406001 | 1.747731 | 4.090138e-05 | 1.788854 | 7.467762 | 0.077176 | 16.10646 | 0.06737505 | 4.167433 | 0.08302624 | 9.022559 | 0.051064 | 7.654982 | 0.171859 | 4.655457 | 0.04533722 | 0.0004480657 | 0.077176 | 0.0009663874 | 0.06737505 | 0.000250046 | 0.08302624 | 0.0005413535 | 0.051064 | 0.0004592989 | 0.171859 | 0.0002793274 | 0.04533722
| 0.0001096458 | 0.2934942 |  | 0.0005157669 | 2.28374 | 0.0004658236 | 2.284343 | 0.0001336895 | 1.917975 | 14.15767 | 0.1727204 | 17.36748 | 0.07701658 | 7.364165 | 0.1670327 | 12.02975 | 0.07227162 | 11.42674 | 0.3563393 | 13.38305 | 0.1476121 | 0.0008494602 | 0.1727204 | 0.001042049 | 0.07701658 | 0.0004418499 | 0.1670327 | 0.000721785 | 0.07227162 | 0.0006856042 | 0.3563393 | 0.000802983 | 0.1476121
| 0.0001790362 | 0.4393699 |  | 0.0008482294 | 3.386167 | 0.0006718794 | 2.780219 | 0.0002764406 | 1.996397 | 16.48167 | 0.246113 | 18.33706 | 0.09052754 | 10.07196 | 0.3012887 | 14.35727 | 0.09735491 | 15.87866 | 0.5301807 | 19.29313 | 0.289546 | 0.0009889002 | 0.246113 | 0.001100224 | 0.09052754 | 0.0006043176 | 0.3012887 | 0.000861436 | 0.09735491 | 0.0009527194 | 0.5301807 | 0.001157588 | 0.289546
| 0.0002328536 | 0.5595077 |  | 0.001012244 | 3.980328 | 0.001057403 | 3.452154 | 0.0003906414 | 2.063284 | 19.87062 | 0.3562033 | 19.11231 | 0.1069402 | 11.32602 | 0.4065825 | 16.10167 | 0.1330756 | 17.90783 | 0.6538195 | 22.28914 | 0.4643769 | 0.001192237 | 0.3562033 | 0.001146739 | 0.1069402 | 0.0006795614 | 0.4065825 | 0.0009661005 | 0.1330756 | 0.00107447 | 0.6538195 | 0.001337348 | 0.4643769
| 0.0003368392 | 0.7605342 |  | 0.001264916 | 4.598853 | 0.001276753 | 3.724812 | 0.0006404557 | 2.111772 | 21.80513 | 0.4469934 | 20.17782 | 0.1359085 | 13.83928 | 0.5466386 | 17.06977 | 0.1668764 | 23.02691 | 0.995766 | 27.02435 | 0.7464263 | 0.001308308 | 0.4469934 | 0.001210669 | 0.1359085 | 0.000830357 | 0.5466386 | 0.001024186 | 0.1668764 | 0.001381614 | 0.995766 | 0.001621461 | 0.7464263
| 0.0004114206 | 0.9149891 |  | 0.001335841 | 4.703381 | 0.001569219 | 3.89876 | 0.0008974075 | 2.14182 | 23.73978 | 0.5358512 | 26.95346 | 0.3870071 | 15.38029 | 0.7098988 | 18.6188 | 0.2199916 | 27.16776 | 1.443042 | 30.50086 | 0.98695 | 0.001424387 | 0.5358512 | 0.001617208 | 0.3870071 | 0.0009228177 | 0.7098988 | 0.001117128 | 0.2199916 | 0.001630065 | 1.443042 | 0.001830052 | 0.98695
| 0.0004962391 | 1.060842 |  | 0.001362438 | 4.739179 | 0.00180851 | 3.995422 | 0.001118672 | 2.1465 | 30.59348 | 1.047818 | 34.49296 | 0.8110403 | 17.40258 | 0.9282237 | 19.19593 | 0.2914799 | 34.20559 | 2.092204 | 33.77699 | 1.313467 | 0.001835609 | 1.047818 | 0.002069577 | 0.8110403 | 0.001044155 | 0.9282237 | 0.001151756 | 0.2914799 | 0.002052335 | 2.092204 | 0.00202662 | 1.313467
| 0.000586076 | 1.184607 |  | 0.001451095 | 4.789313 | 0.002034506 | 4.074908 | 0.001425586 | 2.148902 | 33.29446 | 1.275794 | 42.41456 | 1.319125 | 20.0987 | 1.222866 | 41.09031 | 2.178084 | 42.30267 | 2.856325 | 37.73358 | 1.625481 | 0.001997667 | 1.275794 | 0.002544874 | 1.319125 | 0.001205922 | 1.222866 | 0.002465419 | 2.178084 | 0.00253816 | 2.856325 | 0.002264015 | 1.625481
| 0.000696463 | 1.304661 |  | 0.001499856 | 4.806507 | 0.002413383 | 4.148004 | 0.00164685 | 2.144361 | 36.00035 | 1.436137 | 49.75721 | 1.780843 | 22.99125 | 1.485622 | 44.7598 | 2.434063 | 51.67512 | 3.432986 | 42.46583 | 1.94811 | 0.002160021 | 1.436137 | 0.002985432 | 1.780843 | 0.001379475 | 1.485622 | 0.002685588 | 2.434063 | 0.003100507 | 3.432986 | 0.00254795 | 1.94811
| 0.0008480882 | 1.441829 |  | 0.001566349 | 4.816549 | 0.002772319 | 4.195337 | 0.001853839 | 2.1329 | 40.06222 | 1.635105 | 54.49875 | 1.975936 | 24.63051 | 1.632455 | 51.70853 | 2.974048 | 53.70626 | 3.529572 | 48.93905 | 2.353803 | 0.002403733 | 1.635105 | 0.003269925 | 1.975936 | 0.001477831 | 1.632455 | 0.003102512 | 2.974048 | 0.003222376 | 3.529572 | 0.002936343 | 2.353803
| 0.001002983 | 1.550777 |  | 0.001668304 | 4.800834 | 0.003024903 | 4.19327 | 0.002382018 | 2.103098 | 42.96349 | 1.778054 | 59.33861 | 2.153635 | 26.65125 | 1.872036 | 57.02249 | 3.305364 | 56.61239 | 3.605853 | 56.67048 | 2.807785 | 0.00257781 | 1.778054 | 0.003560317 | 2.153635 | 0.001599075 | 1.872036 | 0.003421349 | 3.305364 | 0.003396743 | 3.605853 | 0.003400229 | 2.807785
| 0.001140542 | 1.625403 |  | 0.001734796 | 4.775086 | 0.003350604 | 4.161177 | 0.003031535 | 2.073334 | 44.80172 | 1.858217 | 62.14839 | 2.220257 | 28.86743 | 2.093257 | 59.8291 | 3.415463 | 60.39294 | 3.66956 | 58.6057 | 2.888913 | 0.002688103 | 1.858217 | 0.003728903 | 2.220257 | 0.001732046 | 2.093257 | 0.003589746 | 3.415463 | 0.003623576 | 3.66956 | 0.003516342 | 2.888913
| 0.001310603 | 1.687715 |  | 0.001801289 | 4.743612 | 0.003543366 | 4.133334 | 0.003609677 | 2.052769 | 46.64136 | 1.919057 | 63.79623 | 2.249216 | 34.74826 | 2.637123 | 62.44265 | 3.511073 | 65.53093 | 3.751603 | 60.44568 | 2.944922 | 0.002798481 | 1.919057 | 0.003827774 | 2.249216 | 0.002084895 | 2.637123 | 0.003746559 | 3.511073 | 0.003931856 | 3.751603 | 0.003626741 | 2.944922
| 0.001408466 | 1.714558 |  | 0.001863348 | 4.667757 | 0.003815891 | 4.088346 | 0.005122838 | 1.974867 | 48.09474 | 1.95285 | 64.57099 | 2.272392 | 40.82882 | 3.103692 | 66.0281 | 3.58831 | 66.9867 | 3.752546 | 62.86871 | 2.99126 | 0.002885684 | 1.95285 | 0.003874259 | 2.272392 | 0.002449729 | 3.103692 | 0.003961686 | 3.58831 | 0.004019202 | 3.752546 | 0.003772123 | 2.99126
| 0.001513124 | 1.730351 |  | 0.001938707 | 4.553254 | 0.004121652 | 4.021905 | 0.008191985 | 1.828298 | 49.83956 | 1.982774 | 66.41337 | 2.29555 | 44.69285 | 3.353871 | 68.35449 | 3.628853 | 67.95726 | 3.75253 | 64.51705 | 3.013455 | 0.002990374 | 1.982774 | 0.003984802 | 2.29555 | 0.002681571 | 3.353871 | 0.004101269 | 3.628853 | 0.004077436 | 3.75253 | 0.003871023 | 3.013455
| 0.001684657 | 1.749725 |  | 0.002386423 | 3.751705 | 0.004360942 | 3.961881 | 0.01017622 | 1.725187 | 51.68208 | 2.004 | 67.7711 | 2.310021 | 46.23731 | 3.469788 | 71.74822 | 3.673242 | 68.92825 | 3.746718 | 68.49438 | 3.040444 | 0.003100925 | 2.004 | 0.004066266 | 2.310021 | 0.002774238 | 3.469788 | 0.004304893 | 3.673242 | 0.004135695 | 3.746718 | 0.004109663 | 3.040444
| 0.001888726 | 1.762918 |  | 0.002558677 | 3.41803 | 0.004679996 | 3.889005 | 0.01221756 | 1.631314 | 54.20477 | 2.014588 | 69.61481 | 2.314823 | 48.85142 | 3.557669 | 76.21181 | 3.686697 | 69.8033 | 3.725448 | 72.95804 | 3.052933 | 0.003252286 | 2.014588 | 0.004176889 | 2.314823 | 0.002931085 | 3.557669 | 0.004572709 | 3.686697 | 0.004188198 | 3.725448 | 0.004377483 | 3.052933
| 0.002115032 | 1.767491 |  | 0.002744985 | 3.155861 | 0.005038932 | 3.783946 | 0.01471571 | 1.53067 | 55.4665 | 2.014567 | 71.3621 | 2.31093 | 51.07844 | 3.630097 | 78.83247 | 3.684722 | 72.23455 | 3.658742 | 77.61709 | 3.048027 | 0.00332799 | 2.014567 | 0.004281726 | 2.31093 | 0.003064706 | 3.630097 | 0.004729948 | 3.684722 | 0.004334073 | 3.658742 | 0.004657025 | 3.048027
| 0.002557303587 | 1.766839 |  | 0.002904677 | 3.029096 | 0.005444397 | 3.683194 | 0.01657147 | 1.462096 | 57.79584 | 2.01453 | 72.81942 | 2.290616 | 52.9187 | 3.682241 | 82.91002 | 3.668232 | 77.09889 | 3.500209 | 80.33726 | 3.012234 | 0.003467751 | 2.01453 | 0.004369165 | 2.290616 | 0.003175122 | 3.682241 | 0.004974601 | 3.668232 | 0.004625933 | 3.500209 | 0.004820235 | 3.012234
| 0.002953187 | 1.747854 |  | 0.003071023 | 2.908781 | 0.005623865 | 3.625298 | 0.01829876 | 1.411924 | 59.5432 | 2.009671 | 74.66686 | 2.24421 | 54.95421 | 3.718923 | 85.04785 | 3.632448 | 81.47746 | 3.348448 | 84.3205 | 2.958064 | 0.003572592 | 2.009671 | 0.004480012 | 2.24421 | 0.003297253 | 3.718923 | 0.005102871 | 3.632448 | 0.004888647 | 3.348448 | 0.00505923 | 2.958064
| 0.003247986 | 1.738833 |  | 0.003317215 | 2.771296 | 0.005690334 | 3.612441 | 0.01962634 | 1.384679 | 61.58251 | 1.994179 | 78.26321 | 2.171688 | 56.79729 | 3.73242 | 87.18696 | 3.579274 | 88.67424 | 3.147366 | 88.4022 | 2.884568 | 0.00369495 | 1.994179 | 0.004695793 | 2.171688 | 0.003407837 | 3.73242 | 0.005231217 | 3.579274 | 0.005320454 | 3.147366 | 0.005304132 | 2.884568
| 0.003486202 | 1.727441 |  | 0.003596676 | 2.659615 | 0.005716922 | 3.588839 | 0.0206256 | 1.366551 | 62.84522 | 1.980632 | 86.91246 | 2.016959 | 58.64164 | 3.728526 | 90.10525 | 3.488406 | 97.91137 | 2.916299 | 97.15011 | 2.707616 | 0.003770713 | 1.980632 | 0.005214747 | 2.016959 | 0.003518498 | 3.728526 | 0.005406315 | 3.488406 | 0.005874682 | 2.916299 | 0.005829007 | 2.707616
| 0.003642142 | 1.717397 |  | 0.003889445 | 2.541489 |  |  | 0.02071125 | 1.364272 | 64.59427 | 1.952585 | 100.0302 | 1.808053 | 59.71024 | 3.714982 | 94.57925 | 3.358865 | 109.6724 | 2.679395 | 104.826 | 2.59155 | 0.003875656 | 1.952585 | 0.006001813 | 1.808053 | 0.003582614 | 3.714982 | 0.005674755 | 3.358865 | 0.006580343 | 2.679395 | 0.006289559 | 2.59155
| 0.00365061 | 1.698984 |  | 0.004321944 | 2.404063 |  |  |  |  | 70.32789 | 1.852009 | 107.5111 | 1.703584 | 62.23869 | 3.646342 | 103.6221 | 3.1307 | 122.6919 | 2.486915 | 110.9475 | 2.4958 | 0.004219674 | 1.852009 | 0.006450668 | 1.703584 | 0.003734321 | 3.646342 | 0.006217324 | 3.1307 | 0.007361514 | 2.486915 | 0.006656849 | 2.4958
|  |  |  | 0.004927443 | 2.247347 |  |  |  |  | 76.54799 | 1.735001 | 115.0878 | 1.616506 | 74.59034 | 3.295419 | 112.4685 | 2.933456 | 134.1552 | 2.33987 | 129.4064 | 2.245261 | 0.00459288 | 1.735001 | 0.00690527 | 1.616506 | 0.004475421 | 3.295419 | 0.006748111 | 2.933456 | 0.008049312 | 2.33987 | 0.007764381 | 2.245261
|  |  |  | 0.005512981 | 2.125014 |  |  |  |  | 83.64075 | 1.629573 | 123.2473 | 1.523621 | 86.35825 | 2.963828 | 133.7533 | 2.527316 | 152.6096 | 2.150201 | 141.8388 | 2.117524 | 0.005018445 | 1.629573 | 0.007394838 | 1.523621 | 0.005181495 | 2.963828 | 0.0080252 | 2.527316 | 0.009156579 | 2.150201 | 0.008510329 | 2.117524
|  |  |  | 0.006058596 | 2.039209 |  |  |  |  | 91.99545 | 1.521225 | 135.872 | 1.421968 | 103.7582 | 2.5935 | 142.3041 | 2.391913 | 166.6909 | 2.037897 | 153.687 | 2.01685 | 0.005519727 | 1.521225 | 0.008152319 | 1.421968 | 0.006225494 | 2.5935 | 0.008538247 | 2.391913 | 0.01000146 | 2.037897 | 0.009221218 | 2.01685
|  |  |  | 0.00826767 | 1.764779 |  |  |  |  | 104.5247 | 1.397352 | 148.4949 | 1.34447 | 105.0226 | 2.556764 | 161.5392 | 2.145226 | 179.119 | 1.97103 | 168.253 | 1.912268 | 0.006271481 | 1.397352 | 0.008909694 | 1.34447 | 0.006301358 | 2.556764 | 0.00969235 | 2.145226 | 0.01074714 | 1.97103 | 0.01009518 | 1.912268
|  |  |  | 0.009698245 | 1.573931 |  |  |  |  | 119.8675 | 1.287926 | 160.0487 | 1.287279 | 106.1898 | 2.522929 |  |  | 192.8082 | 1.911873 | 195.8289 | 1.746607 | 0.00719205 | 1.287926 | 0.009602923 | 1.287279 | 0.006371386 | 2.522929 |  |  | 0.01156849 | 1.911873 | 0.01174974 | 1.746607
|  |  |  | 0.01042351 | 1.503228 |  |  |  |  | 133.2671 | 1.207517 | 175.0971 | 1.222303 | 109.1057 | 2.463945 |  |  | 205.2342 | 1.873025 | 219.8111 | 1.617718 | 0.007996024 | 1.207517 | 0.01050583 | 1.222303 | 0.006546344 | 2.463945 |  |  | 0.01231405 | 1.873025 | 0.01318867 | 1.617718
|  |  |  | 0.01070963 | 1.475376 |  |  |  |  | 145.306 | 1.152251 | 195.8718 | 1.157234 | 112.1183 | 2.411723 |  |  | 228.823 | 1.814674 | 244.2764 | 1.519739 | 0.008718362 | 1.152251 | 0.01175231 | 1.157234 | 0.006727096 | 2.411723 |  |  | 0.01372938 | 1.814674 | 0.01465658 | 1.519739
|  |  |  | 0.01088928 | 1.458237 |  |  |  |  | 158.0242 | 1.099872 | 214.607 | 1.110555 | 122.6111 | 2.263728 |  |  |  |  | 261.8467 | 1.475978 | 0.009481451 | 1.099872 | 0.01287642 | 1.110555 | 0.007356665 | 2.263728 |  |  |  |  | 0.0157108 | 1.475978
|  |  |  | 0.01112882 | 1.438968 | [6 empty] | 232.5644 | 1.083213 | 137.4729 | 2.095372 | [8 empty] | 0.01395386 | 1.083213 | 0.008248374 | 2.095372
|  |  |  | 0.01137501 | 1.417551 | [8 empty] | 156.605 | 1.929847 | [10 empty] | 0.009396299 | 1.929847
|  |  |  | 0.01256605 | 1.32765 | [8 empty] | 171.3655 | 1.82043 | [10 empty] | 0.01028193 | 1.82043
|  |  |  | 0.01287878 | 1.295507 | [8 empty] | 183.988 | 1.74873 | [10 empty] | 0.01103928 | 1.74873
|  |  |  | 0.01312497 | 1.282688 | [8 empty] | 195.1532 | 1.696376 | [10 empty] | 0.01170919 | 1.696376
|  |  |  | 0.01333789 | 1.282755 | [8 empty] | 207.9679 | 1.650759 | [10 empty] | 0.01247807 | 1.650759
|  |  |  | 0.01349759 | 1.26561
|  |  |  | 0.01384359 | 1.239925
|  |  |  | 0.01408312 | 1.218506
|  |  |  | 0.01434262 | 1.190646
|  |  |  | 0.01458882 | 1.16708
|  |  |  | 0.01494812 | 1.13925
|  |  |  | 0.01523424 | 1.128593
|  |  |  | 0.0156002 | 1.115811
|  |  |  | 0.01599943 | 1.109489
|  |  |  | 0.01618574 | 1.109547
77 |  |  | 1000
77 |  |  | 1000

## 42
| Axial Strain | Stress Diff. (MPA) | Axial Strain | Stress Diff. (MPA) | Axial Strain | Stress Diff. (MPA) | Axial Strain | Stress Diff. | Axial Strain | Stress Diff. | Axial Strain | Stress Diff (Mpa) | Axial Strain | Stress Diff (Mpa) | Axial Strain | Stress Diff (Mpa) | Axial Strain | Stress Diff (Mpa) | Axial Strain | Stress Different (Mpa) | Axial Strain | Stress Different (Mpa)
| 0 | 0 | 0 | 0 | 0 | 0 | 0 | 0 | 0 | 0 | 0 | 0 | 0 | 0 | 0 | 0 | 0 | 0 | 0 | 0 | 0 | 0 | 0 | 0
| 0.0004959595 | 2.540153 | 0.0002126125 | 1.027107 | 0.0004248382 | 2.413714 | 0.000618047 | 1.266723 | 0.0006032214 | 2.644914 | 0.01001648 | 1.916304 | 0.03638152 | 1.799127 | 0.0001001648 | 1.916304 | 0.0003638152 | 1.799127 | 0.06733112 | 4.184874 | 0.0006733112 | 4.184874 | -4.599631364e-05 | 0.5002661
| 0.001519371 | 5.011333 | 0.0003826213 | 1.934388 | 0.0006795902 | 4.005741 | 0.0008443937 | 1.582534 | 0.00118993 | 4.166601 | 0.03829047 | 4.090583 | 0.1041229 | 4.051524 | 0.0003829047 | 4.090583 | 0.001041229 | 4.051524 | 0.1493969 | 7.093279 | 0.001493969 | 7.093279 | 0.0001877598 | 1.41017
| 0.002088182 | 6.164156 | 0.0008091426 | 2.875868 | 0.001148464 | 5.306714 | 0.00127111 | 1.959336 | 0.00177687 | 5.666754 | 0.07456157 | 5.95239 | 0.1576141 | 5.574821 | 0.0007456157 | 5.95239 | 0.001576141 | 5.574821 | 0.2262539 | 9.222249 | 0.002262539 | 9.222249 | 0.0003401318 | 2.320147
| 0.002614692 | 6.911755 | 0.001171584 | 3.766001 | 0.001510596 | 6.470751 | 0.001697441 | 2.372029 | 0.001975387 | 5.90002 | 0.1303895 | 8.413101 | 0.1836954 | 6.355999 | 0.001303895 | 8.413101 | 0.001836954 | 6.355999 | 0.2792864 | 10.85034 | 0.002792864 | 10.85034 | 0.001008028 | 4.409096
| 0.003155475 | 7.642229 | 0.001277919 | 4.262436 | 0.00189462 | 7.181131 | 0.002297469 | 2.655499 | 0.002003449 | 5.961031 | 0.1875832 | 10.71758 | 0.2609065 | 7.801178 | 0.001875832 | 10.71758 | 0.002609065 | 7.801178 | 0.3757925 | 11.79599 | 0.003757925 | 11.79599 | 0.001914242 | 7.008609
| 0.00389579 | 8.378381 | 0.001832958 | 4.989909 | 0.002363996 | 8.037009 | 0.003269558 | 3.057366 | 0.002202506 | 6.14405 | 0.2488289 | 12.69656 | 0.3067585 | 8.504239 | 0.002488289 | 12.69656 | 0.003067585 | 8.504239 | 0.4904214 | 12.89459 | 0.004904214 | 12.89459 | 0.002753075 | 8.382315
| 0.004949746 | 9.045995 | 0.002409124 | 5.939926 | 0.002833634 | 8.661781 | 0.004701985 | 3.380225 | 0.00251547 | 6.416783 | 0.3206469 | 14.54535 | 0.3670991 | 9.18126 | 0.003206469 | 14.54535 | 0.003670991 | 9.18126 | 0.6481422 | 13.64482 | 0.006481422 | 13.64482 | 0.003592969 | 9.663152
| 0.005590788 | 9.342686 | 0.00304969 | 6.658826 | 0.003367477 | 9.226627 | 0.00616425 | 3.598999 | 0.00277289 | 6.513659 | 0.3899514 | 16.01657 | 0.419607 | 9.649966 | 0.003899514 | 16.01657 | 0.00419607 | 9.649966 | 0.8548634 | 14.21367 | 0.008548634 | 14.21367 | 0.004116662 | 10.12703
| 0.006303211 | 9.536632 | 0.003775956 | 7.215083 | 0.00392297 | 9.551804 | 0.007225466 | 3.724501 | 0.003318494 | 6.517189 | 0.4357952 | 16.74567 | 0.485279 | 10.11867 | 0.004357952 | 16.74567 | 0.00485279 | 10.11867 | 1.122608 | 14.75413 | 0.01122608 | 14.75413 | 0.004641627 | 10.47946
| 0.007129811 | 9.593582 | 0.00450229 | 7.711424 | 0.004286369 | 9.594546 | 0.008459067 | 3.842806 | 0.00386653 | 6.29461 | 0.5092628 | 17.53986 | 0.5509634 | 10.54832 | 0.005092628 | 17.53986 | 0.005509634 | 10.54832 | 1.445821 | 15.14142 | 0.01445821 | 15.14142 | 0.005532185 | 10.88729
| 0.007985014 | 9.564915 | 0.005314315 | 8.053681 | 0.004756751 | 9.560237 | 0.01023843 | 3.950286 | 0.004184282 | 6.122303 | 0.6077214 | 18.39916 | 0.6338021 | 10.84777 | 0.006077214 | 18.39916 | 0.006338021 | 10.84777 | 1.754901 | 15.29653 | 0.01754901 | 15.29653 | 0.00654482 | 11.295
| 0.009125499 | 9.336443 | 0.006275994 | 8.395915 | 0.005277168 | 9.394101 | 0.01158729 | 4.032689 | 0.00432876 | 6.039739 | 0.6852287 | 18.90693 | 0.7140408 | 11.04307 | 0.006852287 | 18.90693 | 0.007140408 | 11.04307 | 1.950159 | 15.35051 | 0.01950159 | 15.35051 | 0.007640429 | 11.56334
| 0.009909728 | 9.050951 | 0.007772092 | 8.794439 | 0.005890375 | 9.09722 | 0.01244879 | 4.036185 | 0.004616635 | 5.975106 | 0.8034416 | 19.74018 | 0.7955837 | 11.27742 | 0.008034416 | 19.74018 | 0.007955837 | 11.27742 | 2.084432 | 15.35859 | 0.02084432 | 15.35859 | 0.008939075 | 11.86865
| 0.01136416 | 8.479983 | 0.009738552 | 9.176541 | 0.006845928 | 8.554865 | 0.01330956 | 4.107873 | 0.004903738 | 5.982253 | 0.8980456 | 20.30003 | 0.9455753 | 11.52479 | 0.008980456 | 20.30003 | 0.009455753 | 11.52479 | 2.727834 | 14.94422 | 0.02727834 | 14.94422 | 0.01068597 | 12.11783
| 0.01246232 | 7.869118 | 0.01134889 | 9.381766 | 0.00760178 | 8.155228 | 0.01442906 | 4.15441 | 0.005276301 | 6.053993 | 0.9795679 | 20.59948 | 1.256127 | 11.90236 | 0.009795679 | 20.59948 | 0.01256127 | 11.90236 | 3.391709 | 14.41822 | 0.03391709 | 14.41822 | 0.01275914 | 12.30172
| 0.01307557 | 7.537991 | 0.01278827 | 9.518527 | 0.008286291 | 7.824091 | 0.01747186 | 4.27611 | 0.005505427 | 6.111393 | 1.079581 | 20.70364 | 1.720722 | 12.20181 | 0.01079581 | 20.70364 | 0.01720722 | 12.20181 | 4.1086 | 13.78959 | 0.041086 | 13.78959 | 0.01454811 | 12.43013
| 0.0148297 | 6.62453 | 0.01421343 | 9.626753 | 0.00935566 | 7.464358 | 0.02200796 | 4.401239 | 0.006905314 | 6.78957 | 1.252108 | 20.45626 | 2.126173 | 12.20181 | 0.01252108 | 20.45626 | 0.02126173 | 12.20181 | 4.194128 | 13.72382 | 0.04194128 | 13.72382 | 0.01650027 | 12.52126
| 0.01497245 | 6.430455 | 0.01562439 | 9.695029 | 0.01052475 | 7.144562 | 0.02301247 | 4.458555 | 0.007306131 | 6.904376 | 1.352233 | 20.20889 | 2.502676 | 12.16276 | 0.01352233 | 20.20889 | 0.02502676 | 12.16276 | 4.218575 | 13.69574 | 0.04218575 | 13.69574 | 0.01906345 | 12.55611
| 0.01497258 | 6.316305 | 0.01642246 | 9.769105 | 0.0114515 | 6.864756 | 0.02430455 | 4.479951 | 0.007592578 | 6.972537 | 1.449753 | 19.87038 | 3.233357 | 11.91538 | 0.01449753 | 19.87038 | 0.03233357 | 11.91538 | 4.274008 | 4.352652 |  |  | 0.02235908 | 12.59031
| 0.01512948 | 6.207839 | 0.01660772 | 9.797615 | 0.01253494 | 6.670538 | 0.02596981 | 4.515662 | 0.008166629 | 7.001188 | 1.544645 | 19.51885 | 3.81526 | 11.74613 | 0.01544645 | 19.51885 | 0.0381526 | 11.74613 | 4.266549 | 3.758359 |  |  | 0.02618488 | 12.52188
| 0.01733947 | 5.499778 | 0.01679307 | 9.740512 | 0.0140886 | 6.58469 | 0.03214226 | 4.69445 | 0.008482605 | 6.993976 | 1.684348 | 18.99806 |  |  | 0.01684348 | 18.99806 |  |  | 4.247019 | 3.043445 |  |  | 0.02976695 | 12.41653
| 0.01902181 | 5.048633 | 0.01716363 | 9.751871 | 0.01491535 | 6.510368 | 0.03521416 | 4.780256 | 0.008884889 | 6.972398 | 1.885947 | 18.39916 |  |  | 0.01885947 | 18.39916 |  |  | 4.24365 | 2.430542 |  |  | 0.03298311 | 12.28363
| 0.02155943 | 4.506039 | 0.01787621 | 9.808837 | 0.01549981 | 6.424667 | 0.03825761 | 4.840943 | 0.009459481 | 6.950802 | 1.939989 | 18.17783 |  |  | 0.01939989 | 18.17783 |  |  | 4.207685 | 1.855077 |  |  | 0.0359958 | 12.15092
| 0.02833044 | 3.700259 | 0.01858886 | 9.803022 | 0.01621259 | 6.298995 | 0.03937704 | 4.894658 | 0.009919279 | 6.92204 | 1.971632 | 18.02159 |  |  | 0.01971632 | 18.02159 |  |  | 4.180007 | 1.149523 |  |  | 0.03786785 | 12.13068
|  |  | 0.01885966 | 9.802981 |  |  | 0.04066927 | 4.901697 | 0.01043562 | 6.97582 | 2.163979 | 17.53986 |  |  | 0.02163979 | 17.53986 |  |  | 4.152127 | 0.6204205 |  |  | 0.03912878 | 12.17598
|  |  | 0.01942974 | 9.837139 |  |  | 0.04207607 | 4.937436 | 0.01161252 | 7.02594 | 2.324679 | 17.22739 |  |  | 0.02324679 | 17.22739 |  |  | 4.12412 | 0.2027618 |  |  | 0.03994389 | 12.06381
|  |  | 0.02022795 | 9.791359 |  |  | 0.04328172 | 4.983964 | 0.01224378 | 7.076119 | 2.511702 | 16.92794 |  |  | 0.02511702 | 16.92794 |  |  | 4.103965 | 0.0357783 |  |  | 0.04079938 | 11.97947
|  |  | 0.02155345 | 9.802573 |  |  | 0.04552165 | 4.990901 | 0.01356442 | 7.111867 | 2.729032 | 16.53735 |  |  | 0.02729032 | 16.53735 |  |  | 4.051087 | 0.01767731 |  |  | 0.0425911 | 11.86642
|  |  | 0.02256539 | 9.808127 |  |  | 0.04655473 | 5.062571 | 0.01543106 | 7.115256 | 2.838338 | 16.39414 |  |  | 0.02838338 | 16.39414 |  |  | 4.006209 | 0.1202341 |  |  | 0.04426043 | 11.78135
|  |  | 0.02600035 | 9.784777 |  |  | 0.04761718 | 5.073223 | 0.01755642 | 7.093493 | [8 empty] | 3.968748 | 0.8542316 |  |  | 0.04820894 | 11.65709
|  |  | 0.03328374 | 9.618156 |  |  | 0.04902398 | 5.108963 | 0.01784372 | 7.082695 | [8 empty] | 4.015817 | 2.395431 |  |  | 0.05085552 | 11.51542
|  |  | 0.03382545 | 9.532462 |  |  | 0.05157927 | 5.166112 | 0.01936558 | 7.100476 | [8 empty] | 4.070187 | 4.670228 |  |  | 0.05370556 | 11.37357
|  |  | 0.03473758 | 9.572276 |  |  | 0.05335905 | 5.234113 | 0.02149083 | 7.089481 | [8 empty] | 4.149502 | 6.480458 |  |  | 0.05411258 | 11.36392
|  |  | 0.03557859 | 9.492244 |  |  | 0.0541632 | 5.230437 | 0.02508128 | 7.024492 | [8 empty] | 4.193076 | 7.520198 |  |  | 0.05468323 | 11.27983
|  |  | 0.03666179 | 9.503495 |  |  | 0.05904422 | 5.326816 | 0.02890136 | 6.970246 | [8 empty] | 4.248814 | 8.596976
|  |  | 0.04028219 | 9.348845 |  |  | 0.06254701 | 5.401809 | 0.03068249 | 6.91263 | [8 empty] | 4.332888 | 9.803518
|  |  | 0.04177879 | 9.302958 |  |  | 0.06493003 | 5.455389 | 0.03122814 | 6.912571 | [8 empty] | 4.413392 | 10.57361
|  |  | 0.04213515 | 9.268659 |  |  | 0.06547609 | 5.41585 | 0.03283646 | 6.901631 | [8 empty] | 4.534577 | 11.35262
|  |  | 0.04257701 | 9.245763 |  |  | 0.0659924 | 5.473219 | 0.03499031 | 6.901399 | [8 empty] | 4.619468 | 11.84407
|  |  | 0.04291907 | 9.251418 |  |  | 0.07167757 | 5.565923 | 0.03697259 | 6.832995 | [8 empty] | 4.749237 | 12.23296
|  |  | 0.04350343 | 9.262745 |  |  | 0.07601306 | 5.651594 | 0.03886841 | 6.793311 | [8 empty] | 4.8709 | 12.59406
|  |  | 0.04387402 | 9.245566 |  |  | 0.07842515 | 5.672868 | 0.04627878 | 6.688433 | [8 empty] | 4.996759 | 12.84368
|  |  | 0.04424465 | 9.19985 |  |  | 0.07931537 | 5.676362 | 0.04811689 | 6.673879 | [8 empty] | 5.138937 | 13.056
|  |  | 0.0444443 | 9.102793 |  |  | 0.08006173 | 5.704994 | 0.04869152 | 6.648694 | [8 empty] | 5.305573 | 13.23096
[7 empty] | 0.08568957 | 5.786936 | 0.04992674 | 6.61626 | [8 empty] | 5.49672 | 13.32212
[7 empty] | 0.08807271 | 5.829749 | 0.05239672 | 6.59446 | [8 empty] | 5.708265 | 13.36667
[7 empty] | 0.09192061 | 5.858047 | 0.05411977 | 6.597864 | [8 empty] | 5.960524 | 13.39227
[7 empty] | 0.09246602 | 5.879523 | 0.05572863 | 6.536677 | [8 empty] | 6.196634 | 13.30658
[7 empty] | 0.09298268 | 5.90459 | 0.05768185 | 6.500577 | [8 empty] | 6.465286 | 13.22988
[7 empty] | 0.09350014 | 5.854288 | 0.05949131 | 6.478848 | [8 empty] | 6.656613 | 13.16316
[7 empty] | 0.09487791 | 5.918743 | 0.06138713 | 6.439165 | [8 empty] | 6.909074 | 13.01232
[7 empty] | 0.1000465 | 5.975611 | 0.06345502 | 6.420997 | [8 empty] | 7.173753 | 12.85207
[9 empty] | 0.06552295 | 6.399241 | [8 empty] | 7.365112 | 12.75749
[9 empty] | 0.07313408 | 6.319464 | [8 empty] | 7.393607 | 12.74795
[9 empty] | 0.07689633 | 6.301114 | [8 empty] | 7.418054 | 12.71987
[9 empty] | 0.07732691 | 6.319013 | [8 empty] | 7.450682 | 12.65457
[9 empty] | 0.07890679 | 6.282952 | [8 empty] | 7.467139 | 12.49655
[9 empty] | 0.08071633 | 6.254046 | [8 empty] | 7.499351 | 5.670413
[9 empty] | 0.09677064 | 6.166183 | [8 empty] | 7.502566 | 2.856463
[19 empty] | 7.463019 | 1.853835
[19 empty] | 7.43941 | 1.148244
[19 empty] | 7.407408 | 0.6656125
[19 empty] | 7.379592 | 0.08078845
[19 empty] | 7.36748 | -0.002685084
[19 empty] | 7.208739 | 0.03588157
[19 empty] | 7.204139 | 0.5002661
[19 empty] | 7.227515 | 1.41017
[19 empty] | 7.242752 | 2.320147
[19 empty] | 7.309541 | 4.409096
[19 empty] | 7.400163 | 7.008609
[19 empty] | 7.484046 | 8.382315
[19 empty] | 7.568035 | 9.663152
[19 empty] | 7.620405 | 10.12703
[19 empty] | 7.672901 | 10.47946
[19 empty] | 7.761957 | 10.88729
[19 empty] | 7.863221 | 11.295
[19 empty] | 7.972781 | 11.56334
[19 empty] | 8.102646 | 11.86865
[19 empty] | 8.277336 | 12.11783
[19 empty] | 8.484653 | 12.30172
[19 empty] | 8.66355 | 12.43013
[19 empty] | 8.858765 | 12.52126
[19 empty] | 9.115083 | 12.55611
[19 empty] | 9.444646 | 12.59031
[19 empty] | 9.827226 | 12.52188
[19 empty] | 10.18543 | 12.41653
[19 empty] | 10.50705 | 12.28363
[19 empty] | 10.80832 | 12.15092
[19 empty] | 10.99552 | 12.13068
[19 empty] | 11.12162 | 12.17598
[19 empty] | 11.20313 | 12.06381
[19 empty] | 11.28868 | 11.97947
[19 empty] | 11.46785 | 11.86642
[19 empty] | 11.63478 | 11.78135
[19 empty] | 12.02963 | 11.65709
[19 empty] | 12.29429 | 11.51542
[19 empty] | 12.57929 | 11.37357
[19 empty] | 12.62 | 11.36392
[19 empty] | 12.67706 | 11.27983
[19 empty] | 12.7017 | 11.08458
[19 empty] | 12.70634 | 10.58305
[19 empty] | 12.75113 | 6.997917
[19 empty] | 12.77399 | 4.796725
[19 empty] | 12.74295 | 3.46898
[19 empty] | 12.71563 | 2.447669
[19 empty] | 12.66791 | 1.482261
[19 empty] | 12.63611 | 0.8231779
[19 empty] | 12.60399 | 0.4427035
[19 empty] | 12.5516 | -0.002597849
77 | [5 empty] | 1000
77 | [5 empty] | 1000

## 46
| Strain | Stress (Mpa) | Strain | Stress (Mpa) | Strain | Stress (Mpa) | Strain | Stress (Mpa) | Strain | Stress (Mpa) | Strain | Stress (Mpa) | Strain | Stress (Mpa) | Strain | Stress (Mpa)
| 0 | 0 | 0 | 0 | 0 | 0 | 0 | 0 | 0 | 0 | 0 | 0 | 0 | 0 | 0 | 0
| 0.08701842 | 3.364523 | 0.0570145 | 3.612713 | 0.0008701842 | 0.02319758 | 0.000570145 | 0.02490879 | 0.0899115 | 5.922207 | 0.1651664 | 7.589404 | 0.000899115 | 0.0408322 | 0.001651664 | 0.05232712
| 0.1919302 | 7.270929 | 0.09617701 | 5.950012 | 0.001919302 | 0.05013131 | 0.0009617701 | 0.04102391 | 0.1142469 | 7.379479 | 0.1866632 | 8.450331 | 0.001142469 | 0.05087974 | 0.001866632 | 0.05826301
| 0.2001843 | 7.59882 | 0.1037373 | 6.356216 | 0.002001843 | 0.05239204 | 0.001037373 | 0.04382458 | 0.1284327 | 8.03854 | 0.2061664 | 9.125828 | 0.001284327 | 0.0554238 | 0.002061664 | 0.06292039
| 0.2111998 | 7.862713 | 0.1174884 | 7.004777 | 0.002111998 | 0.05421152 | 0.001174884 | 0.04829626 | 0.1401799 | 8.603932 | 0.2243713 | 9.761589 | 0.001401799 | 0.05932205 | 0.002243713 | 0.06730382
| 0.2201451 | 8.162142 | 0.1336544 | 7.617816 | 0.002201451 | 0.05627601 | 0.001336544 | 0.05252301 | 0.1562946 | 9.278435 | 0.2438356 | 10.33113 | 0.001562946 | 0.06397258 | 0.002438356 | 0.07123063
| 0.2318496 | 8.433182 | 0.1491356 | 8.152491 | 0.002318496 | 0.05814476 | 0.001491356 | 0.05620947 | 0.1733527 | 9.903342 | 0.2703846 | 10.96689 | 0.001733527 | 0.06828116 | 0.002703846 | 0.07561406
| 0.24149 | 8.632931 | 0.1601483 | 8.466237 | 0.0024149 | 0.05952199 | 0.001601483 | 0.05837267 | 0.1898828 | 10.3993 | 0.2962383 | 11.45695 | 0.001898828 | 0.07170068 | 0.002962383 | 0.07899295
| 0.2576728 | 8.953982 | 0.1690988 | 8.673084 | 0.002576728 | 0.06173556 | 0.001690988 | 0.05979883 | 0.2083215 | 10.85558 | 0.3078644 | 11.65563 | 0.002083215 | 0.07484663 | 0.003078644 | 0.08036277
| 0.2666258 | 9.118099 | 0.1783953 | 8.858578 | 0.002666258 | 0.06286711 | 0.001783953 | 0.06107777 | 0.2286764 | 11.29202 | 0.3233271 | 11.81457 | 0.002286764 | 0.0778558 | 0.003233271 | 0.08145862
| 0.2800572 | 9.332228 | 0.1887271 | 9.022744 | 0.002800572 | 0.06434347 | 0.001887271 | 0.06220965 | 0.2446383 | 11.54992 | 0.3353042 | 11.99294 | 0.002446383 | 0.07963394 | 0.003353042 | 0.08268843
| 0.2921142 | 9.467968 | 0.2011276 | 9.179862 | 0.002921142 | 0.06527937 | 0.002011276 | 0.06329295 | 0.2605892 | 11.77806 | 0.3456219 | 12.09017 | 0.002605892 | 0.08120692 | 0.003456219 | 0.08335885
| 0.2983169 | 9.503798 | 0.2155972 | 9.322811 | 0.002983169 | 0.0655264 | 0.002155972 | 0.06427854 | 0.2765111 | 11.92685 | 0.3589255 | 12.15205 | 0.002765111 | 0.08223277 | 0.003589255 | 0.08378548
| 0.3045192 | 9.546748 | 0.2311037 | 9.415944 | 0.003045192 | 0.06582254 | 0.002311037 | 0.06492068 | 0.295806 | 12.09548 | 0.374819 | 12.26697 | 0.00295806 | 0.0833954 | 0.00374819 | 0.0845778
| 0.3110662 | 9.589712 | 0.2473017 | 9.473494 | 0.003110662 | 0.06611876 | 0.002473017 | 0.06531747 | 0.3145874 | 12.17483 | 0.39882 | 12.29349 | 0.003145874 | 0.08394253 | 0.0039882 | 0.08476064
| 0.3193367 | 9.632736 | 0.2628119 | 9.502533 | 0.003193367 | 0.0664154 | 0.002628119 | 0.06551769 | 0.3415428 | 12.25418 | 0.4241062 | 12.32001 | 0.003415428 | 0.08448965 | 0.004241062 | 0.08494348
| 0.3362253 | 9.668946 | 0.2848733 | 9.503319 | 0.003362253 | 0.06666506 | 0.002848733 | 0.0655231 | 0.3718422 | 12.27402 | 0.4433817 | 12.31117 | 0.003718422 | 0.08462643 | 0.004433817 | 0.08488253
| 0.3513925 | 9.669486 | 0.3014233 | 9.432692 | 0.003513925 | 0.06666878 | 0.003014233 | 0.06503614 | 0.3992203 | 12.19467 | 0.4652082 | 12.24929 | 0.003992203 | 0.08407931 | 0.004652082 | 0.0844559
| 0.3624256 | 9.627149 | 0.3290053 | 9.341092 | 0.003624256 | 0.06637688 | 0.003290053 | 0.06440459 | 0.4496417 | 12.01612 | 0.5041194 | 12.04598 | 0.004496417 | 0.08284828 | 0.005041194 | 0.08305411
| 0.3865588 | 9.563913 | 0.3941694 | 9.094154 | 0.003865588 | 0.06594089 | 0.003941694 | 0.06270201 | 0.5086634 | 11.68879 | 0.5353289 | 11.86918 | 0.005086634 | 0.0805914 | 0.005353289 | 0.08183516
| 0.4196594 | 9.415537 | 0.4555397 | 8.88269 | 0.004196594 | 0.06491787 | 0.004555397 | 0.06124401 | 0.5931143 | 11.21267 | 0.5545558 | 11.72775 | 0.005931143 | 0.07730867 | 0.005545558 | 0.08086
| 0.4579322 | 9.238858 | 0.5124239 | 8.756525 | 0.004579322 | 0.06369971 | 0.005124239 | 0.06037414 | 0.5931143 | 11.21267 | 0.5908965 | 11.52444 | 0.005931143 | 0.07730867 | 0.005908965 | 0.07945821
| 0.5130986 | 9.012929 |  |  | 0.005130986 | 0.06214198 |  |  | 0.6435139 | 10.97461 | 0.6477591 | 11.20621 | 0.006435139 | 0.07566731 | 0.006477591 | 0.07726411
| 0.5803298 | 8.78743 |  |  | 0.005803298 | 0.06058722 |  |  | 0.7121558 | 10.6572 | 0.7033461 | 10.9145 | 0.007121558 | 0.07347882 | 0.007033461 | 0.07525284
| 0.6220464 | 8.667847 |  |  | 0.006220464 | 0.05976273 |  |  | 0.8211435 | 10.22075 | 0.7396901 | 10.72003 | 0.008211435 | 0.07046965 | 0.007396901 | 0.073912
| 0.6906523 | 8.513614 |  |  | 0.006906523 | 0.05869932 |  |  | 0.9186277 | 9.883503 |  |  | 0.009186277 | 0.06814438
| 0.7330559 | 8.436785 |  |  | 0.007330559 | 0.05816961
77 | [5 empty] | 1000
77 | [5 empty] | 1000

## 47
| True Strain % | Differential Stress (Mpa) | True Strain | Stress (Mpa) | True Strain | Stress (Mpa) | True Strain | Stress (Mpa) | True Strain | Stress (Mpa) | True Strain | Stress (Mpa) | True Strain | Stress (Mpa)
| 0 | 0 | 0 | 0 | 0 | 0 | 0 | 0 | 0 | 0 | 0 | 0 | 0 | 0
|  |  | 0.4782867 | 0.2480258 | 0.4984378 | 0.2682062 | 0.3975733 | 0.2026019 | 0.004569079 | 10.43393 | 0.004782867 | 0.2480258 | 0.003975733 | 0.2026019
| 0.4569079 | 10.43393 | 0.871342 | 0.6062458 | 0.9116286 | 0.6516491 | 0.6800158 | 0.3792343 |  |  | 0.00871342 | 0.6062458 | 0.006800158 | 0.3792343
|  |  | 1.082679 | 0.8988204 | 1.052437 | 0.8735923 | 0.8008288 | 0.5305719 |  |  | 0.01082679 | 0.8988204 | 0.008008288 | 0.5305719
|  |  | 1.161678 | 1.498922 | 1.132511 | 1.12576 | 0.9418396 | 0.6869622 |  |  | 0.01161678 | 1.498922 | 0.009418396 | 0.6869622
|  |  | 1.440744 | 6.037345 | 1.200764 | 1.9326 | 1.092677 | 0.9341232 |  |  | 0.01440744 | 6.037345 | 0.01092677 | 0.9341232
|  |  | 1.642714 | 9.360478 | 1.490764 | 6.203774 | 1.172704 | 1.201418 |  |  | 0.01642714 | 9.360478 | 0.01172704 | 1.201418
|  |  | 1.903952 | 13.12738 | 1.62342 | 9.062959 | 1.364068 | 4.685907 |  |  | 0.01903952 | 13.12738 | 0.01364068 | 4.685907
|  |  | 2.057382 | 15.80505 | 1.785929 | 12.07343 | 1.623856 | 8.921768 |  |  | 0.02057382 | 15.80505 | 0.01623856 | 8.921768
|  |  | 2.066897 | 15.99667 | 2.309355 | 19.29965 | 1.835324 | 12.44157 |  |  | 0.02066897 | 15.99667 | 0.01835324 | 12.44157
|  |  | 2.127007 | 16.16815 | 2.368468 | 19.79385 | 1.874224 | 12.93575 |  |  | 0.02127007 | 16.16815 | 0.01874224 | 12.93575
|  |  | 2.176995 | 16.34466 | 2.427971 | 20.16199 | 1.933757 | 13.2938 |  |  | 0.02176995 | 16.34466 | 0.01933757 | 13.2938
|  |  | 2.307697 | 16.5666 | 2.558578 | 20.41418 | 2.114525 | 13.66704 |  |  | 0.02307697 | 16.5666 | 0.02114525 | 13.66704
|  |  | 2.478997 | 16.73309 | 2.70954 | 20.621 | 2.346184 | 13.92433 |  |  | 0.02478997 | 16.73309 | 0.02346184 | 13.92433
|  |  | 2.640252 | 16.87941 | 2.911394 | 20.71187 | 2.517531 | 14.07569 |  |  | 0.02640252 | 16.87941 | 0.02517531 | 14.07569
|  |  | 2.811848 | 16.95009 | 3.123604 | 20.72206 | 2.688955 | 14.20184 |  |  | 0.02811848 | 16.95009 | 0.02688955 | 14.20184
|  |  | 2.983678 | 16.94513 | 3.29573 | 20.6213 | 2.850569 | 14.23218 |  |  | 0.02983678 | 16.94513 | 0.02850569 | 14.23218
|  |  | 3.145681 | 16.84941 | 3.43805 | 20.35412 | 3.022462 | 14.20706 |  |  | 0.03145681 | 16.84941 | 0.03022462 | 14.20706
|  |  | 3.521641 | 16.19911 | 3.692978 | 19.62308 | 3.144023 | 14.11635 |  |  | 0.03521641 | 16.19911 | 0.03144023 | 14.11635
|  |  | 3.877495 | 15.51351 | 4.346027 | 17.61144 | 3.296372 | 13.87439 |  |  | 0.03877495 | 15.51351 | 0.03296372 | 13.87439
|  |  | 4.081079 | 15.04466 | 4.581069 | 16.7745 | 3.499737 | 13.47613 |  |  | 0.04081079 | 15.04466 | 0.03499737 | 13.47613
|  |  | 4.447618 | 14.17248 | 4.795305 | 16.12916 | 3.68278 | 13.11316 |  |  | 0.04447618 | 14.17248 | 0.0368278 | 13.11316
|  |  | 5.080422 | 12.17092 | 5.090379 | 15.48891 | 3.937708 | 12.38212 |  |  | 0.05080422 | 12.17092 | 0.03937708 | 12.38212
|  |  | 5.559646 | 10.80968 | 5.466526 | 14.77811 | 4.12136 | 11.8225 |  |  | 0.05559646 | 10.80968 | 0.0412136 | 11.8225
|  |  | 5.936572 | 9.846748 | 5.882787 | 14.16817 | 4.385849 | 11.26795 |  |  | 0.05936572 | 9.846748 | 0.04385849 | 11.26795
|  |  | 6.373421 | 9.115802 | 6.552542 | 13.29111 | 4.650166 | 10.76888 |  |  | 0.06373421 | 9.115802 | 0.04650166 | 10.76888
|  |  | 7.042974 | 8.304295 | 7.089913 | 12.73671 | 5.056461 | 10.11355 |  |  | 0.07042974 | 8.304295 | 0.05056461 | 10.11355
|  |  | 7.853506 | 7.659263 | 7.779009 | 12.14204 | 5.573977 | 9.44316 |  |  | 0.07853506 | 7.659263 | 0.05573977 | 9.44316
|  |  | 8.491492 | 7.251143 | 8.275189 | 11.8347 | 5.93866 | 9.171049 |  |  | 0.08491492 | 7.251143 | 0.0593866 | 9.171049
|  |  | 9.270878 | 6.87335 | 8.81178 | 11.53242 | 6.080513 | 9.055143 |  |  | 0.09270878 | 6.87335 | 0.06080513 | 9.055143
|  |  | 10.29283 | 6.49568 | 9.307757 | 11.29063 | 6.363813 | 8.954436 |  |  | 0.1029283 | 6.49568 | 0.06363813 | 8.954436
|  |  | 11.40551 | 6.188652 | 9.995949 | 10.98843 | 6.545921 | 8.894019 |  |  | 0.1140551 | 6.188652 | 0.06545921 | 8.894019
|  |  | 12.93255 | 5.891919 | 10.71432 | 10.73162 |  |  |  |  | 0.1293255 | 5.891919
|  |  | 15.02548 | 5.620688 | 11.64504 | 10.43963 |  |  |  |  | 0.1502548 | 5.620688
|  |  | 16.7745 | 5.440047 | 12.39358 | 10.23327 |  |  |  |  | 0.167745 | 5.440047
|  |  | 19.8175 | 5.159214 | 13.58704 | 9.951493 |  |  |  |  | 0.198175 | 5.159214
|  |  | 22.22329 | 5.034376 | 14.58817 | 9.770471 |  |  |  |  | 0.2222329 | 5.034376
|  |  | 26.974 | 4.855263 | 15.85212 | 9.574456 |  |  |  |  | 0.26974 | 4.855263
|  |  | 31.93698 | 4.671215 | 18.13714 | 9.283152 |  |  |  |  | 0.3193698 | 4.671215
|  |  | 37.3548 | 4.472272 | 19.97719 | 9.082387 |  |  |  |  | 0.373548 | 4.472272
|  |  | 42.23697 | 4.273056 | 22.02938 | 8.911986 |  |  |  |  | 0.4223697 | 4.273056
|  |  | 48.88798 | 4.019273 | 24.19261 | 8.787024 |  |  |  |  | 0.4888798 | 4.019273
[5 empty] | 27.52838 | 8.607191
[5 empty] | 31.18733 | 8.508203
[5 empty] | 36.5644 | 8.415132
[5 empty] | 40.99143 | 8.321577
[5 empty] | 47.78347 | 8.219142
77 | [5 empty] | 1000
77 | [5 empty] | 1000

## 48
| Strain | Stress (Mpa) | Strain | Stress (Mpa) | Strain | Stress (Mpa) | Strain | Stress (Mpa) | Strain | Stress (Mpa) | Strain | Stress (Mpa) | T=-15 |  | T=-10 |  | T=-5 |  | T=-15 |  | T=-10 |  | T=-5 |  | T=-15 |  | T=-10 |  | T=-5
| 0 | 0 | 0 | 0 | 0 | 0 | 0 | 0 | 0 | 0 | 0 | 0 | True Strain | True Stress (Mpa) | Strain | Stress (Mpa) | Strain | Stress (Mpa) | Strain | Stress (Mpa) | Strain | Stress (Mpa) | Strain | Stress (Mpa) | Strain | Stress (Mpa) | Strain | Stress (Mpa) | Strain | Stress (Mpa)
| 0.001304633 | 0.1243568 | 0.002133509 | 0.4088737 | 0.0008458905 | 0.1886848 | 0.000598714 | 0.07061474 | 0.001325159 | 0.1207917 | 0.0009381792 | 0.05542628 | 0 | 0 | 0 | 0 | 0 | 0 | 0 | 0 | 0 | 0 | 0 | 0 | 0 | 0 | 0 | 0 | 0 | 0
| 0.001991417 | 0.268512 | 0.002877174 | 0.6042419 | 0.001346336 | 0.3130924 | 0.001037857 | 0.1262536 | 0.001712207 | 0.1784671 | 0.001364179 | 0.09131319 | 0.0006470457 | 0.1292587 | 0.0005131203 | 0.1119497 | 0.0006719257 | 0.09775326 | 0.0003664131 | 0.1102712 | 0.0003778514 | 0.079302 | 0.0006987162 | 0.08126393 | 0.000200193 | 0.0511442 | 0.000559855 | 0.05382593 | 0.0009623259 | 0.08087656
| 0.002592395 | 0.3899059 | 0.003334939 | 0.7104615 | 0.001908436 | 0.5536137 | 0.001400257 | 0.2135054 | 0.002176401 | 0.2771561 | 0.002061004 | 0.1797488 | 0.001130101 | 0.2579306 | 0.001140425 | 0.256306 | 0.001090486 | 0.1437179 | 0.0006059836 | 0.1645254 | 0.0007743894 | 0.1189387 | 0.001435218 | 0.1704567 | 0.0005605017 | 0.08075958 | 0.0009205517 | 0.0996015 | 0.001588207 | 0.1488175
| 0.00396615 | 0.6573517 | 0.003993648 | 0.7882295 | 0.002382255 | 0.8234155 | 0.001705404 | 0.2906411 | 0.002833424 | 0.4822242 | 0.002312484 | 0.2284524 | 0.001244785 | 0.3078207 | 0.001855169 | 0.5538324 | 0.00136995 | 0.2041171 | 0.0007952657 | 0.238638 | 0.0009067684 | 0.1744579 | 0.001680887 | 0.2358842 | 0.0008205342 | 0.094218 | 0.001222577 | 0.1978996 | 0.001661518 | 0.2022132
| 0.004567026 | 0.7901262 | 0.005195129 | 1.084127 | 0.002985848 | 1.19994 | 0.002048304 | 0.4208866 | 0.00329709 | 0.6398702 | 0.002679799 | 0.3258598 | 0.001410329 | 0.3721535 | 0.002313164 | 0.7836013 | 0.001586019 | 0.2592626 | 0.001060071 | 0.3021562 | 0.001171208 | 0.2180696 | 0.001983177 | 0.3013079 | 0.0009818426 | 0.1561602 | 0.00196453 | 0.3136904 | 0.002070186 | 0.2232355
| 0.00528124 | 1.072746 | 0.005910022 | 1.290876 | 0.003485671 | 1.478181 | 0.002391262 | 0.5448095 | 0.004031626 | 0.8449383 | 0.003124557 | 0.4309571 | 0.001766802 | 0.5047583 | 0.002571712 | 0.9780157 | 0.001840155 | 0.3196607 | 0.001337515 | 0.3749392 | 0.001681467 | 0.358839 | 0.002210075 | 0.3885512 | 0.0009029021 | 0.1965633 | 0.002284883 | 0.3433071 | 0.002167234 | 0.2653036
| 0.006167574 | 1.343986 | 0.006310498 | 1.391405 | 0.003819308 | 1.616609 | 0.003171221 | 0.9633654 | 0.004514705 | 0.9987393 | 0.003452908 | 0.5514346 | 0.001957972 | 0.5900965 | 0.003316928 | 1.419873 | 0.001980222 | 0.3734902 | 0.001602264 | 0.4265445 | 0.002191669 | 0.4877096 | 0.002474777 | 0.4876909 | 0.001323629 | 0.246377 | 0.002607791 | 0.4793117 | 0.002192603 | 0.3219371
| 0.007026598 | 1.463483 | 0.0067684 | 1.482451 | 0.004152995 | 1.749501 | 0.003456494 | 1.125224 | 0.005132914 | 1.210216 | 0.003452621 | 0.5834765 | 0.002098282 | 0.660992 | 0.003945907 | 1.68205 | 0.00220944 | 0.4627683 | 0.001791503 | 0.4913914 | 0.002550974 | 0.6364216 | 0.002796166 | 0.6007088 | 0.001444788 | 0.3002404 | 0.002690029 | 0.5762702 | 0.00242998 | 0.3320045
| 0.007713551 | 1.58867 | 0.00737004 | 1.52987 | 0.004654145 | 1.879623 | 0.003913268 | 1.346515 | 0.006213883 | 1.680591 | 0.00381982 | 0.6937006 | 0.002467587 | 0.8054124 | 0.005401387 | 2.106264 | 0.002311591 | 0.5218473 | 0.002005982 | 0.5668259 | 0.00291026 | 0.7811673 | 0.003231022 | 0.7613147 | 0.001525992 | 0.3541051 | 0.003008313 | 0.5196992 | 0.002622528 | 0.3438786
| 0.008485206 | 1.85991 | 0.007741745 | 1.64178 | 0.005134415 | 2.004209 | 0.003951045 | 1.397096 | 0.006851987 | 1.834392 | 0.004264762 | 0.7782911 | 0.002964686 | 1.03123 | 0.006314322 | 2.35078 | 0.002438882 | 0.5677996 | 0.002207866 | 0.6422613 | 0.003193911 | 0.8961709 | 0.003646996 | 0.9199386 | 0.001745455 | 0.3419778 | 0.003169977 | 0.5964549 | 0.002607543 | 0.3870801
| 0.009286873 | 1.981303 | 0.008370748 | 1.835251 | 0.005551883 | 2.130178 | 0.004198904 | 1.467909 | 0.007432404 | 1.938207 | 0.004555011 | 0.8257131 | 0.003525012 | 1.250486 | 0.00745257 | 2.450975 | 0.00256623 | 0.6176903 | 0.002624567 | 0.8646088 | 0.003628384 | 0.9754679 | 0.004044264 | 1.11426 | 0.002066196 | 0.3877547 | 0.003373052 | 0.7338101 | 0.002833016 | 0.435674
| 0.009974014 | 2.085626 | 0.00908559 | 2.047691 | 0.005969376 | 2.253379 | 0.004714064 | 1.572864 | 0.00803228 | 2.033051 | 0.005116211 | 0.9115854 | 0.004122191 | 1.389665 | 0.008505306 | 2.533494 | 0.002643258 | 0.6912087 | 0.002713103 | 0.942699 | 0.004157479 | 1.108304 | 0.004252344 | 1.213404 | 0.002087661 | 0.4497015 | 0.00361398 | 0.7836296 | 0.003058049 | 0.4659074
| 0.01094789 | 2.186156 | 0.009400125 | 2.140633 | 0.006261934 | 2.304598 | 0.004980709 | 1.680348 | 0.008534634 | 2.198387 | 0.005348061 | 0.9884859 | 0.004605433 | 1.531465 | 0.009189536 | 2.683743 | 0.002757792 | 0.7305967 | 0.002977952 | 1.015483 | 0.004384723 | 1.268923 | 0.005291987 | 1.548486 | 0.00212891 | 0.5035675 | 0.003914549 | 0.821327 | 0.003298429 | 0.4680597
| 0.0114627 | 2.32462 | 0.01003081 | 2.146323 | 0.006429088 | 2.336436 | 0.005285754 | 1.768864 | 0.009094823 | 2.397047 | 0.005676779 | 1.06795 | 0.005088712 | 1.67589 | 0.009788379 | 2.825153 | 0.00283413 | 0.7555425 | 0.003217598 | 1.085621 | 0.004820047 | 1.528686 | 0.005575516 | 1.637709 | 0.002251071 | 0.599178 | 0.003917362 | 0.9384884 | 0.003378824 | 0.4799374
| 0.01183431 | 2.447911 | 0.01054651 | 2.186156 | 0.006596241 | 2.368275 | 0.00547654 | 1.809329 | 0.009655392 | 2.553411 | 0.006140984 | 1.165357 | 0.005940121 | 1.882031 | 0.01007326 | 2.872293 | 0.003089945 | 0.9340901 | 0.003394135 | 1.127967 | 0.005046908 | 1.607997 | 0.005801984 | 1.633728 | 0.00256748 | 0.4644994 | 0.004098842 | 1.00851 | 0.003411645 | 0.5123371
| 0.01214838 | 2.592066 | 0.01117638 | 2.282891 | 0.007056251 | 2.418109 | 0.005724002 | 1.9244 | 0.009945595 | 2.60596 | 0.006469771 | 1.237131 | 0.006397774 | 2.00545 | 0.01027262 | 2.901757 | 0.003255825 | 1.022053 | 0.003532729 | 1.137223 | 0.005367894 | 1.63574 | 0.005839928 | 1.675371 | 0.002915409 | 0.8105859 | 0.004318758 | 1.015236 | 0.003476588 | 0.5479759
| 0.01286404 | 2.71346 | 0.01149078 | 2.391008 | 0.007474772 | 2.426415 | 0.005895288 | 2.007858 | 0.01029397 | 2.654664 | 0.006759699 | 1.32044 | 0.006626805 | 2.081601 | 0.01075589 | 2.910613 | 0.003408761 | 1.090323 | 0.003608289 | 1.134571 | 0.005877601 | 1.659504 | 0.005972279 | 1.724941 | 0.003075715 | 0.8307809 | 0.004719636 | 1.070437 | 0.003717306 | 0.5641685
| 0.01355217 | 2.70777 | 0.01234955 | 2.538956 | 0.007851484 | 2.429183 | 0.006162171 | 2.088788 | 0.01077808 | 2.693114 | 0.007243478 | 1.396059 | 0.006742011 | 2.168249 | 0.01106835 | 2.898845 | 0.003447518 | 1.144149 | 0.003759348 | 1.116029 | 0.006275009 | 1.883573 | 0.006142387 | 1.776492 | 0.00321433 | 0.7796025 | 0.004703054 | 1.21184 | 0.003797726 | 0.5771262
| 0.01444169 | 2.622415 | 0.01303742 | 2.561718 | 0.008102456 | 2.449948 | 0.006447772 | 2.213975 | 0.01147542 | 2.723874 | 0.007669317 | 1.449889 | 0.007046523 | 2.208957 | 0.01163622 | 2.860577 | 0.003612726 | 1.184851 | 0.003910487 | 1.114696 | 0.006502047 | 2.000563 | 0.006293686 | 1.841925 | 0.003534748 | 0.8119125 | 0.005141009 | 1.147185 | 0.003830496 | 0.6073659
| 0.01509994 | 2.751396 | 0.0135827 | 2.499124 | 0.008457742 | 2.508087 | 0.006619251 | 2.275936 | 0.01205649 | 2.754634 | 0.007959807 | 1.470396 | 0.007224899 | 2.285106 | 0.01186384 | 2.878259 | 0.003727503 | 1.241305 | 0.00403663 | 1.154397 | 0.006653356 | 2.06798 | 0.006496267 | 1.899456 | 0.003536171 | 0.8711665 | 0.00536584 | 1.358607 | 0.00389505 | 0.6268043
| 0.01578705 | 2.859512 | 0.01421392 | 2.446014 | 0.008833908 | 2.571764 | 0.006771864 | 2.310078 | 0.01234668 | 2.808465 | 0.008211563 | 1.488339 | 0.007339956 | 2.361251 | 0.01254694 | 2.94898 | 0.003829542 | 1.292508 | 0.004276675 | 1.30925 | 0.007106937 | 2.196854 | 0.00679904 | 2.001358 | 0.00365775 | 0.9425368 | 0.005408317 | 1.463647 | 0.00394392 | 0.6602835
| 0.01633144 | 2.897448 | 0.01472909 | 2.544647 | 0.009314203 | 2.693581 | 0.007726858 | 2.393537 | 0.01298533 | 2.902027 | 0.009100701 | 1.740829 | 0.007467546 | 2.428208 | 0.01340148 | 3.08451 | 0.003906197 | 1.339771 | 0.004478546 | 1.382038 | 0.007861395 | 2.091698 | 0.006937634 | 2.010614 | 0.003679668 | 1.023337 | 0.005606574 | 1.400346 | 0.004120187 | 0.6613578
| 0.01707782 | 2.789331 | 0.01538747 | 2.658454 | 0.00989906 | 2.825088 | 0.008070903 | 2.396066 | 0.01356635 | 2.937914 | 0.009429166 | 1.84849 | 0.007823085 | 2.495174 | 0.01357251 | 3.119863 | 0.003970038 | 1.376531 | 0.004617421 | 1.450859 | 0.008391145 | 2.363353 | 0.007126766 | 2.052959 | 0.003800989 | 1.083934 | 0.005945417 | 1.368015 | 0.004280431 | 0.6624326
| 0.01776698 | 2.667937 | 0.01584578 | 2.703976 | 0.01014994 | 2.855542 | 0.008204344 | 2.43653 | 0.0142061 | 2.908435 | 0.009603123 | 1.898475 | 0.007976209 | 2.576572 | 0.01380008 | 3.1346 | 0.004148172 | 1.435613 | 0.004806797 | 1.544826 | 0.008599197 | 2.456547 | 0.007265517 | 2.095307 | 0.004076504 | 0.9102029 | 0.006171185 | 1.618491 | 0.004409203 | 0.6872691
| 0.01934331 | 2.724841 | 0.01653447 | 2.635692 | 0.01044281 | 2.872154 | 0.008474792 | 2.443875 | 0.01463284 | 2.861014 | 0.009719002 | 1.942052 | 0.008116537 | 2.648781 | 0.01405583 | 3.131665 | 0.004377148 | 1.507825 | 0.004983396 | 1.600409 | 0.008920502 | 2.551717 | 0.007530203 | 2.133676 | 0.004305473 | 1.294 | 0.006667684 | 1.495926 | 0.004457865 | 0.7121081
| 0.01997345 | 2.791228 | 0.01705114 | 2.567408 | 0.01072024 | 2.883816 | 0.00875497 | 2.491974 | 0.01523376 | 2.839225 | 0.009912406 | 1.984348 | 0.008282138 | 2.717052 | 0.01439633 | 3.093388 | 0.004441101 | 1.552462 | 0.00512234 | 1.68379 | 0.009165862 | 2.551701 | 0.007769586 | 2.14822 | 0.004682171 | 1.174133 | 0.006691024 | 1.635981 | 0.004602373 | 0.7250637
| 0.0203466 | 2.741912 | 0.01728094 | 2.518092 | 0.01098558 | 2.887512 | 0.00893304 | 2.547668 | 0.01581477 | 2.877675 | 0.01029968 | 2.016389 | 0.00865036 | 2.785331 | 0.01493553 | 3.037446 | 0.004517719 | 1.5971 | 0.005248589 | 1.745994 | 0.009410633 | 2.426747 | 0.008021584 | 2.166735 | 0.004968518 | 1.451541 | 0.006712715 | 1.707354 | 0.004858931 | 0.7336957
| 0.02054855 | 2.60155 | 0.01814123 | 2.495331 | 0.01119517 | 2.878273 | 0.009149639 | 2.573827 | 0.01693796 | 2.960984 | 0.0106679 | 2.012544 | 0.008904738 | 2.862795 | 0.01527672 | 3.007468 | 0.004682685 | 1.620736 | 0.005651869 | 1.793619 | 0.009485885 | 2.37518 | 0.008248496 | 2.207753 | 0.004969779 | 1.504061 | 0.007014287 | 1.786799 | 0.004891649 | 0.7617753
| 0.02080795 | 2.447911 | 0.0185704 | 2.593963 | 0.01130701 | 2.867185 | 0.009302434 | 2.603361 | 0.01755819 | 2.946886 | 0.01107507 | 1.988193 | 0.00899428 | 2.925812 | 0.01552999 | 3.007479 | 0.004721497 | 1.6785 | 0.005840858 | 1.805519 | 0.009769039 | 2.385077 | 0.008374645 | 2.248778 | 0.004971105 | 1.559275 | 0.007409346 | 1.599597 | 0.004988921 | 0.8092933
| 0.0213826 | 2.307549 | 0.01902844 | 2.669834 | 0.01160065 | 2.831151 | 0.009467961 | 2.635427 | 0.01804293 | 2.914844 | 0.01123024 | 1.971531 | 0.00928652 | 2.994089 | 0.015834 | 3.012743 | 0.004772582 | 1.708696 | 0.005966907 | 1.825366 | 0.009939138 | 2.434644 | 0.00861409 | 2.276559 | 0.005466213 | 1.378804 | 0.007555494 | 1.862196 | 0.005181728 | 0.8319676
| 0.02238511 | 2.411872 | 0.01991739 | 2.64897 | 0.01183816 | 2.823759 | 0.009608068 | 2.657367 | 0.01837286 | 2.859732 | 0.01146255 | 1.997164 | 0.009477541 | 3.068925 | 0.0165183 | 3.044278 | 0.004873949 | 1.712638 | 0.006193544 | 1.808143 | 0.009977129 | 2.486203 | 0.0087276 | 2.30832 | 0.00545254 | 1.641408 | 0.008131256 | 1.712695 | 0.005438934 | 0.8676001
| 0.02295786 | 2.48395 | 0.02034835 | 2.546544 | 0.01203365 | 2.829303 | 0.009773747 | 2.672556 | 0.01868333 | 2.81231 | 0.01198515 | 2.065093 | 0.01003621 | 3.171344 | 0.01677176 | 3.057417 | 0.004912463 | 1.749398 | 0.00640763 | 1.800187 | 0.01029869 | 2.634918 | 0.008828445 | 2.325521 | 0.005573085 | 1.669684 | 0.008153788 | 1.819082 | 0.005551709 | 0.8935171
| 0.02364573 | 2.506711 | 0.02161098 | 2.417563 | 0.01218719 | 2.840391 | 0.009913945 | 2.68437 | 0.01928425 | 2.790521 | 0.01225577 | 2.140712 | 0.01055515 | 3.151675 | 0.01697457 | 3.070553 | 0.005039717 | 1.792724 | 0.00647077 | 1.834598 | 0.01073344 | 2.773709 | 0.008966989 | 2.324188 | 0.005809001 | 1.510768 | 0.008157151 | 1.959137 | 0.005664848 | 0.9345544
| 0.02462178 | 2.364453 | 0.02192546 | 2.516195 | 0.01238245 | 2.871805 | 0.01006713 | 2.670024 | 0.0199428 | 2.825127 | 0.0123525 | 2.158655 | 0.01087161 | 3.142498 | 0.01736725 | 3.077133 | 0.005255376 | 1.818989 | 0.006596994 | 1.891507 | 0.01114837 | 2.710221 | 0.009017571 | 2.366542 | 0.00619805 | 1.905333 | 0.008635386 | 1.907948 | 0.006323119 | 0.9917745
| 0.02553984 | 2.294272 | 0.02241222 | 2.586376 | 0.0126612 | 2.93833 | 0.01010555 | 2.653148 | 0.02071796 | 2.822563 | 0.01239095 | 2.193261 | 0.01123885 | 3.141201 | 0.0178862 | 3.058776 | 0.005357508 | 1.876755 | 0.006836989 | 2.035771 | 0.01124252 | 2.664603 | 0.009131086 | 2.399626 | 0.006631156 | 1.638676 | 0.008915234 | 1.914672 | 0.006547555 | 0.9971674
| 0.02648513 | 2.385317 | 0.0230429 | 2.592066 | 0.01312159 | 2.997463 | 0.01036086 | 2.62952 | 0.02137713 | 2.787958 | 0.0125845 | 2.218894 | 0.01182192 | 3.179296 | 0.01825303 | 3.028598 | 0.005459211 | 1.904328 | 0.006988853 | 2.187982 | 0.01129892 | 2.617003 | 0.009269693 | 2.41153 | 0.006939356 | 1.99419 | 0.008999089 | 2.078965 | 0.00659614 | 1.018766
| 0.02757409 | 2.440324 | 0.0241339 | 2.419459 | 0.01344231 | 3.055672 | 0.01053947 | 2.624457 | 0.02190069 | 2.748226 | 0.01302942 | 2.306048 | 0.01215063 | 3.139927 | 0.01845529 | 3.003664 | 0.005497669 | 1.937149 | 0.007317035 | 2.33621 | 0.01141191 | 2.563451 | 0.009446105 | 2.427402 | 0.007214872 | 1.820459 | 0.009373944 | 1.882337 | 0.006692945 | 1.046844
| 0.02806253 | 2.322724 | 0.02522317 | 2.440324 | 0.01369348 | 3.082467 | 0.01059063 | 2.609268 | 0.02254053 | 2.708494 | 0.01330067 | 2.311175 | 0.01256879 | 3.158323 | 0.01867015 | 2.973479 | 0.005599203 | 1.952906 | 0.007468525 | 2.409001 | 0.01167616 | 2.5674 | 0.009609971 | 2.453864 | 0.007353875 | 1.785441 | 0.009536287 | 1.987373 | 0.006709252 | 1.058724
| 0.02872249 | 2.26013 | 0.02562397 | 2.504814 | 0.0139308 | 3.096326 | 0.01079482 | 2.59661 | 0.02318016 | 2.691832 | 0.01349458 | 2.297076 | 0.01360828 | 3.231882 | 0.0188978 | 2.952484 | 0.005739607 | 2.030365 | 0.00758194 | 2.420907 | 0.01184612 | 2.58722 | 0.009761142 | 2.459149 | 0.00754124 | 2.100559 | 0.009759824 | 2.144928 | 0.006741581 | 1.070603
| 0.02946748 | 2.307549 | 0.02662761 | 2.482053 | 0.01415437 | 3.086163 | 0.01099904 | 2.581421 | 0.02376119 | 2.727719 | 0.01376603 | 2.279133 | 0.01439446 | 3.304118 | 0.01916391 | 2.964311 | 0.005929882 | 2.052691 | 0.007707895 | 2.420898 | 0.01192188 | 2.644726 | 0.010013 | 2.447219 | 0.007817208 | 1.945681 | 0.01011409 | 1.922714 | 0.006821535 | 1.06412
| 0.03015502 | 2.368246 | 0.02760342 | 2.36635 | 0.01450394 | 3.042737 | 0.0110758 | 2.555262 | 0.02441978 | 2.757198 | 0.01403753 | 2.257344 | 0.01469931 | 3.368456 | 0.01940471 | 2.977448 | 0.006031641 | 2.084201 | 0.007808534 | 2.394419 | 0.01226223 | 2.775591 | 0.01029008 | 2.444554 | 0.008075721 | 1.895846 | 0.01015721 | 2.054687 | 0.006917355 | 1.051157
| 0.03101524 | 2.353072 | 0.0279195 | 2.286685 | 0.01525876 | 2.977136 | 0.01117802 | 2.53501 | 0.02511752 | 2.744381 | 0.01411522 | 2.236838 | 0.01535841 | 3.40918 | 0.01965829 | 2.998463 | 0.006184969 | 2.18004 | 0.007896584 | 2.369263 | 0.0124206 | 2.842835 | 0.01047895 | 2.431305 | 0.008184565 | 2.268874 | 0.01042025 | 2.193387 | 0.006981313 | 1.045755
| 0.03184762 | 2.246853 | 0.02875026 | 2.360659 | 0.01563606 | 2.955885 | 0.01117826 | 2.508851 | 0.02535049 | 2.695677 | 0.01411544 | 2.212486 | 0.01578894 | 3.406572 | 0.01993706 | 3.01029 | 0.00632429 | 2.181359 | 0.008098218 | 2.391752 | 0.01248365 | 2.858715 | 0.0105921 | 2.386293 | 0.008514647 | 1.871591 | 0.01085442 | 1.97117 | 0.007077704 | 1.056552
| 0.03288011 | 2.205123 | 0.02917958 | 2.442221 | 0.01587352 | 2.954037 | 0.01130608 | 2.478473 | 0.02560288 | 2.643129 | 0.01419311 | 2.194542 | 0.01610524 | 3.385581 | 0.02025384 | 3.023431 | 0.006476742 | 2.215497 | 0.008261947 | 2.389094 | 0.01259706 | 2.869296 | 0.01074345 | 2.429963 | 0.008578557 | 2.037231 | 0.0110562 | 2.054658 | 0.00712634 | 1.080311
| 0.03451357 | 2.284788 | 0.02995366 | 2.442221 | 0.01608297 | 2.960505 | 0.01145926 | 2.464128 | 0.02601027 | 2.593143 | 0.01446436 | 2.199669 | 0.01642092 | 3.321269 | 0.02054521 | 3.030007 | 0.006578687 | 2.260136 | 0.008412931 | 2.354669 | 0.01271037 | 2.8587 | 0.01094514 | 2.464365 | 0.008579721 | 2.085712 | 0.01107935 | 2.186632 | 0.007222808 | 1.094348
| 0.03537462 | 2.178568 | 0.03087281 | 2.250646 | 0.01697632 | 3.02241 | 0.01180365 | 2.464128 | 0.02672706 | 2.616214 | 0.01494847 | 2.238119 | 0.01674953 | 3.275336 | 0.02082381 | 3.030019 | 0.006718195 | 2.274582 | 0.00845048 | 2.304367 | 0.01281106 | 2.841485 | 0.01117201 | 2.494794 | 0.008641173 | 2.149004 | 0.01126012 | 2.227027 | 0.007255008 | 1.100827
| 0.03649184 | 2.279098 | 0.03124537 | 2.267717 | 0.01724167 | 3.025182 | 0.01195646 | 2.491974 | 0.02724999 | 2.646974 | 0.01500633 | 2.26888 | 0.01701458 | 3.212334 | 0.02106431 | 3.022152 | 0.006883235 | 2.30347 | 0.008565114 | 2.305516 | 0.01316317 | 2.722333 | 0.01132325 | 2.514639 | 0.008642273 | 2.194791 | 0.01143516 | 2.029059 | 0.007366953 | 1.092183
| 0.03703607 | 2.334104 | 0.03219081 | 2.341691 | 0.01750703 | 3.02703 | 0.0120583 | 2.513914 | 0.02763713 | 2.694396 | 0.01519991 | 2.29195 | 0.01736885 | 3.190032 | 0.02122879 | 3.011657 | 0.007035948 | 2.355987 | 0.008666038 | 2.325818 | 0.01335176 | 2.650842 | 0.01151213 | 2.505361 | 0.008743422 | 2.247309 | 0.01197918 | 2.221617 | 0.00747864 | 1.072739
| 0.03792558 | 2.250646 | 0.03267774 | 2.392905 | 0.0177585 | 3.020562 | 0.01210915 | 2.533322 | 0.0284705 | 2.682861 | 0.01521908 | 2.31502 | 0.01782527 | 3.226808 | 0.02139326 | 2.999849 | 0.00723885 | 2.375687 | 0.008809189 | 2.392034 | 0.0134902 | 2.627007 | 0.01143669 | 2.531839 | 0.008844118 | 2.280972 | 0.01225628 | 2.113873 | 0.007574434 | 1.058696
| 0.03878671 | 2.134943 | 0.03348063 | 2.37773 | 0.018024 | 3.006703 | 0.01227479 | 2.551887 | 0.02891653 | 2.645692 | 0.01539309 | 2.358597 | 0.01823029 | 3.211072 | 0.02232902 | 2.904056 | 0.007492407 | 2.39539 | 0.009002726 | 2.452065 | 0.01367917 | 2.634937 | 0.01165091 | 2.553004 | 0.009377242 | 2.019699 | 0.01253882 | 2.232372 | 0.007591078 | 1.084616
| 0.03964621 | 2.20133 | 0.03434237 | 2.193743 | 0.01819177 | 2.989147 | 0.01233833 | 2.578046 | 0.02986685 | 2.558538 | 0.01550909 | 2.389357 | 0.01874947 | 3.208468 | 0.02251881 | 2.892249 | 0.007644821 | 2.426902 | 0.009407332 | 2.726651 | 0.01376741 | 2.649491 | 0.01190289 | 2.568871 | 0.009406467 | 2.404849 | 0.0127406 | 2.31586 | 0.007703983 | 1.115933
| 0.04036248 | 2.25444 | 0.03488665 | 2.243059 | 0.01830368 | 2.969744 | 0.01244014 | 2.604205 | 0.03048663 | 2.594425 | 0.01605089 | 2.477793 | 0.01910417 | 3.21636 | 0.02274678 | 2.893572 | 0.007771889 | 2.457102 | 0.009567343 | 2.804344 | 0.01404503 | 2.759337 | 0.01215484 | 2.575473 | 0.009682597 | 2.256705 | 0.01301475 | 2.085568 | 0.007752931 | 1.152652
| 0.04150922 | 2.26013 | 0.03545981 | 2.269614 | 0.01837371 | 2.948493 | 0.01251649 | 2.623613 | 0.03081569 | 2.635439 | 0.01622519 | 2.489328 | 0.01945809 | 3.169115 | 0.02362085 | 2.911987 | 0.007949556 | 2.483364 | 0.009727032 | 2.814046 | 0.01437319 | 2.90227 | 0.0123186 | 2.579433 | 0.009958759 | 2.109908 | 0.01323839 | 2.247163 | 0.007849192 | 1.158049
| 0.0419402 | 2.155807 | 0.03617579 | 2.354969 | 0.01865322 | 2.930014 | 0.01269492 | 2.639646 | 0.03145543 | 2.607242 | 0.01641887 | 2.500863 | 0.01978711 | 3.152063 | 0.02396288 | 2.919878 | 0.008025763 | 2.499121 | 0.009911862 | 2.809619 | 0.0144992 | 2.914175 | 0.01255783 | 2.56221 | 0.01022639 | 2.439836 | 0.01367929 | 2.305056 | 0.007929016 | 1.146166
| 0.04259983 | 2.131149 | 0.03738084 | 2.252543 | 0.01884894 | 2.909687 | 0.01296274 | 2.643021 | 0.03201779 | 2.563665 | 0.01643849 | 2.473948 | 0.02005363 | 3.19277 | 0.02445685 | 2.92515 | 0.008165476 | 2.528008 | 0.01016371 | 2.763687 | 0.01461254 | 2.91152 | 0.01273412 | 2.551609 | 0.0103265 | 2.44926 | 0.01377332 | 2.061304 | 0.008153452 | 1.151559
| 0.04365983 | 2.218401 | 0.03784013 | 2.188052 | 0.01903059 | 2.901372 | 0.01310298 | 2.650616 | 0.0328129 | 2.495736 | 0.0165163 | 2.440624 | 0.02038315 | 3.211163 | 0.02493795 | 2.915981 | 0.008482148 | 2.533272 | 0.01070095 | 2.655042 | 0.01472585 | 2.900924 | 0.01287268 | 2.55557 | 0.01038337 | 2.321323 | 0.01407949 | 2.331977 | 0.008281938 | 1.164515
| 0.04469145 | 2.273407 | 0.03884369 | 2.174775 | 0.01947742 | 2.915231 | 0.01315389 | 2.66243 | 0.03292926 | 2.485483 | 0.01661336 | 2.421399 | 0.0208522 | 3.245315 | 0.02522882 | 2.888425 | 0.008811763 | 2.558229 | 0.0108856 | 2.612646 | 0.01485156 | 2.849292 | 0.01297334 | 2.533062 | 0.01054012 | 2.193383 | 0.01441151 | 2.015496 | 0.008506374 | 1.169908
| 0.04529401 | 2.218401 | 0.03927294 | 2.263924 | 0.02010562 | 2.951265 | 0.01335805 | 2.653991 | 0.03312301 | 2.489328 | 0.01684599 | 2.411145 | 0.02128301 | 3.262399 | 0.02538032 | 2.855612 | 0.009065339 | 2.579244 | 0.01105366 | 2.616167 | 0.01504011 | 2.767213 | 0.0130364 | 2.550265 | 0.01092926 | 2.591989 | 0.01461901 | 2.337346 | 0.00866693 | 1.183943
| 0.04592598 | 2.079936 | 0.04010384 | 2.322724 | 0.02056639 | 2.967896 | 0.01348567 | 2.646397 | 0.03447908 | 2.535468 | 0.01698166 | 2.408582 | 0.02165006 | 3.247974 | 0.02562053 | 2.826741 | 0.00931884 | 2.595008 | 0.01107069 | 2.662965 | 0.01522869 | 2.693075 | 0.01321284 | 2.571432 | 0.01108527 | 2.433075 | 0.01529233 | 2.090881 | 0.008779524 | 1.2023
| 0.04664223 | 2.134943 | 0.04067756 | 2.286685 | 0.02078983 | 2.971592 | 0.01353685 | 2.627832 | 0.03476974 | 2.53675 | 0.01702053 | 2.395765 | 0.02210659 | 3.292627 | 0.02587337 | 2.796558 | 0.009546808 | 2.59633 | 0.01132311 | 2.73712 | 0.0152916 | 2.678511 | 0.01351517 | 2.579354 | 0.01112267 | 2.326686 | 0.01535854 | 2.352136 | 0.008924032 | 1.215256
| 0.04741547 | 2.229782 | 0.04130909 | 2.197536 | 0.02105526 | 2.966049 | 0.01358823 | 2.587328 | 0.03507982 | 2.532905 | 0.01702065 | 2.382949 | 0.02242237 | 3.234878 | 0.02625312 | 2.784759 | 0.009661175 | 2.623903 | 0.01193771 | 2.997564 | 0.01535453 | 2.669241 | 0.01384264 | 2.576685 | 0.01132044 | 2.243185 | 0.01561508 | 2.220153 | 0.009084433 | 1.222811
| 0.04801728 | 2.258233 | 0.04176822 | 2.152014 | 0.02127882 | 2.956809 | 0.01369047 | 2.565388 | 0.03579715 | 2.495736 | 0.01711792 | 2.340653 | 0.02283957 | 3.185011 | 0.02659501 | 2.782148 | 0.009749692 | 2.614717 | 0.0120134 | 3.013453 | 0.01548048 | 2.667909 | 0.01398133 | 2.60712 | 0.01154963 | 2.636409 | 0.01573265 | 2.124534 | 0.009228681 | 1.224966
| 0.04922274 | 2.110284 | 0.04279967 | 2.225988 | 0.02178197 | 2.919851 | 0.01418829 | 2.523196 | 0.03674722 | 2.435497 | 0.01738939 | 2.321428 | 0.02316816 | 3.137765 | 0.0269372 | 2.800541 | 0.009851301 | 2.635726 | 0.01213105 | 3.01786 | 0.01556871 | 2.679816 | 0.0141452 | 2.633582 | 0.01194081 | 2.287606 | 0.01603629 | 2.290166 | 0.009373449 | 1.248722
| 0.05022591 | 2.140633 | 0.04322907 | 2.298066 | 0.0221034 | 2.899524 | 0.01441812 | 2.496193 | 0.03701863 | 2.422681 | 0.01762211 | 2.300921 | 0.02349673 | 3.089206 | 0.02729206 | 2.820248 | 0.009952929 | 2.658047 | 0.01224021 | 3.002842 | 0.0159725 | 2.835982 | 0.01420807 | 2.611076 | 0.01236717 | 2.571742 | 0.01643015 | 2.053137 | 0.009454492 | 1.2876
| 0.05174435 | 2.258233 | 0.04403189 | 2.290478 | 0.02242501 | 2.85887 | 0.01460966 | 2.472566 | 0.03719292 | 2.435497 | 0.01781603 | 2.285541 | 0.02378788 | 3.081342 | 0.02764695 | 2.841267 | 0.01016821 | 2.658056 | 0.01249203 | 2.948962 | 0.01641401 | 2.977584 | 0.01443472 | 2.596501 | 0.01282145 | 2.354911 | 0.0165529 | 2.172988 | 0.009598274 | 1.270315
| 0.05243352 | 2.136839 | 0.0444627 | 2.205123 | 0.02276053 | 2.824683 | 0.01469914 | 2.450626 | 0.03759959 | 2.466258 | 0.01797084 | 2.309893 | 0.02414236 | 3.07348 | 0.027913 | 2.849155 | 0.01028214 | 2.673746 | 0.01281906 | 2.809427 | 0.01653997 | 2.977576 | 0.01451022 | 2.581935 | 0.01290818 | 2.639059 | 0.01677757 | 2.377677 | 0.009661609 | 1.238992
| 0.05366633 | 2.134943 | 0.04512299 | 2.106491 | 0.02295621 | 2.808976 | 0.01476315 | 2.423623 | 0.03814184 | 2.504708 | 0.01828048 | 2.356033 | 0.02464899 | 3.078752 | 0.02819144 | 2.837352 | 0.01034151 | 2.690389 | 0.0129448 | 2.746726 | 0.01656508 | 2.96169 | 0.01462365 | 2.596488 | 0.01334332 | 2.457242 | 0.01691304 | 2.19587 | 0.00977327 | 1.218468
| 0.05441107 | 2.210814 | 0.04598242 | 2.180465 | 0.02323556 | 2.808976 | 0.01501839 | 2.408434 | 0.03854869 | 2.514961 | 0.01849322 | 2.402174 | 0.02501576 | 3.044636 | 0.02843174 | 2.815045 | 0.01051034 | 2.680762 | 0.01321363 | 2.736995 | 0.01680373 | 2.821366 | 0.01482516 | 2.59118 | 0.01377135 | 2.811406 | 0.01725577 | 2.325141 | 0.009853872 | 1.238986
| 0.05532806 | 2.26013 | 0.04664106 | 2.26582 | 0.02389164 | 2.850554 | 0.01523545 | 2.383119 | 0.03887815 | 2.511116 | 0.01891894 | 2.470103 | 0.0253699 | 3.013144 | 0.02867202 | 2.791425 | 0.01059475 | 2.675511 | 0.01337331 | 2.745815 | 0.01695437 | 2.71414 | 0.01493841 | 2.569994 | 0.01400071 | 2.379113 | 0.01758905 | 2.06118 | 0.009935044 | 1.283265
| 0.05595971 | 2.157704 | 0.04709954 | 2.292375 | 0.02419878 | 2.867185 | 0.01546524 | 2.360335 | 0.03934354 | 2.476511 | 0.01903496 | 2.497018 | 0.02558503 | 3.002651 | 0.02888702 | 2.771742 | 0.01067102 | 2.692155 | 0.01342384 | 2.768769 | 0.01718072 | 2.634705 | 0.01525323 | 2.554089 | 0.014248 | 2.694229 | 0.01785468 | 2.307615 | 0.01001554 | 1.299462
|  |  | 0.04798915 | 2.197536 | 0.02460377 | 2.873653 | 0.01556741 | 2.34599 | 0.03959579 | 2.439342 | 0.01917031 | 2.530341 | 0.02592718 | 3.018419 | 0.02907672 | 2.753371 | 0.01078093 | 2.69829 | 0.01402168 | 3.03981 | 0.0172941 | 2.638669 | 0.01545459 | 2.518337 | 0.01470054 | 2.404678 | 0.01834826 | 2.063849 | 0.01014338 | 1.285418
|  |  | 0.04841983 | 2.127355 | 0.02492502 | 2.872729 | 0.01594987 | 2.367086 | 0.03984794 | 2.413709 | 0.01942245 | 2.505989 | 0.02623044 | 2.971172 | 0.02929174 | 2.735002 | 0.01093273 | 2.679029 | 0.01419002 | 3.102492 | 0.01740755 | 2.658516 | 0.01566875 | 2.527589 | 0.01510908 | 2.779043 | 0.01849289 | 2.263153 | 0.01017483 | 1.260576
|  |  | 0.04930812 | 2.180465 | 0.02510674 | 2.857022 | 0.01614101 | 2.387338 | 0.04040999 | 2.404737 | 0.01963584 | 2.480356 | 0.02661114 | 3.026324 | 0.02948155 | 2.724508 | 0.01101752 | 2.700927 | 0.01430776 | 3.125442 | 0.01765985 | 2.74189 | 0.01573185 | 2.552734 | 0.01542135 | 2.471989 | 0.01892981 | 2.155404 | 0.01025486 | 1.257334
|  |  | 0.04976641 | 2.227885 | 0.02533047 | 2.828379 | 0.01620451 | 2.417716 | 0.04087495 | 2.417554 | 0.0197523 | 2.458567 | 0.02709317 | 3.082794 | 0.02989927 | 2.711397 | 0.01113613 | 2.724579 | 0.01440022 | 3.133383 | 0.01797534 | 2.868941 | 0.01592073 | 2.542132 | 0.01567036 | 2.858479 | 0.01910641 | 2.022077 | 0.01035182 | 1.291891
|  |  | 0.05054017 | 2.263924 | 0.02556828 | 2.787725 | 0.01638304 | 2.421936 | 0.04108802 | 2.427807 | 0.02008223 | 2.403455 | 0.02744817 | 3.111689 | 0.03019051 | 2.708784 | 0.01127131 | 2.72546 | 0.01449261 | 3.124547 | 0.01832814 | 2.895391 | 0.01619775 | 2.524906 | 0.01590473 | 2.634922 | 0.01929488 | 2.382982 | 0.01043266 | 1.32213
[5 empty] | 0.02587588 | 2.751691 | 0.01653596 | 2.437969 | 0.04155273 | 2.468821 | 0.02019875 | 2.375259 | 0.0278412 | 3.143213 | 0.03046933 | 2.724549 | 0.01138959 | 2.725465 | 0.01456818 | 3.113946 | 0.01849187 | 2.894056 | 0.01631117 | 2.538136 | 0.01594342 | 2.5824 | 0.01953461 | 2.382974 | 0.01049711 | 1.337248
[5 empty] | 0.02621132 | 2.72582 | 0.01653564 | 2.474254 | 0.04195945 | 2.493173 | 0.02041202 | 2.362442 | 0.02809481 | 3.166853 | 0.03069756 | 2.74425 | 0.01151652 | 2.740359 | 0.01503785 | 2.9329 | 0.01852957 | 2.874199 | 0.01638683 | 2.555338 | 0.01608258 | 2.554115 | 0.01954699 | 2.066503 | 0.01060846 | 1.303763
[5 empty] | 0.02651873 | 2.711961 | 0.01663759 | 2.483536 | 0.04223078 | 2.489328 | 0.02056737 | 2.326555 | 0.02846186 | 3.152428 | 0.03133184 | 2.820418 | 0.01166818 | 2.711464 | 0.01528956 | 2.856063 | 0.01856722 | 2.845076 | 0.01663876 | 2.559292 | 0.01638881 | 2.827482 | 0.01986883 | 2.158067 | 0.01075211 | 1.281078
[5 empty] | 0.02703552 | 2.711037 | 0.01684167 | 2.483536 | 0.0429869 | 2.448314 | 0.02072266 | 2.297076 | 0.02881593 | 3.115685 | 0.03157268 | 2.836181 | 0.01180333 | 2.709718 | 0.01547419 | 2.809252 | 0.01859222 | 2.805364 | 0.01681509 | 2.559281 | 0.01647932 | 2.436941 | 0.02001039 | 2.229437 | 0.0108486 | 1.296195
[5 empty] | 0.0274962 | 2.737831 | 0.01696914 | 2.491974 |  |  | 0.02122645 | 2.302203 | 0.0294865 | 3.072392 | 0.03181318 | 2.828315 | 0.01187967 | 2.731617 | 0.01554962 | 2.768629 | 0.01870543 | 2.773589 | 0.01699134 | 2.539414 | 0.01673884 | 2.428852 | 0.02036484 | 2.015303 | 0.01086514 | 1.317795
[5 empty] | 0.02798481 | 2.76555 | 0.01699438 | 2.522352 |  |  | 0.02155566 | 2.326555 | 0.0298022 | 3.009392 | 0.03205353 | 2.809946 | 0.01214184 | 2.750895 | 0.01564198 | 2.754495 | 0.01878086 | 2.74314 | 0.01700382 | 2.515587 | 0.01698604 | 2.739928 | 0.02051151 | 2.299448 | 0.01097782 | 1.339392
[5 empty] | 0.02820824 | 2.77017 | 0.01714731 | 2.537542 |  |  | 0.02155542 | 2.35347 | 0.03023199 | 2.954274 | 0.03258463 | 2.754832 | 0.01232757 | 2.742145 | 0.01574284 | 2.762435 | 0.01880587 | 2.706076 | 0.01719281 | 2.527488 | 0.01718543 | 2.723761 | 0.02059194 | 2.320993 | 0.01112157 | 1.321027
[5 empty] | 0.02865533 | 2.754463 | 0.01738964 | 2.538385 |  |  | 0.02167144 | 2.381667 | 0.03059913 | 2.946413 | 0.03288759 | 2.686581 | 0.01245426 | 2.739523 | 0.01586064 | 2.797747 | 0.01886863 | 2.659743 | 0.01730608 | 2.508949 | 0.01741924 | 2.477311 | 0.02083063 | 2.277891 | 0.01121718 | 1.299424
[5 empty] | 0.02915845 | 2.722124 | 0.01767037 | 2.524884 |  |  | 0.0220006 | 2.411145 | 0.03087712 | 2.903103 | 0.03315281 | 2.635394 | 0.01258122 | 2.756169 | 0.01597028 | 2.884274 | 0.01900703 | 2.626643 | 0.01748235 | 2.494377 | 0.01766939 | 2.910935 | 0.02082775 | 2.158036 | 0.0113619 | 1.321019
[5 empty] | 0.02948005 | 2.682394 | 0.01787462 | 2.50632 |  |  | 0.02221352 | 2.438061 | 0.03116837 | 2.901803 | 0.03335513 | 2.614398 | 0.01275877 | 2.76581 | 0.01613867 | 2.957551 | 0.0191329 | 2.608103 | 0.01755783 | 2.475841 | 0.01790068 | 2.559443 | 0.02084605 | 2.088008 | 0.01139449 | 1.343699
[5 empty] | 0.02985745 | 2.650056 | 0.01792583 | 2.48438 |  |  | 0.02238764 | 2.470103 | 0.03148468 | 2.882124 | 0.03360871 | 2.635413 | 0.01284306 | 2.752677 | 0.01629027 | 3.032596 | 0.01924627 | 2.610743 | 0.0176335 | 2.495691 | 0.01844783 | 2.882629 | 0.02136977 | 2.2671 | 0.01147506 | 1.363137
[5 empty] | 0.03002515 | 2.63989211 | 0.01815562 | 2.46244 |  |  | 0.02262029 | 2.457286 | 0.03206737 | 2.892651 | 0.03383699 | 2.659052 | 0.01302058 | 2.75969 | 0.01643339 | 3.091748 | 0.01946044 | 2.621318 | 0.01763344 | 2.482454 | 0.01861703 | 2.440912 | 0.02158202 | 1.954663 | 0.01149166 | 1.386897
[5 empty] | 0.03034649 | 2.629729 | 0.01828331 | 2.446407 |  |  | 0.02289185 | 2.427807 | 0.03239639 | 2.875599 | 0.0340274 | 2.690567 | 0.01317254 | 2.75269 | 0.01650072 | 3.115584 | 0.01959918 | 2.662342 | 0.01770895 | 2.469213 | 0.01890522 | 2.79508 | 0.02182628 | 2.143191 | 0.01161913 | 1.357732
[5 empty] | 0.03056993 | 2.633424 | 0.01839839 | 2.414341 |  |  | 0.02306652 | 2.398329 | 0.03264993 | 2.893988 | 0.03424289 | 2.705016 | 0.01334981 | 2.742188 | 0.01665199 | 3.121755 | 0.01968757 | 2.708665 | 0.01779709 | 2.463912 | 0.01929678 | 2.462436 | 0.0222813 | 1.957334 | 0.01171482 | 1.339368
[5 empty] | 0.03083523 | 2.642664 | 0.01842424 | 2.376368 |  |  | 0.02329939 | 2.36116 | 0.03306776 | 2.888755 | 0.03452181 | 2.727345 | 0.01346814 | 2.746572 | 0.01683683 | 3.119094 | 0.01990213 | 2.799983 | 0.0178853 | 2.473172 | 0.01960673 | 2.890672 | 0.0224472 | 2.210505 | 0.01181116 | 1.348006
[5 empty] | 0.03133761 | 2.691634 | 0.0186157 | 2.361179 |  |  | 0.0235129 | 2.32271 | 0.03360005 | 2.917658 | 0.03490195 | 2.743114 | 0.01357816 | 2.759714 | 0.01699633 | 3.089944 | 0.02000302 | 2.827773 | 0.01801133 | 2.487724 | 0.01991758 | 2.524364 | 0.02296345 | 2.078513 | 0.01197174 | 1.363121
[5 empty] | 0.03158879 | 2.71658 | 0.01883257 | 2.35696 |  |  | 0.02355182 | 2.304766 | 0.03432256 | 2.964948 | 0.03519331 | 2.749691 | 0.0136371 | 2.745704 | 0.017206 | 3.006929 | 0.02020457 | 2.833055 | 0.01820032 | 2.500948 | 0.02014393 | 2.79908 | 0.02336006 | 1.955952 | 0.01219571 | 1.349073
[5 empty] | 0.03174229 | 2.733212 | 0.0189985 | 2.344302 |  |  | 0.02386217 | 2.271443 | 0.03460169 | 3.001718 | 0.03547188 | 2.747077 | 0.01367064 | 2.728189 | 0.01736532 | 2.938044 | 0.02034302 | 2.811867 | 0.0184019 | 2.511524 | 0.02063432 | 2.421993 | 0.02328607 | 2.202397 | 0.012388 | 1.350147
[5 empty] | 0.03188187 | 2.743375 | 0.01936844 | 2.339239 |  |  | 0.02409498 | 2.240683 | 0.03499418 | 2.99517 | 0.03567432 | 2.733958 | 0.01387342 | 2.729949 | 0.01742382 | 2.870933 | 0.02038067 | 2.782744 | 0.01859067 | 2.477096 | 0.02090337 | 2.811176 | 0.02368313 | 2.09869 | 0.01253251 | 1.363103
[5 empty] | 0.03204943 | 2.747995 | 0.01964902 | 2.341771 |  |  | 0.02436615 | 2.254781 | 0.03532305 | 2.967616 | 0.03591443 | 2.698523 | 0.0140086 | 2.73083 | 0.01763367 | 2.826769 | 0.02058193 | 2.725813 | 0.01867896 | 2.50224 | 0.0212757 | 2.509506 | 0.02390444 | 2.163324 | 0.01258114 | 1.386862
[5 empty] | 0.03231486 | 2.742451 | 0.01966158 | 2.364554 |  |  | 0.02459839 | 2.288105 | 0.03567724 | 2.940063 | 0.03620508 | 2.655214 | 0.01409295 | 2.7212 | 0.01776799 | 2.802919 | 0.02064487 | 2.717867 | 0.01877978 | 2.51547 | 0.02156454 | 2.890608 | 0.02422001 | 1.993631 | 0.0127257 | 1.401977
[5 empty] | 0.03256644 | 2.723048 | 0.01981446 | 2.383963 |  |  | 0.0246756 | 2.321428 | 0.03605703 | 2.930889 | 0.03648329 | 2.627657 | 0.01418588 | 2.721204 | 0.01787715 | 2.787018 | 0.02065732 | 2.686098 | 0.01886799 | 2.523406 | 0.02191305 | 2.428685 | 0.02446446 | 2.190239 | 0.01280537 | 1.383614
[5 empty] | 0.03269226 | 2.711037 | 0.01999274 | 2.416873 |  |  | 0.02535306 | 2.408582 | 0.03643678 | 2.91909 | 0.03673633 | 2.610602 | 0.01426176 | 2.710698 | 0.01799479 | 2.788776 | 0.02074531 | 2.647706 | 0.01891817 | 2.479722 | 0.02234082 | 2.772075 | 0.02458135 | 2.06634 | 0.01294903 | 1.360929
[5 empty] | 0.03301382 | 2.675926 | 0.02006914 | 2.431218 |  |  | 0.02558542 | 2.429089 | 0.036829 | 2.894164 | 0.03706548 | 2.602739 | 0.01429525 | 2.688804 | 0.01815462 | 2.829383 | 0.0208711 | 2.614606 | 0.01903166 | 2.507511 | 0.02259274 | 2.447516 | 0.0245979 | 1.923591 | 0.01306167 | 1.381446
[5 empty] | 0.03323762 | 2.63989211 | 0.02018373 | 2.453158 |  |  | 0.02576005 | 2.403455 | 0.03771464 | 2.835127 | 0.03734421 | 2.61194 | 0.01434557 | 2.663408 | 0.01822199 | 2.860284 | 0.02097177 | 2.594745 | 0.01918278 | 2.502207 | 0.02288203 | 2.847472 | 0.02479651 | 1.875104 | 0.01322249 | 1.406281
[5 empty] | 0.03367135 | 2.556736 | 0.02045138 | 2.476785 |  |  | 0.02597343 | 2.379104 | 0.03832209 | 2.806271 | 0.03753438 | 2.626389 | 0.01435426 | 2.680048 | 0.01876073 | 3.072168 | 0.02104738 | 2.601358 | 0.01929604 | 2.482344 | 0.02309405 | 2.525608 | 0.02492155 | 2.09057 | 0.01335007 | 1.381437
[5 empty] | 0.0337972162 | 2.538257 | 0.02068084 | 2.490287 |  |  | 0.02616743 | 2.354752 | 0.03846119 | 2.791837 | 0.03776281 | 2.66053 | 0.01440511 | 2.691436 | 0.01885326 | 3.093354 | 0.02112304 | 2.619884 | 0.01943456 | 2.474393 | 0.02349975 | 2.781464 | 0.02515921 | 2.004374 | 0.01342922 | 1.341473
[5 empty] | 0.03389509 | 2.52717 | 0.02084673 | 2.481848 |  |  | 0.02643906 | 2.317583 | 0.03885394 | 2.803668 | 0.03804201 | 2.702551 | 0.01451514 | 2.705453 | 0.01892056 | 3.110126 | 0.02114834 | 2.643709 | 0.01958563 | 2.458499 | 0.02383025 | 2.401689 | 0.02549531 | 1.857575 | 0.01354217 | 1.37495
[5 empty] | 0.03406274 | 2.521626 | 0.02093609 | 2.474254 |  |  | 0.0266331 | 2.288105 | 0.03913237 | 2.791865 | 0.03823238 | 2.73144 | 0.01456595 | 2.714214 | 0.01901298 | 3.109237 | 0.02158952 | 2.713834 | 0.01967369 | 2.435991 | 0.02411673 | 2.684483 | 0.02551878 | 2.003016 | 0.01362283 | 1.397628
[5 empty] | 0.03434197 | 2.534561 | 0.02110191 | 2.47341 |  |  | 0.02692415 | 2.247091 | 0.03960056 | 2.765629 | 0.03838446 | 2.739323 | 0.01465031 | 2.705459 | 0.01908854 | 3.095987 | 0.02203083 | 2.813079 | 0.0198374 | 2.429362 | 0.02446954 | 2.401668 | 0.02564175 | 2.132294 | 0.0136873 | 1.413826
[5 empty] | 0.03443953 | 2.558584 | 0.02117857 | 2.458221 |  |  | 0.02715689 | 2.224021 | 0.04013299 | 2.803722 | 0.03858693 | 2.728829 | 0.01478539 | 2.699334 | 0.01982665 | 2.823092 | 0.02216937 | 2.811746 | 0.01987508 | 2.406857 | 0.02487901 | 2.815087 | 0.02574283 | 2.182118 | 0.01375082 | 1.390064
[5 empty] | 0.034579 | 2.580759 | 0.0211787 | 2.443875 |  |  | 0.02756351 | 2.259908 | 0.04036191 | 2.871996 | 0.03880184 | 2.702583 | 0.01486989 | 2.700214 | 0.01990206 | 2.777171 | 0.02223222 | 2.783945 | 0.02002613 | 2.386993 | 0.02524688 | 2.327576 | 0.02601913 | 2.040707 | 0.01391068 | 1.374938
[5 empty] | 0.03474641 | 2.602934 | 0.02125538 | 2.426999 |  |  | 0.02789266 | 2.29195 | 0.04072894 | 2.856258 | 0.03928244 | 2.657969 | 0.01497996 | 2.717734 | 0.02000277 | 2.75244 | 0.02253393 | 2.660825 | 0.02021507 | 2.388304 | 0.02545691 | 2.754467 | 0.02609583 | 1.907383 | 0.01403901 | 1.381414
[5 empty] | 0.0349976 | 2.627881 | 0.02138302 | 2.416873 |  |  | 0.02798932 | 2.317583 | 0.04094456 | 2.879897 | 0.03949737 | 2.633035 | 0.0150475 | 2.714234 | 0.02011195 | 2.741837 | 0.02263459 | 2.638316 | 0.02029055 | 2.368444 | 0.0260906 | 2.521471 | 0.02644076 | 2.128228 | 0.01411971 | 1.406252
[5 empty] | 0.0356258 | 2.663915 | 0.02144702 | 2.391557 |  |  | 0.0282603 | 2.352188 | 0.0415022 | 2.910114 | 0.03976296 | 2.608104 | 0.01512324 | 2.694094 | 0.02022125 | 2.757724 | 0.02264696 | 2.590663 | 0.0204417 | 2.369758 | 0.02625757 | 2.819082 | 0.02657653 | 1.958541 | 0.01424841 | 1.427849
[5 empty] | 0.03583527 | 2.668535 | 0.02148548 | 2.370461 |  |  | 0.02857014 | 2.37654 | 0.04192038 | 2.929823 | 0.0400665 | 2.580548 | 0.01523292 | 2.683588 | 0.02044849 | 2.838062 | 0.02277282 | 2.572124 | 0.02061809 | 2.380335 | 0.02652607 | 2.353121 | 0.02671259 | 1.800975 | 0.01439203 | 1.404083
[5 empty] | 0.03607281 | 2.657447 | 0.02147298 | 2.341771 |  |  | 0.02868607 | 2.413709 | 0.04228732 | 2.907522 | 0.04044628 | 2.571375 | 0.01541891 | 2.692354 | 0.02067551 | 2.871601 | 0.02281055 | 2.560208 | 0.02076935 | 2.405475 | 0.02673354 | 2.673625 | 0.02691993 | 2.116092 | 0.01447167 | 1.38464
[5 empty] | 0.03628249 | 2.638044 | 0.02156238 | 2.329113 |  |  | 0.02905434 | 2.404737 | 0.04273009 | 2.874721 | 0.040725 | 2.579263 | 0.01550361 | 2.708122 | 0.02070923 | 2.893673 | 0.02292391 | 2.558877 | 0.02089533 | 2.409437 | 0.0271455 | 2.358488 | 0.02719587 | 1.959868 | 0.01458414 | 1.397597
[5 empty] | 0.0363944 | 2.618641 | 0.021792 | 2.324894 |  |  | 0.02924826 | 2.389357 | 0.0430211 | 2.856354398 | 0.0409658 | 2.592401 | 0.01564717 | 2.703749 | 0.0207934 | 2.925456 | 0.02298699 | 2.581375 | 0.0209582 | 2.388255 | 0.02745509 | 2.77191 | 0.02721487 | 1.919466727 | 0.01464867 | 1.415955
[5 empty] | 0.0366462 | 2.575215 | 0.02198341 | 2.315612 |  |  | 0.02950043 | 2.36116 | 0.04342595 | 2.828803 | 0.04124457 | 2.604228 | 0.01576543 | 2.702879 | 0.02085256 | 2.997858 | 0.02317609 | 2.617101 | 0.02108422 | 2.401483 | 0.02764566 | 2.388099 | 0.02739597 | 1.973328 | 0.01480894 | 1.41811
[5 empty] | 0.03686987 | 2.553964 | 0.02220034 | 2.305486 |  |  | 0.02975275 | 2.316302 | 0.04393217 | 2.805195 |  |  | 0.01598512 | 2.705515 | 0.02101238 | 3.036699 | 0.02323919 | 2.642247 | 0.0212858 | 2.412059 | 0.02792463 | 2.358463 | 0.02759839 | 2.08375 | 0.01493696 | 1.411626
[5 empty] | 0.03713544 | 2.531789 | 0.02234073 | 2.29536 |  |  | 0.02992742 | 2.286823 | 0.04428608 | 2.75795 |  |  | 0.01617954 | 2.713406 | 0.02123097 | 3.063175 | 0.0235671 | 2.733558 | 0.02134869 | 2.393523 | 0.02815082 | 2.626445 | 0.02787097 | 1.787471 | 0.01503273 | 1.396502
[5 empty] | 0.03745685693 | 2.51331 | 0.02257026 | 2.30211 |  |  | 0.03004388 | 2.265034 | 0.04465313 | 2.743525 |  |  | 0.01626393 | 2.706403 | 0.02135698 | 3.057868 | 0.02374355 | 2.756048 | 0.0214747 | 2.405428 | 0.02864376 | 2.355746 | 0.02815272 | 1.873649 | 0.01514452 | 1.381378
[5 empty] | 0.03768044 | 2.501299 | 0.02272315 | 2.320675 |  |  | 0.03035429 | 2.225303 | 0.04498217 | 2.727785 |  |  | 0.01637353 | 2.690643 | 0.02146604 | 3.021658 | 0.02386954 | 2.763982 | 0.02149982 | 2.389542 | 0.02899253 | 2.736846 | 0.02813601 | 2.009665 | 0.01527303 | 1.395415
[5 empty] | 0.03795973 | 2.507766 | 0.02290156 | 2.338395 |  |  | 0.0308964 | 2.279133 | 0.04510939 | 2.768487 |  |  | 0.0165169 | 2.673133 | 0.02212857 | 2.755832 | 0.02402062 | 2.749412 | 0.0216005 | 2.372328 | 0.02918264 | 2.334182 | 0.02841466 | 1.966562 | 0.01541738 | 1.40189
[5 empty] | 0.03808523 | 2.529941 | 0.02306727 | 2.350209 |  |  | 0.03099294 | 2.317583 | 0.0454255 | 2.734368 |  |  | 0.01653396 | 2.684519 | 0.02229634 | 2.698426 | 0.02444811 | 2.590544 | 0.02168854 | 2.344526 | 0.02962878 | 2.610237 | 0.02855072 | 1.808995 | 0.01556127 | 1.388925
[5 empty] | 0.03857344 | 2.60201 | 0.02323302 | 2.357804 |  |  | 0.03132202 | 2.357315 | 0.04585629 | 2.750139 |  |  | 0.01654259 | 2.697656 | 0.02243077 | 2.695768 | 0.02451091 | 2.553477 | 0.02180202 | 2.369668 | 0.0298046 | 2.44459 | 0.02881638 | 2.056777 | 0.01565709 | 1.375962
[5 empty] | 0.03882459 | 2.631577 | 0.02337306 | 2.387338 |  |  | 0.0314187 | 2.380385 | 0.04598269 | 2.733079 |  |  | 0.01661026 | 2.70379 | 0.02251484 | 2.706358 | 0.02461155 | 2.525674 | 0.02190287 | 2.388192 | 0.03040916 | 2.662733 | 0.02895639 | 2.063506 | 0.01580178 | 1.396478
[5 empty] | 0.03904801 | 2.638044 | 0.02367913 | 2.392401 |  |  | 0.0318254 | 2.4073 | 0.04638821 | 2.752787 |  |  | 0.01675367 | 2.688907 | 0.02261583 | 2.740789 | 0.02477521 | 2.509779 | 0.02201605 | 2.351122 | 0.03063942 | 2.268147 | 0.02905301 | 1.927487 | 0.01586651 | 1.423476
[5 empty] | 0.03931352 | 2.622337 | 0.02380659 | 2.402527 |  |  | 0.03199971 | 2.418836 | 0.04670498 | 2.764615 |  |  | 0.01688057 | 2.701174 | 0.02274207 | 2.78493 | 0.02490122 | 2.52036 | 0.02212934 | 2.335231 | 0.03088556 | 2.534782 | 0.02904913 | 1.765885 | 0.01602629 | 1.405111
[5 empty] | 0.03980286 | 2.568748 | 0.02398506 | 2.413497 |  |  | 0.03223223 | 2.420117 |  |  |  |  | 0.01703185 | 2.646005 | 0.02285982 | 2.808763 | 0.02503994 | 2.55609 | 0.02214177 | 2.300815 | 0.03141913 | 2.292362 | 0.02930913 | 1.777997 | 0.01615405 | 1.387826
[5 empty] | 0.04036204 | 2.51331 | 0.02420185 | 2.417716 |  |  | 0.03232943 | 2.385512 |  |  |  |  | 0.01709956 | 2.654765 | 0.02291049 | 2.862623 | 0.02516611 | 2.601086 | 0.02228044 | 2.325955 | 0.03158678 | 2.618254 | 0.02933127 | 1.868224 | 0.01628274 | 1.409422
[5 empty] | 0.04064164 | 2.484668 | 0.02444421 | 2.416029 |  |  | 0.0325622 | 2.359878 |  |  |  |  | 0.01720966 | 2.674038 | 0.02305368 | 2.938551 | 0.02525444 | 2.635495 | 0.02243153 | 2.315356 | 0.03181881 | 2.297736 | 0.02935358 | 1.965185 | 0.01633102 | 1.418061
[5 empty] | 0.04092114 | 2.468036 | 0.02446987 | 2.399996 |  |  | 0.0327755 | 2.344498 |  |  |  |  | 0.0172518 | 2.667033 | 0.02320517 | 2.991521 | 0.02538059 | 2.677844 | 0.02254477 | 2.290199 | 0.0318994 | 2.326014 | 0.02975084 | 1.869557 | 0.01666615 | 1.362969
[5 empty] | 0.04135413 | 2.467112 | 0.02466129 | 2.389026 |  |  | 0.03279503 | 2.327837 |  |  |  |  | 0.017336 | 2.646893 | 0.02335651 | 3.010937 | 0.02549419 | 2.728136 | 0.02253206 | 2.26505 | 0.03216561 | 2.596688 | 0.02988961 | 1.825112 | 0.01682715 | 1.395364
[5 empty] | 0.04173107 | 2.486515 | 0.02485273 | 2.375524 |  |  | 0.03302781 | 2.300921 |  |  |  |  | 0.01750498 | 2.647776 | 0.02347417 | 3.017993 | 0.0256453 | 2.720184 | 0.02264556 | 2.295487 | 0.03255449 | 2.15227 | 0.0299554 | 2.06886 | 0.01690778 | 1.416962
[5 empty] | 0.04194048 | 2.497603 | 0.02501868 | 2.360335 |  |  | 0.03347402 | 2.243246 |  |  |  |  | 0.01757265 | 2.65391 | 0.02359176 | 3.00739 | 0.02597257 | 2.675158 | 0.0227463 | 2.290185 | 0.03284395 | 2.558959 | 0.03015524 | 2.071547 | 0.01709908 | 1.376995
[5 empty] | 0.04219192 | 2.494831 | 0.02508262 | 2.342615 |  |  | 0.03374516 | 2.261189 |  |  |  |  | 0.01774991 | 2.643407 | 0.02379329 | 2.980886 | 0.02606052 | 2.630147 | 0.02288483 | 2.286205 | 0.03323454 | 2.185915 | 0.03038782 | 1.773922 | 0.01725995 | 1.403991
[7 empty] | 0.02514662 | 2.317299 |  |  | 0.03389992 | 2.290668 |  |  |  |  | 0.01791905 | 2.655676 | 0.02397773 | 2.895223 | 0.02614856 | 2.602345 | 0.02296047 | 2.299437 | 0.03348368 | 2.577792 | 0.03046984 | 1.861454 | 0.01737262 | 1.425587
[7 empty] | 0.02517233 | 2.29536 |  |  | 0.03413223 | 2.316302 |  |  |  |  | 0.01801181 | 2.643418 | 0.02412863 | 2.822807 | 0.02623655 | 2.563953 | 0.02306128 | 2.308696 | 0.03377384 | 2.181858 | 0.03079349 | 2.028432 | 0.01751599 | 1.391022
[7 empty] | 0.02528729 | 2.275951 |  |  | 0.03432579 | 2.340653 |  |  |  |  | 0.01807068 | 2.625029 | 0.02432996 | 2.753037 | 0.02629933 | 2.522915 | 0.02327538 | 2.304711 | 0.03424073 | 2.490233 | 0.03088975 | 1.877601 | 0.0175632 | 1.35538
[7 empty] | 0.0255043 | 2.256543 |  |  | 0.03494545 | 2.390639 |  |  |  |  | 0.0181888 | 2.613648 | 0.02443049 | 2.690338 | 0.02641253 | 2.489816 | 0.02337621 | 2.317941 | 0.03449142 | 2.1145 | 0.03088794 | 1.802186 | 0.01764315 | 1.348897
[7 empty] | 0.02581053 | 2.243885 |  |  | 0.03506155 | 2.409864 |  |  |  |  | 0.01819738 | 2.623283 | 0.02453965 | 2.674436 | 0.02650065 | 2.477897 | 0.02365336 | 2.328512 | 0.03473898 | 2.44039 | 0.03108607 | 1.733499 | 0.01777213 | 1.382373
[7 empty] | 0.02602721 | 2.261606 |  |  | 0.03541067 | 2.375259 |  |  |  |  | 0.0183918 | 2.631173 | 0.02467411 | 2.680609 | 0.02662658 | 2.472594 | 0.02381704 | 2.316588 | 0.0351521 | 2.173733 | 0.03133014 | 1.913947 | 0.01783681 | 1.407212
[7 empty] | 0.02614179 | 2.285234 |  |  | 0.03572089 | 2.356033 |  |  |  |  | 0.01845078 | 2.61979 | 0.02490114 | 2.715031 | 0.02671478 | 2.479207 | 0.02404372 | 2.307307 | 0.03546059 | 2.541368 | 0.03135192 | 1.98936 | 0.01793305 | 1.411529
[7 empty] | 0.02644788 | 2.288609 |  |  | 0.03581802 | 2.329118 |  |  |  |  | 0.01845903 | 2.605778 | 0.0250947 | 2.781243 | 0.02681564 | 2.500379 | 0.02423251 | 2.278174 | 0.03569001 | 2.111768 | 0.03180682 | 1.798117 | 0.01810831 | 1.370482
[7 empty] | 0.02671552 | 2.312236 |  |  | 0.03622579 | 2.236838 |  |  |  |  | 0.01859422 | 2.607535 | 0.02534715 | 2.860696 | 0.02692912 | 2.525521 | 0.02430786 | 2.230517 | 0.03601809 | 2.463242 | 0.03207122 | 1.993377 | 0.01817224 | 1.364
[7 empty] | 0.02680462 | 2.333332 |  |  | 0.03643924 | 2.204796 |  |  |  |  | 0.0187041 | 2.611043 | 0.02544833 | 2.935744 | 0.02744615 | 2.656529 | 0.02443399 | 2.266248 | 0.03611847 | 2.483439 | 0.03234217 | 1.629764 | 0.01825289 | 1.386678
[7 empty] | 0.02688102 | 2.346834 |  |  | 0.03651697 | 2.180444 |  |  |  |  | 0.0188307 | 2.60229 | 0.02554918 | 2.941918 | 0.02759729 | 2.653872 | 0.0245474 | 2.278153 | 0.03640872 | 2.091545 | 0.03250571 | 1.784627 | 0.01833336 | 1.401796
[7 empty] | 0.02712337 | 2.346834 |  |  | 0.03690414 | 2.224021 |  |  |  |  | 0.01897415 | 2.590911 | 0.02565834 | 2.9269 | 0.02768531 | 2.623422 | 0.02463546 | 2.255645 | 0.03663756 | 2.469955 | 0.03264908 | 1.931411 | 0.01850906 | 1.37911
[7 empty] | 0.02728905 | 2.361179 |  |  | 0.03723337 | 2.247091 |  |  |  |  | 0.01907543 | 2.583908 | 0.02573389 | 2.911001 | 0.02783616 | 2.559876 | 0.02474877 | 2.243725 | 0.03679771 | 2.483417 | 0.03300185 | 1.647249 | 0.01858868 | 1.358586
[7 empty] | 0.02746755 | 2.369618 |  |  | 0.03775596 | 2.316302 |  |  |  |  | 0.01919346 | 2.566397 | 0.02587677 | 2.920705 | 0.02803737 | 2.49368 | 0.0249502 | 2.223857 | 0.03683223 | 2.257173 | 0.03328756 | 1.897723 | 0.0188612 | 1.365058
[7 empty] | 0.027608 | 2.353585 |  |  | 0.03781384 | 2.344498 |  |  |  |  | 0.01926119 | 2.57691 | 0.02605314 | 2.90215 | 0.02820099 | 2.467196 | 0.02506332 | 2.172226 | 0.03735753 | 2.502252 | 0.03348575 | 1.831729 | 0.01898969 | 1.378014
[7 empty] | 0.02777395 | 2.337552 |  |  | 0.03789117 | 2.365005 |  |  |  |  | 0.01937106 | 2.579542 | 0.02613707 | 2.882719 | 0.02831445 | 2.48969 | 0.02518937 | 2.192073 | 0.03719128 | 2.234268 | 0.03382281 | 1.72533 | 0.01918167 | 1.366127
[7 empty] | 0.02786345 | 2.313924 |  |  | 0.03800736 | 2.373977 |  |  |  |  | 0.01948093 | 2.58305 | 0.02630483 | 2.822664 | 0.0285036 | 2.534682 | 0.02531543 | 2.214567 | 0.03773433 | 2.386425 | 0.03386869 | 1.971772 | 0.01937354 | 1.349921
[7 empty] | 0.02790186 | 2.297891 |  |  | 0.03833704 | 2.34578 |  |  |  |  | 0.01955681 | 2.571667 | 0.02643896 | 2.757313 | 0.028592 | 2.584976 | 0.02555475 | 2.217198 | 0.03766773 | 2.109011 | 0.03424183 | 1.70377 | 0.01945388 | 1.359639
[7 empty] | 0.02820804 | 2.290297 |  |  | 0.03878295 | 2.32271 |  |  |  |  | 0.0195989 | 2.561159 | 0.02666555 | 2.700786 | 0.02874346 | 2.649825 | 0.02565558 | 2.230428 | 0.03797403 | 2.385071 | 0.03450658 | 1.913844 | 0.01963057 | 1.377993
[7 empty] | 0.0283612 | 2.279327 |  |  | 0.03895755 | 2.300921 |  |  |  |  | 0.01965781 | 2.545397 | 0.02687541 | 2.658388 | 0.02899559 | 2.696136 | 0.02568066 | 2.206601 | 0.03830592 | 2.063203 | 0.03480159 | 1.719912 | 0.01975817 | 1.354229
[7 empty] | 0.02843787 | 2.263294 |  |  | 0.03928769 | 2.221458 |  |  |  |  | 0.01975059 | 2.534892 | 0.02700972 | 2.630123 | 0.02927255 | 2.666998 | 0.02579408 | 2.218506 | 0.03853573 | 2.482014 | 0.03518705 | 1.964996 | 0.01983799 | 1.342346
[7 empty] | 0.02843821 | 2.225321 |  |  | 0.03944306 | 2.183007 |  |  |  |  | 0.019852 | 2.536648 | 0.02711888 | 2.616871 | 0.0293856 | 2.602131 | 0.02597043 | 2.222466 | 0.03892619 | 2.103583 | 0.03552014 | 1.692955 | 0.01993426 | 1.347743
[7 empty] | 0.02848937 | 2.210132 |  |  | 0.03965653 | 2.148402 |  |  |  |  | 0.01986063 | 2.549785 | 0.02721975 | 2.624811 | 0.02947356 | 2.558444 | 0.02608373 | 2.210545 | 0.03917272 | 2.386379 | 0.03572334 | 1.835697 | 0.0201105 | 1.347737
[7 empty] | 0.02856597 | 2.202537 |  |  | 0.04000533 | 2.149684 |  |  |  |  | 0.01993686 | 2.563801 | 0.02730409 | 2.691914 | 0.02958679 | 2.529316 | 0.02609646 | 2.238341 | 0.03925327 | 2.41331 | 0.0360778 | 1.621563 | 0.02019024 | 1.332614
[7 empty] | 0.02871909 | 2.195787 |  |  | 0.04023755 | 2.185571 |  |  |  |  | 0.02004654 | 2.553296 | 0.02749774 | 2.775786 | 0.02986353 | 2.453849 | 0.02618457 | 2.226422 | 0.03948237 | 1.970244 | 0.03632167 | 1.79393 | 0.02023787 | 1.314252
[7 empty] | 0.02897419 | 2.194943 |  |  | 0.04072115 | 2.280415 |  |  |  |  | 0.0201732 | 2.548922 | 0.02768288 | 2.837583 | 0.0299768 | 2.433987 | 0.02627276 | 2.230388 | 0.03975171 | 2.371547 | 0.03677801 | 1.663287 | 0.02041429 | 1.321807
[7 empty] | 0.02922919 | 2.205913 |  |  | 0.04085658 | 2.304766 |  |  |  |  | 0.0202493 | 2.553305 | 0.02788485 | 2.904678 | 0.03009009 | 2.419419 | 0.02644904 | 2.218463 | 0.04016581 | 2.14529 | 0.03714447 | 1.948772 | 0.02052681 | 1.336923
[7 empty] | 0.02948411 | 2.226165 |  |  | 0.04126317 | 2.344498 |  |  |  |  | 0.02035069 | 2.554185 | 0.02794371 | 2.913504 | 0.03017832 | 2.43265 | 0.02657491 | 2.199923 | 0.04047197 | 2.415964 | 0.03717899 | 1.722528 | 0.02073483 | 1.326116
[7 empty] | 0.02963712 | 2.232072 |  |  | 0.04149574 | 2.340653 |  |  |  |  | 0.0204181 | 2.541926 | 0.02802774 | 2.914382 | 0.03032961 | 2.464407 | 0.0266756 | 2.184033 | 0.04072185 | 2.006564 | 0.0373969 | 1.64576 | 0.02087874 | 1.314231
[7 empty] | 0.02976461 | 2.237979 |  |  | 0.04174788 | 2.316302 |  |  |  |  | 0.02049376 | 2.515655 | 0.0281285 | 2.90113 | 0.0306953 | 2.553069 | 0.02686449 | 2.176078 | 0.04094824 | 2.282627 | 0.03758071 | 1.812743 | 0.02089552 | 1.345552
[7 empty] | 0.02986652 | 2.253168 |  |  | 0.04219412 | 2.256063 |  |  |  |  | 0.0206206 | 2.523543 | 0.02838036 | 2.85608 | 0.03082136 | 2.574239 | 0.02701574 | 2.198571 | 0.04106868 | 2.306863 | 0.03787872 | 1.744053 | 0.02104005 | 1.359587
[7 empty] | 0.02999389 | 2.27342 |  |  | 0.04236887 | 2.217613 |  |  |  |  | 0.02078121 | 2.530556 | 0.02864889 | 2.78454 | 0.03088439 | 2.586148 | 0.02705324 | 2.136356 | 0.04132163 | 2.025398 | 0.0380165 | 1.657861 | 0.02119983 | 1.341222
[7 empty] | 0.03013407 | 2.286921 |  |  | 0.04248541 | 2.186852 |  |  |  |  | 0.0208998 | 2.552456 | 0.02900113 | 2.64412 | 0.03103551 | 2.580843 | 0.02726734 | 2.131047 | 0.0415915 | 2.448248 | 0.0380154 | 1.612073 | 0.02129539 | 1.317458
[7 empty] | 0.03027427 | 2.297891 |  |  | 0.04254377 | 2.161219 |  |  |  |  | 0.0210517 | 2.541077 | 0.02916061 | 2.610555 | 0.03132507 | 2.551703 | 0.02748153 | 2.145593 | 0.04194075 | 2.017298 | 0.03826072 | 1.845042 | 0.0214239 | 1.331494
[7 empty] | 0.03041448 | 2.308861 |  |  | 0.04275723 | 2.127895 |  |  |  |  | 0.02122063 | 2.538457 | 0.02926145 | 2.611431 | 0.03135005 | 2.506697 | 0.02759484 | 2.134997 | 0.04230862 | 2.362037 | 0.03855838 | 1.761538 | 0.02153624 | 1.339051
[7 empty] | 0.03049087 | 2.32405 |  |  | 0.04308658 | 2.136867 |  |  |  |  | 0.02132167 | 2.514814 | 0.02941285 | 2.644975 | 0.03150095 | 2.453741 | 0.02770818 | 2.132342 | 0.04259904 | 1.976876 | 0.03857639 | 1.679389 | 0.02166387 | 1.316366
[7 empty] | 0.03066914 | 2.357804 |  |  | 0.04345452 | 2.165064 |  |  |  |  | 0.02140632 | 2.526203 | 0.02949703 | 2.679407 | 0.03157631 | 2.410055 | 0.02783418 | 2.140275 | 0.04276846 | 2.376836 | 0.03861531 | 1.636294 | 0.0218077 | 1.301241
[7 empty] | 0.03091164 | 2.340927 |  |  | 0.04362868 | 2.191979 |  |  |  |  | 0.02150784 | 2.536717 | 0.0297074 | 2.745618 | 0.03167702 | 2.398135 | 0.02784688 | 2.162777 | 0.04318059 | 2.068432 | 0.03889875 | 1.7925 | 0.02195231 | 1.318517
[7 empty] | 0.03109037 | 2.322363 |  |  | 0.04368656 | 2.220176 |  |  |  |  | 0.02163435 | 2.521834 | 0.0299093 | 2.796818 | 0.0319038 | 2.410033 | 0.02794752 | 2.137621 | 0.04362647 | 2.333714 | 0.03907738 | 1.744014 | 0.02200084 | 1.337956
[7 empty] | 0.03130736 | 2.304642 |  |  | 0.04393827 | 2.243246 |  |  |  |  | 0.02171871 | 2.513079 | 0.0300188 | 2.853323 | 0.03209279 | 2.423257 | 0.02809865 | 2.13364 | 0.04383581 | 1.900075 | 0.03931359 | 1.597218 | 0.02216114 | 1.34119
[7 empty] | 0.03154995 | 2.277639 |  |  | 0.04413192 | 2.258626 |  |  |  |  | 0.02187089 | 2.520968 | 0.03011127 | 2.863913 | 0.03219373 | 2.460313 | 0.02821209 | 2.15084 | 0.04410447 | 2.273098 | 0.03935713 | 1.746698 | 0.02227267 | 1.315266
[7 empty] | 0.03170316 | 2.260762 |  |  | 0.04451938 | 2.270161 |  |  |  |  | 0.022006 | 2.516595 | 0.03022888 | 2.858607 | 0.03226957 | 2.517226 | 0.02828771 | 2.1601 | 0.04453784 | 2.017214 | 0.03955898 | 1.832879 | 0.02233624 | 1.293664
[7 empty] | 0.03180534 | 2.244729 |  |  | 0.04463553 | 2.282978 |  |  |  |  | 0.02203961 | 2.503459 | 0.03033802 | 2.840057 | 0.03237045 | 2.541045 | 0.02840107 | 2.160093 | 0.04472533 | 2.337719 | 0.04005457 | 1.672608 | 0.02244785 | 1.270979
[7 empty] | 0.03186945 | 2.2076 |  |  | 0.0449264 | 2.261189 |  |  |  |  | 0.02213239 | 2.492953 | 0.03048899 | 2.782652 | 0.03262266 | 2.604564 | 0.02855211 | 2.138904 | 0.04482567 | 2.356569 | 0.04009876 | 1.849022 | 0.02262432 | 1.280694
[7 empty] | 0.0320099 | 2.191567 |  |  | 0.04510111 | 2.227866 |  |  |  |  | 0.02222547 | 2.503467 | 0.03076588 | 2.700515 | 0.03274871 | 2.625734 | 0.02857739 | 2.15611 | 0.0450955 | 1.945822 | 0.04045189 | 1.579674 | 0.02273684 | 1.295811
[7 empty] | 0.03246928 | 2.168784 |  |  | 0.04541142 | 2.198387 |  |  |  |  | 0.02234383 | 2.509602 | 0.03095892 | 2.654586 | 0.03288726 | 2.625725 | 0.02861523 | 2.169344 | 0.04528183 | 2.217846 | 0.04065804 | 1.844964 | 0.02278511 | 1.304449
[7 empty] | 0.03264772 | 2.183129 |  |  | 0.04562495 | 2.157374 |  |  |  |  | 0.02248746 | 2.510484 | 0.03106782 | 2.584822 | 0.03307581 | 2.544969 | 0.0288293 | 2.156094 | 0.04579481 | 1.949839 | 0.04113152 | 1.595812 | 0.02291277 | 1.282845
[7 empty] | 0.03273691 | 2.193255 |  |  | 0.04579965 | 2.12405 |  |  |  |  | 0.02263101 | 2.505236 | 0.0312441 | 2.54949 | 0.03321406 | 2.481424 | 0.02899298 | 2.14417 | 0.04588394 | 2.333641 | 0.04141703 | 1.838206 | 0.02299262 | 1.272042
[7 empty] | 0.03292811 | 2.2076 |  |  | 0.04599367 | 2.097135 |  |  |  |  | 0.02276618 | 2.505241 | 0.03146264 | 2.566253 | 0.03346548 | 2.376839 | 0.02900546 | 2.120343 | 0.0459644 | 2.356532 | 0.04173499 | 1.768168 | 0.0231531 | 1.282837
[7 empty] | 0.03296619 | 2.227853 |  |  | 0.04624544 | 2.113797 |  |  |  |  | 0.02295185 | 2.492112 | 0.03155521 | 2.598035 | 0.03355354 | 2.35433 | 0.02924468 | 2.100472 | 0.04633518 | 1.990222 | 0.04187153 | 1.630802 | 0.02331332 | 1.282832
[7 empty] | 0.03311942 | 2.209288 |  |  | 0.04657457 | 2.14712 |  |  |  |  | 0.02301924 | 2.478102 | 0.0317152 | 2.671313 | 0.03369211 | 2.356969 | 0.02947146 | 2.11237 | 0.04670396 | 2.372668 | 0.04213302 | 1.704861 | 0.02344113 | 1.267707
[7 empty] | 0.03332348 | 2.210976 |  |  | 0.04667126 | 2.170191 |  |  |  |  | 0.02313755 | 2.480734 | 0.03187522 | 2.750772 | 0.03386856 | 2.382107 | 0.02959718 | 2.063387 | 0.04689232 | 1.897283 | 0.0423894 | 1.566145 | 0.02363339 | 1.267701
[7 empty] | 0.03338703 | 2.236291 |  |  | 0.0469035 | 2.203514 |  |  |  |  | 0.02321367 | 2.486868 | 0.03212751 | 2.796672 | 0.03401985 | 2.412541 | 0.0297735 | 2.05808 | 0.04736112 | 2.285113 | 0.04261517 | 1.81662 | 0.02371386 | 1.282819
[7 empty] | 0.0334123 | 2.263294 |  |  | 0.04707772 | 2.224021 |  |  |  |  | 0.02322231 | 2.500006 | 0.03243854 | 2.826673 | 0.03408298 | 2.445628 | 0.02987417 | 2.039542 | 0.04767164 | 1.905338 | 0.042828 | 1.528423 | 0.02381028 | 1.294696
[7 empty] | 0.03360349 | 2.278483 |  |  | 0.04721321 | 2.241964 |  |  |  |  | 0.02333158 | 2.461475 | 0.03254779 | 2.831081 | 0.03423426 | 2.473415 | 0.03006323 | 2.066003 | 0.04792095 | 2.303948 | 0.04305316 | 1.753312 | 0.02401789 | 1.266609
[7 empty] | 0.03388389 | 2.301267 |  |  | 0.04773618 | 2.26888 |  |  |  |  | 0.02343291 | 2.457976 | 0.03264005 | 2.797521 | 0.03439827 | 2.530322 | 0.03016403 | 2.073938 | 0.04819142 | 1.920135 | 0.04332935 | 1.607861 | 0.02419457 | 1.284963
[7 empty] | 0.03407501 | 2.32405 |  |  | 0.04791066 | 2.259908 |  |  |  |  | 0.02351728 | 2.450097 | 0.03289173 | 2.714502 | 0.03458748 | 2.589874 | 0.03025212 | 2.058049 | 0.04860125 | 2.348367 | 0.04365181 | 1.725012 | 0.0244978 | 1.235272
[7 empty] | 0.03413872 | 2.331645 |  |  | 0.04796896 | 2.241964 |  |  |  |  | 0.02364384 | 2.438717 | 0.03303422 | 2.641204 | 0.03472594 | 2.568686 | 0.03041607 | 2.100395 | 0.04891191 | 1.973979 | 0.04367324 | 1.785612 | 0.02472324 | 1.282786
[7 empty] | 0.03431736 | 2.323206 |  |  | 0.04818247 | 2.202232 |  |  |  |  | 0.02377028 | 2.418579 | 0.03320198 | 2.579383 | 0.03480121 | 2.505145 | 0.03057971 | 2.080529 | 0.04925828 | 2.255424 | 0.04381409 | 1.827355 | 0.02485072 | 1.253621
[7 empty] | 0.03452163 | 2.30211 |  |  | 0.04833766 | 2.184289 |  |  |  |  | 0.02391401 | 2.426467 | 0.03328587 | 2.552005 | 0.03511571 | 2.423058 | 0.0307057 | 2.087139 | 0.04954828 | 1.852756 | 0.04403248 | 1.770787 | 0.02497786 | 1.210416
[7 empty] | 0.03481525 | 2.27342 |  |  | 0.04851227 | 2.161219 |  |  |  |  | 0.02404069 | 2.422969 | 0.03342864 | 2.537867 | 0.03532949 | 2.351566 | 0.03080654 | 2.103016 | 0.04987772 | 2.260791 | 0.04405075 | 1.699412 | 0.02515521 | 1.256852
[7 empty] | 0.03498125 | 2.252324 |  |  | 0.04868684 | 2.143275 |  |  |  |  | 0.02425192 | 2.42473 | 0.03363032 | 2.541386 | 0.03544279 | 2.338322 | 0.03088191 | 2.060654 | 0.05019083 | 1.988751 | 0.04404722 | 1.552624 | 0.02528422 | 1.291408
[7 empty] | 0.03514722 | 2.234603 |  |  | 0.04882293 | 2.09329 |  |  |  |  | 0.02437855 | 2.418604 | 0.03379005 | 2.559918 | 0.03556873 | 2.334342 | 0.03098283 | 2.092415 | 0.05027097 | 1.998175 | 0.04439024 | 1.694015 | 0.0253636 | 1.261165
[7 empty] | 0.03518575 | 2.205913 |  |  | 0.04888141 | 2.05484 |  |  |  |  | 0.02445434 | 2.401091 | 0.03412698 | 2.738262 | 0.03566962 | 2.362132556 | 0.03113403 | 2.104318 | 0.05041867 | 2.325414 | 0.04450962 | 1.673811 | 0.02544311 | 1.236322
[7 empty] | 0.03531344 | 2.18988 |  |  | 0.04907537 | 2.035615 |  |  |  |  | 0.02447939 | 2.380949 | 0.03432039 | 2.771803 | 0.03590924 | 2.426976 | 0.03119683 | 2.067252 | 0.05057846 | 2.324062 | 0.04454676 | 1.556648 | 0.02565173 | 1.250355
[7 empty] | 0.03554318 | 2.173003 |  |  | 0.0493271 | 2.056121 |  |  |  |  | 0.02461469 | 2.389713 | 0.03443813 | 2.79387 | 0.03611106 | 2.487851 | 0.0313229 | 2.091069 | 0.05072615 | 1.819051 | 0.04468511 | 1.494696 | 0.02565189 | 1.256835
[7 empty] | 0.03573456 | 2.166252 |  |  | 0.04957859 | 2.103543 |  |  |  |  | 0.02472458 | 2.394096 | 0.03453907 | 2.816821 | 0.03623721 | 2.5302 | 0.03144876 | 2.071206 | 0.05091436 | 2.169183 | 0.04494612 | 1.548555 | 0.02581177 | 1.24279
[7 empty] | 0.03605343 | 2.167096 |  |  | 0.04984961 | 2.134304 |  |  |  |  | 0.02479239 | 2.409864 | 0.03466506 | 2.807983 | 0.03637586 | 2.551369 | 0.03152421 | 2.046052 | 0.05105485 | 2.196112 | 0.04498872 | 1.658982 | 0.02595561 | 1.227665
[7 empty] | 0.0362956 | 2.186504 |  |  | 0.04988828 | 2.144557 |  |  |  |  | 0.02482587 | 2.38797 | 0.03474055 | 2.781488 | 0.03653953 | 2.535475 | 0.03172568 | 2.032802 | 0.05134785 | 1.918686 | 0.04511198 | 1.800379 | 0.02608414 | 1.242781
[7 empty] | 0.03647404 | 2.20085 |  |  | 0.05033344 | 2.204796 |  |  |  |  | 0.0250201 | 2.382723 | 0.03489153 | 2.724083 | 0.0366527 | 2.495757 | 0.03186412 | 2.01029 | 0.05173564 | 2.260731 | 0.0451682 | 1.645509 | 0.02619679 | 1.263298
[7 empty] | 0.03665246 | 2.217726 |  |  | 0.0504496 | 2.216331 |  |  |  |  | 0.02525662 | 2.380106 | 0.0351433 | 2.661374 | 0.03677843 | 2.448097 | 0.03205297 | 1.99307 | 0.05190609 | 1.871534 | 0.04530656 | 1.583557 | 0.02627654 | 1.248175
[7 empty] | 0.03663947 | 2.243885 |  |  | 0.05060441 | 2.240683 |  |  |  |  | 0.02532407 | 2.370475 | 0.03534462 | 2.589837 | 0.03691681 | 2.412349 | 0.03220428 | 2.027475 | 0.05229213 | 2.140858 | 0.04546825 | 1.661659 | 0.02640411 | 1.22333
[7 empty] | 0.0368944 | 2.26245 |  |  | 0.05083683 | 2.253499 |  |  |  |  | 0.02536647 | 2.381862 | 0.03549555 | 2.524485 | 0.03706772 | 2.360716 | 0.03239323 | 2.031434 | 0.05260266 | 1.761083 | 0.04551011 | 1.741112 | 0.02669285 | 1.237361
[7 empty] | 0.03694528 | 2.277639 |  |  | 0.05105026 | 2.224021 |  |  |  |  | 0.02553547 | 2.384497 | 0.03555425 | 2.500641 | 0.03721862 | 2.309084 | 0.03254435 | 2.024806 | 0.05281388 | 2.237802 | 0.0456303 | 1.754575 | 0.02704496 | 1.22223
[7 empty] | 0.03713663 | 2.275108 |  |  | 0.05118614 | 2.198387 |  |  |  |  | 0.02563707 | 2.400265 | 0.03567181 | 2.483856 | 0.03734448 | 2.28922 | 0.03260713 | 1.983768 | 0.05310634 | 1.937482 | 0.04592829 | 1.684538 | 0.02738135 | 1.218979
[7 empty] | 0.03727681 | 2.289453 |  |  | 0.05149642 | 2.172754 |  |  |  |  | 0.02568756 | 2.386255 | 0.03579783 | 2.481199 | 0.03745791 | 2.305097 | 0.03279636 | 2.045967 | 0.05347182 | 2.182567 | 0.04592395 | 1.504083 | 0.02770171 | 1.215728
[7 empty] | 0.03763397 | 2.286077 |  |  | 0.0519039 | 2.112515 |  |  |  |  | 0.02575482 | 2.363487 | 0.03594922 | 2.51386 | 0.03757146 | 2.344799 | 0.03302305 | 2.039334 | 0.05378308 | 1.833766 | 0.04616676 | 1.63201 | 0.02786172 | 1.207083
[7 empty] | 0.03786378 | 2.261606 |  |  | 0.05202049 | 2.076628 |  |  |  |  | 0.02580519 | 2.340718 | 0.03599136 | 2.540347 | 0.03767242 | 2.385826 | 0.03314895 | 2.028737 | 0.05403177 | 2.206789 | 0.0461698 | 1.758598 | 0.02808553 | 1.186555
[7 empty] | 0.03808075 | 2.246417 |  |  | 0.05225327 | 2.049713 |  |  |  |  | 0.02588146 | 2.357361 | 0.03646289 | 2.753118 | 0.03782375 | 2.424202 | 0.03331284 | 2.05917 | 0.05407189 | 2.213521 | 0.04648553 | 1.595639 | 0.02816533 | 1.173592
[7 empty] | 0.03829769 | 2.234603 |  |  | 0.05264062 | 2.074065 |  |  |  |  | 0.02600841 | 2.373131 | 0.0366311 | 2.787544 | 0.03787429 | 2.458614 | 0.03342608 | 2.035337 | 0.05438565 | 1.968415 | 0.04664738 | 1.680475 | 0.02824593 | 1.19411
[7 empty] | 0.03848925 | 2.208444 |  |  | 0.0527954 | 2.10098 |  |  |  |  | 0.0261184 | 2.384521 | 0.03674879 | 2.799898 | 0.03817688 | 2.52213 | 0.03347631 | 2.003565 | 0.05479186 | 2.245818 | 0.04688847 | 1.737028 | 0.02835847 | 1.210307
[7 empty] | 0.03859145 | 2.190724 |  |  | 0.05308587 | 2.12405 |  |  |  |  | 0.02625357 | 2.384527 | 0.03687469 | 2.771634 | 0.03834059 | 2.515501 | 0.03386677 | 2.00354 | 0.05496057 | 1.7839 | 0.047182 | 1.481148 | 0.02856637 | 1.1941
[7 empty] | 0.03865533 | 2.17891 |  |  | 0.05362797 | 2.179162 |  |  |  |  | 0.0263379 | 2.374021 | 0.03693338 | 2.743374 | 0.03844121 | 2.48505 | 0.03403036 | 1.970437 | 0.05526938 | 2.165002 | 0.04732711 | 1.700653 | 0.02867894 | 1.211376
[7 empty] | 0.03878289 | 2.177222 |  |  | 0.05374402 | 2.203514 |  |  |  |  | 0.02642212 | 2.355632 | 0.03705088 | 2.71511 | 0.03862985 | 2.422825 | 0.03409324 | 1.949254 | 0.05572243 | 1.896997 | 0.04756571 | 1.653511 | 0.02885567 | 1.231891
[7 empty] | 0.03883406 | 2.161189 |  |  | 0.05384072 | 2.224021 |  |  |  |  | 0.02647291 | 2.362641 | 0.03743691 | 2.614423 | 0.03888127 | 2.318239 | 0.03418159 | 1.988958 | 0.05594992 | 2.218847 | 0.04788267 | 1.541726 | 0.02891932 | 1.213529
[7 empty] | 0.03884693 | 2.147688 |  |  | 0.05422845 | 2.206077 |  |  |  |  | 0.02652371 | 2.370525 | 0.03759625 | 2.550837 | 0.03900705 | 2.281169 | 0.03432013 | 1.984978 | 0.0561003 | 1.825611 | 0.04800651 | 1.707365 | 0.02904684 | 1.186524
[7 empty] | 0.03893628 | 2.140937 |  |  | 0.05448054 | 2.186852 |  |  |  |  | 0.02668433 | 2.377539 | 0.0377892 | 2.485482 | 0.03920858 | 2.281155 | 0.03435776 | 1.953208 | 0.0561996 | 1.801367 | 0.04810701 | 1.732948 | 0.02906109 | 1.146841
[7 empty] | 0.03933154 | 2.156126 |  |  | 0.05446141 | 2.158655 |  |  |  |  | 0.02675199 | 2.382796 | 0.03788149 | 2.45722 | 0.03951096 | 2.30099 | 0.03455928 | 1.951871 | 0.05640711 | 2.123218 | 0.04830003 | 1.451485 | 0.02921136 | 1.173494
[7 empty] | 0.03977776 | 2.179754 |  |  | 0.0545973 | 2.13174 |  |  |  |  | 0.02685321 | 2.372291 | 0.03809159 | 2.466919 | 0.03962451 | 2.342016 | 0.03471046 | 1.958479 | 0.05689937 | 1.824238 | 0.04835919 | 1.419163 | 0.02929752 | 1.200869
[7 empty] | 0.03991783 | 2.205913 |  |  | 0.055063 | 2.06253 |  |  |  |  | 0.02691219 | 2.360908 | 0.03832727 | 2.555203 | 0.03962481 | 2.404228 | 0.0348618 | 1.999503 | 0.05720802 | 2.198606 | 0.04846076 | 1.489187 | 0.0293409 | 1.226805
[7 empty] | 0.04018563 | 2.21182 |  |  | 0.05529572 | 2.042023 |  |  |  |  | 0.02696299 | 2.368792 | 0.0385293 | 2.633777 | 0.03977624 | 2.465107 | 0.0350506 | 1.97037 | 0.05741749 | 1.770354 | 0.04842326 | 1.591536 | 0.02943611 | 1.185735
[7 empty] | 0.04024925 | 2.228696 |  |  | 0.05548969 | 2.021516 |  |  |  |  | 0.02710681 | 2.382811 | 0.03872283 | 2.692042 | 0.03990235 | 2.496866 | 0.03513886 | 1.991542 | 0.05768496 | 2.09355 | 0.04860445 | 1.649438 | 0.02956336 | 1.143943
[7 empty] | 0.04042762 | 2.250636 |  |  | 0.05572201 | 2.045868 |  |  |  |  | 0.02714074 | 2.392446 | 0.03890794 | 2.746776 | 0.04009126 | 2.492883 | 0.03531507 | 1.963734 | 0.05805872 | 1.851134 | 0.04876404 | 1.640006 | 0.02964957 | 1.17348
[7 empty] | 0.04060612 | 2.259075 |  |  | 0.05579922 | 2.079192 |  |  |  |  | 0.02723343 | 2.37581 | 0.03900881 | 2.755599 | 0.04020448 | 2.462431 | 0.03539075 | 1.986231 | 0.05832722 | 2.217424 | 0.04910033 | 1.501287 | 0.02975673 | 1.185004
[7 empty] | 0.04072068 | 2.28439 |  |  | 0.05626381 | 2.134304 |  |  |  |  | 0.02730086 | 2.364427 | 0.03909271 | 2.729986 | 0.04059447 | 2.364454 | 0.03547902 | 2.008728 | 0.05851791 | 1.838999 | 0.04924402 | 1.661537 | 0.02979987 | 1.200853
[7 empty] | 0.04095032 | 2.279327 |  |  | 0.05647685 | 2.14712 |  |  |  |  | 0.02747824 | 2.362683 | 0.03932769 | 2.669927 | 0.04078321 | 2.323408 | 0.03560486 | 1.98357 | 0.05857755 | 1.826877 | 0.04926487 | 1.697897 | 0.02999173 | 1.179232
[7 empty] | 0.04120551 | 2.268357 |  |  | 0.0566705 | 2.1625 |  |  |  |  | 0.02755429 | 2.363562 | 0.03958789 | 2.611632 | 0.04090904 | 2.295603 | 0.03575607 | 1.996796 | 0.05892639 | 2.210671 | 0.04950189 | 1.584768 | 0.03003411 | 1.163381
[7 empty] | 0.04133321 | 2.25148 |  |  | 0.05680585 | 2.195824 |  |  |  |  | 0.02763864 | 2.353932 | 0.03974715 | 2.531268 | 0.041035 | 2.298242 | 0.03594499 | 1.994137 | 0.05925463 | 1.736628 | 0.04972061 | 1.541667 | 0.03022665 | 1.169859
[7 empty] | 0.04152472 | 2.231228 |  |  | 0.05699944 | 2.217613 |  |  |  |  | 0.02773149 | 2.348681 | 0.03993158 | 2.44119 | 0.04121152 | 2.335293 | 0.03609605 | 1.975595 | 0.05964339 | 2.119073 | 0.05004319 | 1.664205 | 0.03036572 | 1.174897
[7 empty] | 0.04165241 | 2.216039 |  |  | 0.05736777 | 2.200951 |  |  |  |  | 0.02783291 | 2.351313 | 0.04011632 | 2.419103 | 0.04129983 | 2.365731 | 0.03613373 | 1.953091 | 0.0597639 | 2.146003 | 0.05031729 | 1.43122 | 0.03048306 | 1.165528
[7 empty] | 0.04181825 | 2.212663 |  |  | 0.05775589 | 2.13943 |  |  |  |  | 0.02801877 | 2.351321 | 0.04023399 | 2.427042 | 0.04141341 | 2.413376 | 0.03625974 | 1.966319 | 0.05995514 | 1.790472 | 0.05060212 | 1.645333 | 0.0306219 | 1.1612
[7 empty] | 0.04189492 | 2.19663 |  |  | 0.0579693 | 2.111233 |  |  |  |  | 0.028137 | 2.348698 | 0.04093248 | 2.659225 | 0.04160255 | 2.457044 | 0.03637305 | 1.955722 | 0.06020383 | 2.163496 | 0.05072298 | 1.687076 | 0.03070781 | 1.177768
[7 empty] | 0.04197151 | 2.190724 |  |  | 0.05806639 | 2.089445 |  |  |  |  | 0.02830578 | 2.335568 | 0.04100823 | 2.686593 | 0.04174128 | 2.494097 | 0.03637293 | 1.929249 | 0.06039565 | 1.832205 | 0.05080335 | 1.705927 | 0.03077221 | 1.189294
[7 empty] | 0.0419845 | 2.163721 |  |  | 0.05814427 | 2.048431 |  |  |  |  | 0.02843217 | 2.311927 | 0.04121011 | 2.735144 | 0.0418043 | 2.504682 | 0.03651157 | 1.949095 | 0.06047582 | 1.842976 | 0.05093708 | 1.4514 | 0.03077261 | 1.205865
[7 empty] | 0.04211222 | 2.145156 |  |  | 0.05835775 | 2.012544 |  |  |  |  | 0.02858401 | 2.296169 | 0.04128578 | 2.743969 | 0.04193028 | 2.509969 | 0.03665006 | 1.935849 | 0.06088203 | 2.12038 | 0.05102307 | 1.704574 | 0.03091091 | 1.179203
[7 empty] | 0.04220172 | 2.120685 |  |  | 0.05857105 | 1.997164 |  |  |  |  | 0.0286349 | 2.310183601 | 0.04141178 | 2.736897 | 0.04203093 | 2.484813 | 0.03683893 | 1.9226 | 0.06113249 | 1.73522 | 0.05138082 | 1.627801 | 0.0310707 | 1.156863
[7 empty] | 0.04244418 | 2.108027 |  |  | 0.05888085 | 2.025361 |  |  |  |  | 0.02882914 | 2.304937 | 0.04148716 | 2.686561 | 0.04214409 | 2.443772 | 0.03687659 | 1.8948 | 0.06142123 | 2.112282 | 0.05173767 | 1.513321 | 0.03127357 | 1.148211
[11 empty] | 0.05919055 | 2.063811 |  |  |  |  | 0.02893884 | 2.296184 | 0.04162976 | 2.635338 | 0.0423451 | 2.333894 | 0.03697749 | 1.923914 | 0.0616759 | 1.902191 | 0.05215478 | 1.412307 | 0.03150871 | 1.148203
[11 empty] | 0.05936473 | 2.089445 |  |  |  |  | 0.02900626 | 2.284801 | 0.04179759 | 2.589411 | 0.04243318 | 2.315357 | 0.03702797 | 1.945089 | 0.06202153 | 2.152663 | 0.05192277 | 1.734171 | 0.03181866 | 1.148193
[11 empty] | 0.05946137 | 2.117642 |  |  |  |  | 0.02905706 | 2.292685 | 0.04196542 | 2.543484 | 0.04255898 | 2.280934 | 0.03715383 | 1.925226 | 0.06231085 | 1.721715 | 0.05233681 | 1.505222 | 0.03191517 | 1.161158
[11 empty] | 0.05967418 | 2.156092 |  |  |  |  | 0.02915014 | 2.303199 | 0.04214147 | 2.46047 | 0.04294945 | 2.283555 | 0.03721686 | 1.937135 | 0.06262015 | 2.123017 | 0.0524418 | 1.717994 | 0.03195827 | 1.175566
[11 empty] | 0.0599646 | 2.184289 |  |  |  |  | 0.02922605 | 2.294444 | 0.04222539 | 2.436624 | 0.04302509 | 2.296787 | 0.03733022 | 1.937128 | 0.06293446 | 1.900804 | 0.05261665 | 1.511946 | 0.03202257 | 1.182769
[11 empty] | 0.06050742 | 2.158655 |  |  |  |  | 0.02926811 | 2.281309 | 0.04234296 | 2.424254 | 0.04308818 | 2.321932 | 0.03743108 | 1.956976 | 0.06318082 | 2.176866 | 0.05287817 | 1.587352 | 0.03210747 | 1.15755
[11 empty] | 0.06081766 | 2.138149 |  |  |  |  | 0.02930175 | 2.2708 | 0.04251948 | 2.440136 | 0.04323962 | 2.384134 | 0.03763262 | 1.958286 | 0.06346916 | 1.705517 | 0.05333339 | 1.409575 | 0.03224602 | 1.140974
[11 empty] | 0.06091483 | 2.107388 |  |  |  |  | 0.02935255 | 2.278685 | 0.04264565 | 2.468384 | 0.04326491 | 2.405311 | 0.03784673 | 1.955625 | 0.06371811 | 2.089314 | 0.05321944 | 1.656022 | 0.03251312 | 1.136643
[11 empty] | 0.06103133 | 2.081755 |  |  |  |  | 0.02942022 | 2.284818 | 0.0428056 | 2.532832 | 0.04336579 | 2.430454 | 0.03794745 | 1.946352 | 0.064033 | 1.891342 | 0.0536187 | 1.643889 | 0.03283392 | 1.143117
[11 empty] | 0.06128341 | 2.06253 |  |  |  |  | 0.02950485 | 2.295332 | 0.04295714 | 2.597281 | 0.04344147 | 2.452951 | 0.03819941 | 1.958249 | 0.06444025 | 2.211839 | 0.05385482 | 1.493053 | 0.0329304 | 1.155362
[11 empty] | 0.06132257 | 2.017671 |  |  |  |  | 0.02958921 | 2.286577 | 0.04312553 | 2.669676 | 0.04350461 | 2.486039 | 0.03838833 | 1.955589 | 0.0646868 | 1.663731 | 0.05393356 | 1.444569 | 0.0330055 | 1.166887
[11 empty] | 0.06155528 | 1.998446 |  |  |  |  | 0.02961432 | 2.269938 | 0.04326006 | 2.689976 | 0.04359271 | 2.472796 | 0.03852681 | 1.939696 | 0.06487578 | 2.046183 | 0.05401308 | 1.428407 | 0.03309052 | 1.146711
[11 empty] | 0.0620589 | 2.022798 |  |  |  |  | 0.02968172 | 2.256804 | 0.04346177 | 2.699676 | 0.04365553 | 2.439701 | 0.03867787 | 1.921155 | 0.0653085 | 1.763365 | 0.05419473 | 1.505162 | 0.03320766 | 1.128695
[11 empty] | 0.06225253 | 2.03946 |  |  |  |  | 0.02971562 | 2.264687 | 0.04358766 | 2.670528 | 0.04386955 | 2.417184 | 0.03879113 | 1.901292 | 0.0655979157 | 2.168708 | 0.05419715 | 1.606163 | 0.03328273 | 1.1395
[11 empty] | 0.06234916 | 2.068938 |  |  |  |  | 0.0297834 | 2.277827 | 0.04367997 | 2.645798 | 0.04394499 | 2.388059 | 0.03881605 | 1.843049 | 0.06582724 | 1.735068 | 0.05433887 | 1.684266 | 0.03338994 | 1.153185
[11 empty] | 0.06252325 | 2.103543 |  |  |  |  | 0.02982579 | 2.288339 | 0.04388139 | 2.595454 | 0.04397005 | 2.361584 | 0.03895481 | 1.888045 | 0.06617474 | 2.063648 | 0.05441176 | 1.392033 | 0.03345447 | 1.169754
[11 empty] | 0.06298797 | 2.144557 |  |  |  |  | 0.02988466 | 2.269949 | 0.04412478 | 2.53716 | 0.04420894 | 2.270235 | 0.03910607 | 1.911861 | 0.06650774 | 1.787567 | 0.05447131 | 1.375871 | 0.03357157 | 1.150298
[11 empty] | 0.06337528 | 2.172754 |  |  |  |  | 0.02993514 | 2.255063 | 0.04420857 | 2.486824 | 0.04429705 | 2.258317 | 0.03923191 | 1.888026 | 0.0668149 | 2.099987 | 0.05461144 | 1.387987 | 0.0337957 | 1.136601
[11 empty] | 0.06368532 | 2.174036 |  |  |  |  | 0.02999414 | 2.245431 | 0.0443175 | 2.424123 | 0.04443556 | 2.250366 | 0.03931996 | 1.861547 | 0.06714773 | 1.817173 | 0.05471266 | 1.443198 | 0.03405206 | 1.130109
[11 empty] | 0.0638406 | 2.145839 |  |  |  |  | 0.03003621 | 2.233172 | 0.04438459 | 2.397629 | 0.04453639 | 2.264919 | 0.03942084 | 1.888014 | 0.0674164 | 2.190196 | 0.05477417 | 1.509183 | 0.03419091 | 1.126502
[11 empty] | 0.0641316 | 2.10867 |  |  |  |  | 0.03011239 | 2.243685 | 0.04446848 | 2.369368 | 0.04476323 | 2.290054 | 0.0395217 | 1.906538 | 0.06774344 | 1.666325 | 0.05477618 | 1.592677 | 0.03424474 | 1.142351
[11 empty] | 0.06436446 | 2.072783 |  |  |  |  | 0.03018004 | 2.248066 | 0.04457775 | 2.376424 | 0.04491448 | 2.311222 | 0.03971071 | 1.923734 | 0.06801217 | 2.042041 | 0.05513199 | 1.435104 | 0.03430921 | 1.156758
[11 empty] | 0.06473318 | 2.013826 |  |  |  |  | 0.03023939 | 2.262958 | 0.04476289 | 2.438222 |  |  | 0.03976112 | 1.930349 | 0.06842507 | 1.765958 | 0.05525419 | 1.532061 | 0.0343845 | 1.176208
[11 empty] | 0.06494666 | 1.977939 |  |  |  |  | 0.03024755 | 2.242814 | 0.04495641 | 2.495604 |  |  | 0.03996274 | 1.948866 | 0.06861263 | 2.089156 | 0.05535724 | 1.664033 | 0.03450153 | 1.15387
[11 empty] | 0.06531439 | 2.029206 |  |  |  |  | 0.03027264 | 2.225299 | 0.04510787 | 2.54151 |  |  | 0.04001293 | 1.90783 | 0.06892325 | 1.713421 | 0.05553901 | 1.746175 | 0.03456517 | 1.133695
[11 empty] | 0.06581787 | 2.068938 |  |  |  |  | 0.03036553 | 2.2218 | 0.04521744 | 2.613909 |  |  | 0.04011375 | 1.92106 | 0.06914954 | 1.985444 | 0.05587294 | 1.509147 | 0.03467148 | 1.109916
[11 empty] | 0.06597256 | 2.106107 |  |  |  |  | 0.03049202 | 2.206041 | 0.04534371 | 2.662465 |  |  | 0.04022711 | 1.919728 | 0.0692704 | 2.027187 | 0.05601612 | 1.647851 | 0.03473598 | 1.125043
[11 empty] | 0.06601095 | 2.14712 |  |  |  |  | 0.03052595 | 2.215676 | 0.04545304 | 2.68365 |  |  | 0.04032778 | 1.899867 | 0.06950341 | 1.747069 | 0.05621693 | 1.690939 | 0.03480055 | 1.143774
[11 empty] | 0.06616564 | 2.184289 |  |  |  |  | 0.03060227 | 2.235823 | 0.04557907 | 2.683642 |  |  | 0.04052933 | 1.905148 | 0.06979222 | 2.126825 | 0.05649008 | 1.4189 | 0.03489709 | 1.15818
[11 empty] | 0.06643686 | 2.193261 |  |  |  |  | 0.03067838 | 2.241080976 | 0.04571341 | 2.662441 |  |  | 0.04060498 | 1.921027 | 0.06983259 | 2.14433 | 0.05657633 | 1.682847 | 0.03503547 | 1.1344
[11 empty] | 0.06668892 | 2.176599 |  |  |  |  | 0.03081359 | 2.243714 | 0.04601553 | 2.584717 |  |  | 0.04063001 | 1.887934 | 0.07004245 | 1.732238 | 0.05667725 | 1.725938 | 0.03508848 | 1.116386
[11 empty] | 0.06674726 | 2.153529 |  |  |  |  | 0.03088139 | 2.258606 | 0.04620853 | 2.532607 |  |  | 0.04074355 | 1.924989 | 0.07034984 | 2.054086 | 0.05677546 | 1.655907 | 0.03528097 | 1.120703
[11 empty] | 0.06694137 | 2.117642 |  |  |  |  | 0.03099133 | 2.266492 | 0.04643507 | 2.464601 |  |  | 0.04073084 | 1.901164 | 0.07050979 | 2.059467 | 0.05685369 | 1.585877 | 0.03534556 | 1.140154
[11 empty] | 0.0671161 | 2.080473 |  |  |  |  | 0.03101675 | 2.271748 | 0.04652725 | 2.410732 |  |  | 0.04086937 | 1.897184 | 0.0707214 | 1.720096 | 0.05687208 | 1.519889 | 0.03533524 | 1.155284
[11 empty] | 0.06738761 | 2.057403 |  |  |  |  | 0.03105874 | 2.254234 | 0.04659434 | 2.384238 |  |  | 0.04107089 | 1.895847 | 0.07095079 | 2.121401 | 0.05695122 | 1.487566 | 0.03553774 | 1.131502
[11 empty] | 0.06756239 | 2.015108 |  |  |  |  | 0.03109231 | 2.238471 | 0.04672879 | 2.386878 |  |  | 0.04110854 | 1.866724 | 0.07124237 | 1.78472 | 0.05709284 | 1.561629 | 0.03552648 | 1.107727
[11 empty] | 0.06771782 | 1.970249 |  |  |  |  | 0.03116817 | 2.226213 | 0.04690535 | 2.410707 |  |  | 0.04127232 | 1.874655 | 0.07144383 | 1.854741 | 0.0573947 | 1.653193 | 0.03561114 | 1.072421
[11 empty] | 0.06806652 | 1.981784 |  |  |  |  | 0.03128647 | 2.227969 | 0.04709892 | 2.478686 |  |  | 0.04152429 | 1.886551 | 0.07161015 | 2.125419 | 0.05739005 | 1.459271 | 0.03577198 | 1.09403
[11 empty] | 0.06833741 | 2.026643 |  |  |  |  | 0.03134568 | 2.233227 | 0.04735975 | 2.554606 |  |  | 0.04149891 | 1.848167 | 0.07187891 | 1.670232 | 0.05744891 | 1.414829 | 0.03574037 | 1.112763
[11 empty] | 0.0685309 | 2.059966 |  |  |  |  | 0.0313796 | 2.241986 | 0.04754492 | 2.621702 |  |  | 0.0416124 | 1.874632 | 0.07214802 | 2.062108 | 0.0576279 | 1.381156 | 0.03585839 | 1.131491
[11 empty] | 0.06880196 | 2.0856 |  |  |  |  | 0.03137982 | 2.257751 | 0.04765432 | 2.657898 |  |  | 0.04172575 | 1.873301 | 0.07256222 | 1.839892 | 0.05774958 | 1.456566 | 0.03603974 | 1.117076
[11 empty] | 0.06899549 | 2.113797 |  |  |  |  | 0.03142223 | 2.270014 | 0.04779718 | 2.662303 |  |  | 0.04183926 | 1.905062 | 0.07268894 | 2.125384 | 0.05775071 | 1.5037 | 0.03613567 | 1.106266
[11 empty] | 0.06922793 | 2.125332 |  |  |  |  | 0.03154903 | 2.275274 | 0.04793987 | 2.631389 |  |  | 0.04205333 | 1.893134 | 0.07299714 | 1.648648 | 0.05775446 | 1.659915 | 0.03634968 | 1.116346
[11 empty] | 0.06932455 | 2.156092 |  |  |  |  | 0.0316841 | 2.268273 | 0.04810778 | 2.602239 |  |  | 0.04211619 | 1.869304 | 0.07338657 | 2.059374 | 0.05801239 | 1.585839 | 0.03688455 | 1.135781
[11 empty] | 0.06975089 | 2.153529 |  |  |  |  | 0.03176847 | 2.260395 | 0.04827558 | 2.550131 |  |  | 0.04234283 | 1.852082 | 0.07361916 | 1.76175 | 0.0583697 | 1.490213 | 0.03714079 | 1.124245
[11 empty] | 0.06994487 | 2.13174 |  |  |  |  | 0.03185274 | 2.245509 | 0.04849374 | 2.48654 |  |  | 0.04240591 | 1.873256 | 0.07390631 | 2.072824 | 0.05847392 | 1.670665 | 0.03721532 | 1.111995
[11 empty] | 0.07019681 | 2.129177 |  |  |  |  | 0.03186947 | 2.233249 | 0.04862787 | 2.42119 |  |  | 0.04253188 | 1.877219 | 0.07427528 | 1.6311 | 0.05862876 | 1.463271 | 0.03738596 | 1.096859
[11 empty] | 0.07029399 | 2.097135 |  |  |  |  | 0.03189501 | 2.247263 | 0.04875381 | 2.400872 |  |  | 0.04254456 | 1.894426 | 0.07442473 | 2.03106 | 0.05897397 | 1.696236 | 0.03741839 | 1.111988
[11 empty] | 0.07060426 | 2.072783 |  |  |  |  | 0.03192889 | 2.253395 | 0.04889657 | 2.383203 |  |  | 0.04270836 | 1.907651 | 0.07489863 | 1.799415 | 0.0588873 | 1.414782 | 0.03763245 | 1.124229
[11 empty] | 0.07074018 | 2.042023 |  |  |  |  | 0.03201347 | 2.260405 | 0.04903939 | 2.380544 |  |  | 0.0428217 | 1.903673 | 0.07500657 | 2.134736 | 0.05925324 | 1.67872 | 0.03771773 | 1.11486
[11 empty] | 0.07108935 | 2.001009 |  |  |  |  | 0.03202206 | 2.270039 | 0.04912345 | 2.387603 |  |  | 0.04301051 | 1.877187 | 0.07537509 | 1.674158 | 0.05944862 | 1.495565 | 0.03774945 | 1.10045
[11 empty] | 0.07143824 | 1.992038 |  |  |  |  | 0.03208952 | 2.261284 | 0.04935061 | 2.450281 |  |  | 0.04316152 | 1.848057 | 0.07558321 | 2.021596 |  |  | 0.03793116 | 1.101164
[11 empty] | 0.07161222 | 2.03946 |  |  |  |  | 0.032157 | 2.25428 | 0.04940132 | 2.513853 |  |  | 0.04336287 | 1.810981 | 0.07578272 | 2.010816 |  |  | 0.03801694 | 1.112689
[11 empty] | 0.07168946 | 2.07022 |  |  |  |  | 0.03219913 | 2.2464 | 0.04970415 | 2.587122 |  |  | 0.0434386 | 1.844067 | 0.07615325 | 1.633733 |  |  | 0.03817723 | 1.111243
[11 empty] | 0.0720381 | 2.089445 |  |  |  |  | 0.03223299 | 2.25078 | 0.0498388 | 2.633029 |  |  | 0.04352659 | 1.806999 | 0.0762436 | 2.068709 |  |  | 0.03836929 | 1.097548
[11 empty] | 0.07252195 | 2.156092 |  |  |  |  | 0.0322754 | 2.263043 | 0.04991448 | 2.645386 |  |  | 0.04367782 | 1.822873 | 0.07632403 | 2.090253 |  |  | 0.03852989 | 1.10907
[11 empty] | 0.0728319 | 2.167627 |  |  |  |  | 0.03233464 | 2.270052 | 0.05003212 | 2.645378 |  |  | 0.04382901 | 1.833452 | 0.07653424 | 1.692974 |  |  | 0.03864736 | 1.104744
[11 empty] | 0.07325856 | 2.130459 |  |  |  |  | 0.03243594 | 2.264802 | 0.05011605 | 2.625947 |  |  | 0.04391723 | 1.844036 | 0.07694156 | 2.016165 |  |  | 0.03870038 | 1.087451
[11 empty] | 0.07349148 | 2.088163 |  |  |  |  | 0.0324696 | 2.255169 | 0.05027547 | 2.58002 |  |  | 0.04400533 | 1.82947 | 0.07725253 | 1.655244 |  |  | 0.03883922 | 1.083123
[11 empty] | 0.07372428 | 2.058685 |  |  |  |  | 0.03249481 | 2.245536 | 0.05056082 | 2.510245 |  |  | 0.04410604 | 1.81755 | 0.07744345 | 2.118497 |  |  | 0.03886107 | 1.102575
[11 empty] | 0.0739767 | 2.002291 |  |  |  |  | 0.03254571 | 2.260427 | 0.05072853 | 2.437828 |  |  | 0.04415636 | 1.80431 | 0.07777347 | 1.718521 |  |  | 0.03888293 | 1.122748
[11 empty] | 0.07426748 | 1.990756 |  |  |  |  | 0.03261313 | 2.249045 | 0.05092989 | 2.375121 |  |  | 0.04419424 | 1.824163 | 0.07800111 | 2.047105 |  |  | 0.03894744 | 1.138596
[11 empty] | 0.07471289 | 2.022798 |  |  |  |  | 0.03263834 | 2.239412 | 0.05105575 | 2.338027 |  |  | 0.04425732 | 1.846661 | 0.07814105 | 2.05114 |  |  | 0.03908624 | 1.132828
[11 empty] | 0.07488703 | 2.052276 |  |  |  |  | 0.03273125 | 2.237664 | 0.05119018 | 2.336252 |  |  | 0.04439595 | 1.862535 | 0.07833165 | 1.668676 |  |  | 0.03907516 | 1.116257
[11 empty] | 0.07508053 | 2.084318 |  |  |  |  | 0.03281596 | 2.254308 | 0.05124908 | 2.353908 |  |  | 0.04445902 | 1.88371 | 0.07866122 | 2.082097 |  |  | 0.03919228 | 1.097521
[11 empty] | 0.07525471 | 2.10867 |  |  |  |  | 0.03288367 | 2.263069 | 0.05133338 | 2.413064 |  |  | 0.04452191 | 1.865174 | 0.07881176 | 1.695594 |  |  | 0.03927744 | 1.083109
[11 empty] | 0.07552588 | 2.122769 |  |  |  |  | 0.03288351 | 2.251683 | 0.05157742 | 2.492517 |  |  | 0.04474862 | 1.862512 | 0.0792192 | 2.024172 |  |  | 0.03948043 | 1.0795
[11 empty] | 0.07554499 | 2.152247 |  |  |  |  | 0.03302693 | 2.237677 | 0.05172061 | 2.567563 |  |  | 0.04478644 | 1.869128 | 0.07953173 | 1.727891 |  |  | 0.03962997 | 1.075893
[11 empty] | 0.07579665 | 2.181726 |  |  |  |  | 0.03315359 | 2.233303 | 0.05182152 | 2.585216 |  |  | 0.04487456 | 1.858533 | 0.07983792 | 1.999911 |  |  | 0.03970439 | 1.05932
[11 empty] | 0.07628149 | 2.138149 |  |  |  |  | 0.0332294 | 2.217542 | 0.05208221 | 2.630232 |  |  | 0.04488703 | 1.833382 | 0.08027223 | 1.783081 |  |  | 0.03980046 | 1.054273
[11 empty] | 0.07663073 | 2.090727 |  |  |  |  | 0.03333907 | 2.206161 | 0.05214106 | 2.637292 |  |  | 0.04498788 | 1.851907 | 0.08041986 | 2.107627 |  |  | 0.03982252 | 1.082371
[11 empty] | 0.07678615 | 2.045868 |  |  |  |  | 0.03336454 | 2.21492 | 0.05224184 | 2.627572 |  |  | 0.04512643 | 1.850574 | 0.08064954 | 1.688801 |  |  | 0.03985506 | 1.102543
[11 empty] | 0.07699957 | 2.017671 |  |  |  |  | 0.03344073 | 2.226309 | 0.0523676 | 2.569286 |  |  | 0.04521452 | 1.834684 | 0.08097717 | 2.021421 |  |  | 0.03993054 | 1.129919
[11 empty] | 0.07719368 | 1.980503 |  |  |  |  | 0.03355907 | 2.230693 | 0.05276217 | 2.497737 |  |  | 0.04527766 | 1.867772 | 0.08134921 | 1.707632 |  |  | 0.04001615 | 1.134239
[11 empty] | 0.07750377 | 1.976658 |  |  |  |  | 0.03368571 | 2.224567 | 0.05289642 | 2.457993 |  |  | 0.04540347 | 1.837319 | 0.08165828 | 2.099507 |  |  | 0.04006917 | 1.116946
[11 empty] | 0.07771656 | 2.017671 |  |  |  |  | 0.03380389 | 2.218442 | 0.05303066 | 2.415601 |  |  | 0.04560494 | 1.825393 |  |  |  |  | 0.04017548 | 1.093167
[11 empty] | 0.07792939 | 2.05484 |  |  |  |  | 0.03389667 | 2.207936 | 0.05313957 | 2.348485 |  |  | 0.04576872 | 1.834648 |  |  |  |  | 0.04031486 | 1.111174
[11 empty] | 0.07821987 | 2.076628 |  |  |  |  | 0.03398092 | 2.191299 | 0.0531394 | 2.313166 |  |  | 0.04594495 | 1.812134 |  |  |  |  | 0.04042209 | 1.12558
[11 empty] | 0.0783553 | 2.10098 |  |  |  |  | 0.03409928 | 2.197435 | [10 empty] | 0.0405284 | 1.101801
[11 empty] | 0.07854891 | 2.120205 |  |  |  |  | 0.03419224 | 2.19919 | [10 empty] | 0.04063478 | 1.080904
[11 empty] | 0.0788781 | 2.14712 |  |  |  |  | 0.03436952 | 2.19044 | [10 empty] | 0.04079536 | 1.091706
[11 empty] | 0.07899414 | 2.172754 |  |  |  |  | 0.03458939 | 2.205338 | [10 empty] | 0.04094548 | 1.111874
[11 empty] | 0.07934311 | 2.15481 |  |  |  |  | 0.03468212 | 2.191329 | [10 empty] | 0.04106255 | 1.090976
[11 empty] | 0.07961471 | 2.120205 |  |  |  |  | 0.0348172 | 2.185204 | [10 empty] | 0.04115819 | 1.067918
[11 empty] | 0.07976996 | 2.095853 |  |  |  |  | 0.03490997 | 2.173822 | [10 empty] | 0.04130803 | 1.076559
[11 empty] | 0.08017764 | 2.012544 |  |  |  |  | 0.03510429 | 2.174706 | [10 empty] | 0.04135134 | 1.099613
[11 empty] | 0.08041044 | 1.984348 |  |  |  |  | 0.03522271 | 2.184345 | [10 empty] | 0.04143727 | 1.117622
[11 empty] | 0.08062384 | 1.957432 |  |  |  |  | 0.03529879 | 2.187851 | [10 empty] | 0.04151133 | 1.085919
[11 empty] | 0.08083678 | 1.981784 |  |  |  |  | 0.03540857 | 2.184353 | [10 empty] | 0.04155365 | 1.067905
[17 empty] | 0.03544211 | 2.166838 | [10 empty] | 0.04162798 | 1.04773
[17 empty] | 0.03553545 | 2.195743 | [10 empty] | 0.04171389 | 1.064298
[17 empty] | 0.03563669 | 2.186114 | [10 empty] | 0.04176774 | 1.081588
[17 empty] | 0.03571253 | 2.172104 | [10 empty] | 0.04189659 | 1.106079
[17 empty] | 0.03583079 | 2.171233 | [10 empty] | 0.04197102 | 1.090227
[17 empty] | 0.03595769 | 2.1835 | [10 empty] | 0.04204548 | 1.075094
[17 empty] | 0.03607585 | 2.175623 | [10 empty] | 0.04223766 | 1.066442
[17 empty] | 0.03621939 | 2.170374 | [10 empty] | 0.04247314 | 1.080844
[17 empty] | 0.0363546 | 2.173007 | [10 empty] | 0.0425481 | 1.086606
[17 empty] | 0.03648974 | 2.170385 | [10 empty] | 0.04265496 | 1.085882
[17 empty] | 0.03652338 | 2.159877 | [10 empty] | 0.04284716 | 1.07795
[17 empty] | 0.03662492 | 2.171267 | [10 empty] | 0.04295408 | 1.079388
[17 empty] | 0.03672634 | 2.173898 | [10 empty] | 0.04303975 | 1.08659
[17 empty] | 0.03682789 | 2.186164 | [10 empty] | 0.0431251 | 1.080103
[17 empty] | 0.03695469 | 2.191424 | [10 empty] | 0.04316742 | 1.062089
[17 empty] | 0.03703083 | 2.19931 | [10 empty] | 0.04327408 | 1.05272
[17 empty] | 0.03706439 | 2.182671 | [10 empty] | 0.04340239 | 1.054877
[17 empty] | 0.03714016 | 2.164282 | [10 empty] | 0.04348833 | 1.072886
[17 empty] | 0.0372499 | 2.158156 | [10 empty] | 0.04353151 | 1.090897
[17 empty] | 0.03727553 | 2.178301 | [10 empty] | 0.04357461 | 1.105305
[17 empty] | 0.03741086 | 2.189692 | [10 empty] | 0.04368103 | 1.085848
[17 empty] | 0.03752077 | 2.194951 | [10 empty] | 0.04375541 | 1.067834
[17 empty] | 0.037529 | 2.180063 | [10 empty] | 0.04391597 | 1.077916
[17 empty] | 0.03755413 | 2.165175 | [10 empty] | 0.04396966 | 1.088001
[17 empty] | 0.03757089 | 2.155542 | [10 empty] | 0.04398066 | 1.100969
[17 empty] | 0.03757945 | 2.163425 | [10 empty] | 0.04408747 | 1.098083
[17 empty] | 0.03758811 | 2.178314 | [10 empty] | 0.04417251 | 1.078628
[17 empty] | 0.03762202 | 2.186197 | [10 empty] | 0.04422539 | 1.055571
[17 empty] | 0.03773175 | 2.179196 | [10 empty] | 0.04433238 | 1.05989
[17 empty] | 0.03780769 | 2.173068 | [10 empty] | 0.04445024 | 1.072135
[17 empty] | 0.03788354 | 2.159934 | [10 empty] | 0.04455732 | 1.080056
[17 empty] | 0.03804404 | 2.159065 | [10 empty] | 0.04474943 | 1.068523
[17 empty] | 0.03822146 | 2.159073 | [10 empty] | 0.04496286 | 1.054827
[17 empty] | 0.03833123 | 2.155574 | [10 empty] | 0.04515506 | 1.046895
[17 empty] | 0.03836493 | 2.148569 | [10 empty] | 0.04533703 | 1.058417
[17 empty] | 0.03839012 | 2.13806 | [10 empty] | 0.04534822 | 1.07931
[17 empty] | 0.03841559 | 2.14682 | [10 empty] | 0.04544478 | 1.094437
[17 empty] | 0.03848329 | 2.154705 | [10 empty] | 0.04546667 | 1.116051
[17 empty] | 0.03853409 | 2.162589 | [10 empty] | 0.04561572 | 1.09155
[17 empty] | 0.03864385 | 2.158215 | [10 empty] | 0.04560458 | 1.072818
[17 empty] | 0.03871118 | 2.139826 | [10 empty] | 0.04567898 | 1.055524
[17 empty] | 0.03875313 | 2.119684 | [10 empty] | 0.04580748 | 1.065606
[17 empty] | 0.03882909 | 2.114432 | [10 empty] | 0.04586127 | 1.080014
[17 empty] | 0.03891373 | 2.125821 | [10 empty] | 0.04595732 | 1.074247
[17 empty] | 0.03900681 | 2.136335 | [10 empty] | 0.0461385 | 1.052627
[17 empty] | 0.03917588 | 2.143348 | [10 empty] | 0.04612733 | 1.032454
[17 empty] | 0.03932801 | 2.147734 | [10 empty] | 0.04632 | 1.043976
[17 empty] | 0.03942914 | 2.130222 | [10 empty] | 0.04632045 | 1.062708
[17 empty] | 0.03956416 | 2.119718 | [10 empty] | 0.04638495 | 1.078556
[17 empty] | 0.03964835 | 2.099578 | [10 empty] | 0.04643893 | 1.100889
[17 empty] | 0.03969026 | 2.075933 | [10 empty] | 0.04652375 | 1.072067
[17 empty] | 0.0398342 | 2.09871 | [10 empty] | 0.04673708 | 1.054049
[17 empty] | 0.03983445 | 2.116226 | [10 empty] | 0.04682286 | 1.065574
[17 empty] | 0.04002032 | 2.11711 | [10 empty] | 0.04687718 | 1.102316
[17 empty] | 0.04013001 | 2.10748 | [10 empty] | 0.04687749 | 1.115284
[17 empty] | 0.04022314 | 2.121497 | [10 empty] | 0.04697375 | 1.118163
[17 empty] | 0.04026566 | 2.140767 | [10 empty] | 0.04711225 | 1.099426
[17 empty] | 0.04039213 | 2.123256 | [10 empty] | 0.04714383 | 1.079252
[17 empty] | 0.04044259 | 2.106618 | [10 empty] | 0.04728233 | 1.060515
[17 empty] | 0.04055255 | 2.116256 | [10 empty] | 0.04751698 | 1.040335
[17 empty] | 0.04064574 | 2.134652 | [10 empty] | 0.04777364 | 1.04609
[17 empty] | 0.04076413 | 2.142539 | [10 empty] | 0.04784901 | 1.069143
[17 empty] | 0.04083994 | 2.126778 | [10 empty] | 0.04796691 | 1.082828
[17 empty] | 0.04091567 | 2.105762 | [10 empty] | 0.04805264 | 1.092191
[17 empty] | 0.04101689 | 2.094381 | [10 empty] | 0.04824462 | 1.075614
[17 empty] | 0.04101704 | 2.10489 | [10 empty] | 0.04846878 | 1.063359
[17 empty] | 0.04106809 | 2.130291 | [10 empty] | 0.04869311 | 1.058308
[17 empty] | 0.04107672 | 2.143428 | [10 empty] | 0.04888546 | 1.056861
[17 empty] | 0.04114445 | 2.153065 | [10 empty] | 0.04893901 | 1.061182
[17 empty] | 0.04128788 | 2.139934 | [10 empty] | 0.04900341 | 1.072708
[17 empty] | 0.04140595 | 2.125926 | [10 empty] | 0.04906765 | 1.077028
[17 empty] | 0.04140578 | 2.113665 | [10 empty] | 0.04920633 | 1.066217
[17 empty] | 0.04148206 | 2.131184 | [10 empty] | 0.04931302 | 1.058288
[17 empty] | 0.04153283 | 2.136441 | [10 empty] | 0.04938814 | 1.070534
[17 empty] | 0.04171874 | 2.139952 | [10 empty] | 0.04951669 | 1.082778
[17 empty] | 0.04182846 | 2.13295 | [10 empty] | 0.04963362 | 1.056116
[17 empty] | 0.04186214 | 2.125069 | [10 empty] | 0.0497186 | 1.0345
[17 empty] | 0.04195521 | 2.134707 | [10 empty] | 0.04983633 | 1.04098
[17 empty] | 0.04202285 | 2.138213 | [10 empty] | 0.04991156 | 1.058269
[17 empty] | 0.04211559 | 2.12508 | [10 empty] | 0.04999752 | 1.076998
[17 empty] | 0.0422339 | 2.127713 | [10 empty] | 0.05015744 | 1.060422
[17 empty] | 0.0424451 | 2.126846 | [10 empty] | 0.05025322 | 1.043128
[17 empty] | 0.04260556 | 2.123349 | [10 empty] | 0.05038182 | 1.057533
[17 empty] | 0.04272372 | 2.115472 | [10 empty] | 0.05043573 | 1.076984
[17 empty] | 0.04285898 | 2.121608 | [10 empty] | 0.05045754 | 1.094995
[17 empty] | 0.04296046 | 2.128619 | [10 empty] | 0.05059602 | 1.075538
[17 empty] | 0.04310396 | 2.119867 | [10 empty] | 0.05057412 | 1.053925
[17 empty] | 0.04329795 | 2.09798 | [10 empty] | 0.05069117 | 1.032307
[17 empty] | 0.04353448 | 2.096238 | [10 empty] | 0.05081981 | 1.048153
[17 empty] | 0.04368651 | 2.093617 | [10 empty] | 0.05088444 | 1.069044
[17 empty] | 0.04378764 | 2.076105 | [10 empty] | 0.05092751 | 1.082012
[17 empty] | 0.04393158 | 2.098882 | [10 empty] | 0.05108741 | 1.064715
[17 empty] | 0.04404118 | 2.083123 | [10 empty] | 0.05118328 | 1.051023
[17 empty] | 0.04420984 | 2.061234 | [10 empty] | 0.05148253 | 1.050293
[17 empty] | 0.04430245 | 2.039343 | [10 empty] | 0.05167514 | 1.059653
[17 empty] | 0.04434493 | 2.055985 | [10 empty] | 0.05188887 | 1.058205
[17 empty] | 0.04443811 | 2.073505 | [10 empty] | 0.05213477 | 1.061079
[17 empty] | 0.04459876 | 2.083146 | [10 empty] | 0.05239152 | 1.071157
[17 empty] | 0.04482678 | 2.077025 | [10 empty] | 0.05252014 | 1.086283
[17 empty] | 0.04490245 | 2.05163 | [10 empty] | 0.05260586 | 1.094926
[17 empty] | 0.04497844 | 2.04813 | [10 empty] | 0.05268048 | 1.086998
[17 empty] | 0.04503785 | 2.0674 | [10 empty] | 0.05273354 | 1.071146
[17 empty] | 0.04522399 | 2.087551 | [10 empty] | 0.05285087 | 1.061056
[17 empty] | 0.04539307 | 2.095441 | [10 empty] | 0.05291521 | 1.069699
[17 empty] | 0.04566342 | 2.096328 | [10 empty] | 0.05304373 | 1.080502
[17 empty] | 0.04583249 | 2.103341 | [10 empty] | 0.05316097 | 1.066809
[17 empty] | 0.04596745 | 2.088458 | [10 empty] | 0.0532033 | 1.049517
[17 empty] | 0.04617015 | 2.084964 | [10 empty] | 0.05332054 | 1.035824
[17 empty] | 0.04631366 | 2.077088 | [10 empty] | 0.05340626 | 1.044467
[17 empty] | 0.04638972 | 2.078842 | [10 empty] | 0.05349207 | 1.057433
[17 empty] | 0.04642377 | 2.097236 | [10 empty] | 0.05352457 | 1.075443
[17 empty] | 0.04651697 | 2.115631 | [10 empty] | 0.05365262 | 1.066793
[17 empty] | 0.04670255 | 2.096372 | [10 empty] | 0.05367355 | 1.04806
[17 empty] | 0.04682075 | 2.091122 | [10 empty] | 0.05390851 | 1.040848
[17 empty] | 0.04687963 | 2.072732 | [10 empty] | 0.05413295 | 1.04012
[17 empty] | 0.04693892 | 2.083244 | [10 empty] | 0.05426079 | 1.022825
[17 empty] | 0.0472093 | 2.085883 | [10 empty] | 0.05442146 | 1.037229
[17 empty] | 0.04728519 | 2.076253 | [10 empty] | 0.05440057 | 1.057403
[17 empty] | 0.04731071 | 2.088515 | [10 empty] | 0.05447566 | 1.068928
[17 empty] | 0.04733614 | 2.094647 | [10 empty] | 0.05461424 | 1.053794
[17 empty] | 0.04747964 | 2.085895 | [10 empty] | 0.05469937 | 1.037941
[17 empty] | 0.04760621 | 2.07539 | [10 empty] | 0.05474179 | 1.02425
[17 empty] | 0.04767371 | 2.069262 | [10 empty] | 0.05480613 | 1.032894
[17 empty] | 0.04771599 | 2.071892 | [10 empty] | 0.0548277 | 1.040818
[17 empty] | 0.04777526 | 2.081528 | [10 empty] | 0.05500979 | 1.057383
[17 empty] | 0.04782605 | 2.088537 | [10 empty] | 0.05513786 | 1.049454
[17 empty] | 0.04797787 | 2.071027 | [10 empty] | 0.05522304 | 1.035762
[17 empty] | 0.04802832 | 2.054389 | [10 empty] | 0.05530903 | 1.055933
[17 empty] | 0.0480707 | 2.064024 | [10 empty] | 0.05535216 | 1.071782
[17 empty] | 0.04811324 | 2.085045 | [10 empty] | 0.05540607 | 1.091233
[17 empty] | 0.04813865 | 2.089426 | [10 empty] | 0.05553413 | 1.083303
[17 empty] | 0.04821432 | 2.06403 | [10 empty] | 0.05562993 | 1.066729
[17 empty] | 0.04826477 | 2.047392 | [10 empty] | 0.05572569 | 1.048715
[17 empty] | 0.04835776 | 2.051775 | [10 empty] | 0.05581144 | 1.058798
[17 empty] | 0.04846773 | 2.061414 | [10 empty] | 0.05585455 | 1.073927
[17 empty] | 0.0484847 | 2.066669 | [10 empty] | 0.05595106 | 1.086892
[17 empty] | 0.04857749 | 2.057039 | [10 empty] | 0.056004 | 1.065997
[17 empty] | 0.04875474 | 2.045661 | [10 empty] | 0.05604623 | 1.044381
[17 empty] | 0.04885606 | 2.041286 | [10 empty] | 0.05614196 | 1.024925
[17 empty] | 0.04892341 | 2.024649 | [10 empty] | 0.05629173 | 1.030684
[17 empty] | 0.04899076 | 2.008012 | [10 empty] | 0.05631357 | 1.050136
[17 empty] | 0.04899096 | 2.022024 | [10 empty] | 0.05639932 | 1.06022
[17 empty] | 0.0490334 | 2.036039 | [10 empty] | 0.05653792 | 1.045806
[17 empty] | 0.04910113 | 2.046552 | [10 empty] | 0.05668733 | 1.036435
[17 empty] | 0.04921944 | 2.049184 | [10 empty] | 0.05676227 | 1.041476
[17 empty] | 0.04927868 | 2.056193 | [10 empty] | 0.0567626 | 1.055165
[17 empty] | 0.04932962 | 2.073711 | [10 empty] | 0.05682704 | 1.068132
[17 empty] | 0.04943085 | 2.063206 | [10 empty] | 0.05707273 | 1.06236
[17 empty] | 0.04954041 | 2.044818 | [10 empty] | 0.05723317 | 1.067398
[17 empty] | 0.04970069 | 2.028185 | [10 empty] | 0.05726565 | 1.084688
[17 empty] | 0.0497766 | 2.01943 | [10 empty] | 0.05731938 | 1.096935
[17 empty] | 0.04984444 | 2.036949 | [10 empty] | 0.05744724 | 1.08036
[17 empty] | 0.04991218 | 2.048337 | [10 empty] | 0.05747891 | 1.063788
[17 empty] | 0.04998834 | 2.057099 | [10 empty] | 0.0574998 | 1.043614
[17 empty] | 0.0500562 | 2.076369 | [10 empty] | 0.05758496 | 1.029202
[17 empty] | 0.05006431 | 2.052723 | [10 empty] | 0.05768124 | 1.032801
[17 empty] | 0.05019079 | 2.035212 | [10 empty] | 0.05772441 | 1.050091
[17 empty] | 0.05021629 | 2.046599 | [10 empty] | 0.05774591 | 1.055133
[17 empty] | 0.05033469 | 2.055362 | [10 empty] | 0.05786348 | 1.05513
[17 empty] | 0.05044456 | 2.057994 | [10 empty] | 0.05804502 | 1.048639
[17 empty] | 0.05052077 | 2.070258 | [10 empty] | 0.05819476 | 1.052957
[17 empty] | 0.05063907 | 2.072015 | [10 empty] | 0.05829126 | 1.065923
[17 empty] | 0.05073223 | 2.088659 | [10 empty] | 0.05839832 | 1.073124
[17 empty] | 0.05079951 | 2.066767
[17 empty] | 0.05090074 | 2.056261
[17 empty] | 0.05098532 | 2.063271
[17 empty] | 0.05105306 | 2.07466
[17 empty] | 0.05117114 | 2.060652
[17 empty] | 0.05128087 | 2.05365
[17 empty] | 0.05137362 | 2.041392
[17 empty] | 0.05153431 | 2.05366
[17 empty] | 0.05162741 | 2.06505
[17 empty] | 0.0518131 | 2.053672
[17 empty] | 0.05196518 | 2.054554
[17 empty] | 0.0521088 | 2.05456
[17 empty] | 0.05223543 | 2.047559
[17 empty] | 0.05240425 | 2.037933
[17 empty] | 0.05254806 | 2.051076
[17 empty] | 0.0526412 | 2.065968
[17 empty] | 0.05275874 | 2.014301
[17 empty] | 0.05275074 | 2.045829
[17 empty] | 0.05285216 | 2.048461
[17 empty] | 0.05297861 | 2.029199
[17 empty] | 0.05309694 | 2.033583
[17 empty] | 0.05319846 | 2.043221
[17 empty] | 0.05324041 | 2.023079
[17 empty] | 0.05326552 | 2.00644
[17 empty] | 0.05340057 | 1.997687
[17 empty] | 0.05362046 | 2.014337
[17 empty] | 0.05373893 | 2.028355
[17 empty] | 0.05378944 | 2.01522
[17 empty] | 0.05386524 | 1.999459
[17 empty] | 0.05401734 | 2.001217
[17 empty] | 0.05409345 | 2.006475
[17 empty] | 0.05418624 | 1.996845
[17 empty] | 0.05428793 | 2.018744
[17 empty] | 0.05429663 | 2.036261
[17 empty] | 0.0544318 | 2.036266
[17 empty] | 0.05445686 | 2.016124
[17 empty] | 0.05452419 | 1.998611
[17 empty] | 0.05462592 | 2.023137
[17 empty] | 0.05465997 | 2.041531
[17 empty] | 0.05471081 | 2.052042
[17 empty] | 0.05492176 | 2.033659
[17 empty] | 0.05507397 | 2.044176
[17 empty] | 0.05517546 | 2.052062
[17 empty] | 0.05533569 | 2.031925
[17 empty] | 0.05546245 | 2.034558
[17 empty] | 0.05566523 | 2.036318
[17 empty] | 0.0558006 | 2.050337
[17 empty] | 0.05589365 | 2.058223
[17 empty] | 0.05596951 | 2.045965
[17 empty] | 0.05601151 | 2.029326
[17 empty] | 0.05605357 | 2.016191
[17 empty] | 0.05609604 | 2.032833
[17 empty] | 0.05625658 | 2.034591
[17 empty] | 0.0564171 | 2.034598
[17 empty] | 0.05652705 | 2.043361
[17 empty] | 0.05662006 | 2.04862
[17 empty] | 0.05670436 | 2.036362
[17 empty] | 0.05684793 | 2.032865
[17 empty] | 0.05689848 | 2.023233
[17 empty] | 0.05694086 | 2.032869
[17 empty] | 0.05700864 | 2.046009
[17 empty] | 0.05715229 | 2.048642
[17 empty] | 0.05721122 | 2.033756
[17 empty] | 0.0572025 | 2.014488
[17 empty] | 0.05727021 | 2.023249
[17 empty] | 0.05732109 | 2.037264
[17 empty] | 0.05739699 | 2.027633
[17 empty] | 0.0574052 | 2.010993
[17 empty] | 0.05748096 | 1.991729
[17 empty] | 0.05758248 | 2.001367
[17 empty] | 0.0577178 | 2.011882
[17 empty] | 0.05781928 | 2.018893
[17 empty] | 0.05791223 | 2.020648
[17 empty] | 0.05791193 | 1.999629
[17 empty] | 0.05796231 | 1.977736
[17 empty] | 0.05808066 | 1.982996
[17 empty] | 0.0581315 | 1.993507
[17 empty] | 0.05816555 | 2.011901
[17 empty] | 0.05836855 | 2.02855
[17 empty] | 0.0584527 | 2.005782
[17 empty] | 0.05856232 | 1.990898
[17 empty] | 0.05860422 | 1.967253
[17 empty] | 0.05867154 | 1.947988
[17 empty] | 0.05868027 | 1.968132
[17 empty] | 0.05871434 | 1.987401
[17 empty] | 0.05877367 | 2.001417
[17 empty] | 0.05880724 | 1.985654
[17 empty] | 0.05894239 | 1.983908
[17 empty] | 0.05905227 | 1.987416
[17 empty] | 0.05914539 | 2.001432
[17 empty] | 0.05927199 | 1.99268
[17 empty] | 0.05932252 | 1.981296
[17 empty] | 0.05938187 | 1.996188
[17 empty] | 0.05944968 | 2.011955
[17 empty] | 0.05954278 | 2.02422
[17 empty] | 0.05960215 | 2.039987
[17 empty] | 0.05972012 | 2.018973
[17 empty] | 0.05981278 | 1.999709
[17 empty] | 0.05989714 | 1.990954
[17 empty] | 0.05999029 | 2.006723
[17 empty] | 0.06012551 | 2.010232
[17 empty] | 0.06020132 | 1.99447
[17 empty] | 0.06023537 | 2.012864
[17 empty] | 0.06030301 | 2.01637
[17 empty] | 0.06037889 | 2.005863
77 | [5 empty] | 1000
77 | [5 empty] | 1000

## 50
| Strain | Diff. Stress (Mpa) | Strain | Diff. Stress (Mpa) |  | Strain | Diff. Stress (Mpa) | Strain | Diff. Stress (Mpa)
| 0 | 0 | 0 | 0 |  | 0 | 0 | 0 | 0
| 0.0006244202 | 8.153605 | 0.0009315629 | 12.58323 |  | 0.0005790912 | 5.142479 | 0.001362498 | 11.51474
| 0.0009806374 | 8.976985 | 0.001279245 | 14.03378 |  | 0.001134947 | 5.282363 | 0.001352732 | 11.93395
| 0.00207756 | 9.369616 | 0.0008942236 | 15.32711 |  | 0.001501503 | 5.547961 | 0.00134557 | 12.24137
| 0.002938072 | 9.13493 | 0.00124564 | 16.50327 |  | 0.002528493 | 5.464387 | 0.001432245 | 12.52087
| 0.00392319 | 8.743524 | 0.001839869 | 17.83638 |  | 0.003092162 | 5.268902 | 0.001986473 | 12.73062
| 0.004785835 | 8.352045 | 0.001946339 | 19.0124 |  | 0.004307802 | 5.087561 | 0.00216796 | 12.94028
| 0.006252844 | 8.5489 | 0.001803063 | 20.54106 |  | 0.00514712 | 5.059833 | 0.002346518 | 13.27569
| 0.007224626 | 9.137451 | 0.002155013 | 21.67802 |  | 0.006267296 | 4.976284 | 0.002241288 | 13.7927
| 0.008197476 | 9.647605 | 0.002749241 | 23.01113 |  | 0.00720338 | 4.79487 | 0.002231196 | 14.22588
| 0.009293865 | 10.07943 | 0.003213529 | 24.89293 |  | 0.007664098 | 5.018571 | 0.002223383 | 14.56125
| 0.01027045 | 10.3152 | 0.003444073 | 25.95143 |  | 0.008593997 | 5.102658 | 0.002406498 | 14.70104
| 0.01148771 | 10.8647 | 0.003429137 | 27.04898 |  | 0.009803126 | 5.200791 | 0.003146771 | 14.92481
| 0.01270764 | 11.2182 | 0.003781087 | 28.18595 |  | 0.009799545 | 5.354502 | 0.00351235 | 15.23233
| 0.01368102 | 11.68916 | 0.004745935 | 29.28408 |  | 0.01035377 | 5.564254 | 0.003779536 | 15.76341
| 0.01538658 | 12.35654 | 0.005590978 | 30.18614 |  | 0.01081612 | 5.718087 | 0.003959721 | 16.02895
| 0.01672524 | 12.9845 | 0.00594026 | 31.5191 |  | 0.01174569 | 5.816147 | 0.004420438 | 16.25266
| 0.01892229 | 13.53457 | 0.006648961 | 33.44025 |  | 0.01286424 | 5.802467 | 0.004786017 | 16.56018
| 0.02014542 | 13.65289 | 0.006514753 | 34.30254 |  | 0.01388602 | 5.942472 | 0.005149969 | 16.93756
| 0.0216119 | 13.88894 | 0.007356594 | 35.43979 |  | 0.01509548 | 6.026632 | 0.005515873 | 17.23111
| 0.02332118 | 14.28193 | 0.007340058 | 36.65494 |  | 0.01612377 | 5.887163 | 0.005603199 | 17.48266
| 0.02527808 | 14.47908 | 0.007689874 | 37.9487 |  | 0.01696537 | 5.76162 | 0.006250612 | 17.69244
| 0.02711091 | 14.79374 | 0.007797945 | 39.00713 |  | 0.0178982 | 5.719943 | 0.007178884 | 17.84639
| 0.02845651 | 14.91213 | 0.007905482 | 40.10475 |  | 0.01901707 | 5.692288 | 0.00782825 | 17.97233
| 0.02980372 | 14.91292 | 0.007891614 | 41.12391 |  | 0.01966904 | 5.706433 | 0.008850032 | 18.11233
| 0.03126753 | 15.34497 | 0.009227081 | 41.98706 |  | 0.02087491 | 5.944304 | 0.009688699 | 18.11255
| 0.03273027 | 15.85541 | 0.01070209 | 41.59594 |  | 0.02199216 | 5.986518 | 0.01061632 | 18.29445
| 0.034078 | 15.817 | 0.01107965 | 40.85139 |  | 0.02264446 | 5.986689 | 0.01135952 | 18.39247
| 0.03480911 | 16.09182 | 0.01146093 | 39.83245 |  | 0.02366624 | 6.126694 | 0.01154199 | 18.5602
| 0.03567015 | 15.81794 | 0.01245779 | 38.57868 |  | 0.02450328 | 6.196783 | 0.01228226 | 18.78397
| 0.03763132 | 15.7015 | 0.0127102 | 38.03005 |  | 0.0249666 | 6.308694 | 0.01264979 | 19.00765
| 0.039101 | 15.70236 | 0.01308775 | 37.2855 |  | 0.02570915 | 6.434653 | 0.01330599 | 18.84014
| 0.04106003 | 15.74271 | 0.01346211 | 36.77614 |  | 0.02682607 | 6.490841 | 0.01312255 | 18.71432
| 0.04196055 | 12.56815 | 0.01383859 | 36.10998 |  | 0.02738421 | 6.532909 | 0.01368525 | 18.56076
| 0.04415813 | 13.07903 | 0.01433595 | 35.56149 |  | 0.02859594 | 6.519252 | 0.01461938 | 18.46319
| 0.04611023 | 13.62896 | 0.01483491 | 34.89541 |  | 0.02971677 | 6.407756 | 0.01462198 | 18.3514
| 0.04782005 | 13.98275 | 0.01570076 | 34.26874 |  | 0.03018269 | 6.407878 | 0.01537072 | 18.21186
| 0.04867736 | 13.98325 | 0.01644413 | 33.642 |  | 0.03130026 | 6.436118 | 0.0160266 | 18.05832
| 0.0500187 | 14.41523 | 0.01730785 | 33.17213 |  | 0.03232335 | 6.520229 | 0.01668345 | 17.86286
| 0.05209807 | 14.61244 | 0.01878499 | 32.62421 |  | 0.03306655 | 6.61824 | 0.01715296 | 17.70927
| 0.05503796 | 14.57497 | 0.01989205 | 32.27208 |  | 0.03362176 | 6.786071 | 0.01771663 | 17.51378
| 0.05638569 | 14.53657 | 0.02136652 | 31.92016 |  | 0.0349244 | 6.870255 | 0.01827769 | 17.43009
| 0.05809978 | 14.57677 | 0.02369831 | 31.56874 |  | 0.03566825 | 6.940319 | 0.01930663 | 17.26267
| 0.05956572 | 14.85202 | 0.0254172 | 31.25616 |  | 0.03613157 | 7.052231 | 0.01968165 | 17.16495
| 0.06091026 | 15.04881 | 0.02652426 | 30.90403 |  | 0.0367881 | 6.870744 | 0.02033949 | 16.92757
| 0.06250187 | 15.08894 | 0.02836775 | 30.43473 |  | 0.03688422 | 6.745005 | 0.0211775 | 16.95574
| 0.06384908 | 15.08973 | 0.02996364 | 30.16127 |  | 0.03744203 | 6.801046 | 0.0221087 | 16.98393
| 0.06617713 | 15.01271 | 0.03192854 | 29.77044 |  | 0.03818979 | 6.703425 | 0.02275807 | 17.10986
| 0.06826344 | 14.70034 | 0.03364743 | 29.45786 |  | 0.03884306 | 6.661675 | 0.02397143 | 17.02634
| 0.07083804 | 14.50586 | 0.0362231 | 29.18499 |  | 0.0398707 | 6.550154 | 0.02462828 | 16.83088
| 0.07304415 | 14.38957 | 0.03794038 | 28.99001 |  | 0.04099218 | 6.41071 | 0.02537702 | 16.69133
| 0.07573803 | 14.43035 | 0.03953787 | 28.59896 |  | 0.04127271 | 6.368862 | 0.02640238 | 16.67763
| 0.07855437 | 14.4712 | 0.04076793 | 28.2077 |  | 0.0421091 | 6.466898 | 0.02733521 | 16.63595
| 0.08137125 | 14.47286 | 0.04187019 | 28.20834 |  | 0.04322407 | 6.606928 | 0.02854857 | 16.55243
| 0.08320994 | 14.35634 | 0.04296978 | 28.40498 |  | 0.04340686 | 6.760687 | 0.02957752 | 16.38501
| 0.08505024 | 14.12224 | 0.04481007 | 28.17087 |  | 0.0438666 | 7.02631 | 0.03032528 | 16.28739
| 0.08676966 | 13.77046 | 0.04640809 | 27.74063 |  | 0.04461794 | 6.774979 | 0.03098148 | 16.11988
| 0.08958708 | 13.73292 | 0.04886288 | 27.35009 |  | 0.0459209 | 6.845189 | 0.03191757 | 15.93846
| 0.09191246 | 13.85188 | 0.05094759 | 27.15532 |  | 0.04703685 | 6.943298 | 0.0331319 | 15.81302
| 0.09374902 | 13.89216 | 0.05339865 | 27.03916 |  | 0.04852814 | 6.929715 | 0.03434689 | 15.65962
| 0.09472881 | 13.89273 | 0.05437844 | 27.03974 |  | 0.0502058 | 6.916181 | 0.03564986 | 15.72983
| 0.0965675 | 13.77622 | 0.05548016 | 27.07959 |  | 0.05085581 | 7.014168 | 0.03620734 | 15.79985
| 0.09828639 | 13.46364 | 0.05657922 | 27.31543 |  | 0.05132467 | 6.888526 | 0.0376074 | 15.7024
| 0.09780503 | 12.83618 | 0.05878853 | 26.96394 |  | 0.0519825 | 6.651144 | 0.03807853 | 15.47894
| 0.09720761 | 11.73827 | 0.05989666 | 26.5334 |  | 0.05207113 | 6.8468 | 0.03845258 | 15.42314
| 0.09781304 | 12.24821 | 0.06069444 | 21.90844 |  | 0.0527218 | 6.91684 | 0.03892176 | 15.28353
| 0.09853827 | 12.95421 | 0.06179029 | 22.37946 |  | 0.05346305 | 7.098693 | 0.03957829 | 15.10204
| 0.09938651 | 13.62108 | 0.06178282 | 22.92824 |  | 0.05411079 | 7.294496 | 0.04069944 | 14.97657
| 0.1012161 | 14.17094 | 0.06214384 | 23.39884 |  | 0.05402118 | 7.140761 | 0.04172741 | 14.85108
| 0.1031688 | 14.68167 | 0.06287281 | 23.83045 |  | 0.05467706 | 6.987221 | 0.04266154 | 14.75351
| 0.1043919 | 14.79998 | 0.06409114 | 24.30155 |  | 0.05551931 | 6.83373 | 0.04396906 | 14.62808
| 0.108434 | 14.76316 | 0.06617532 | 24.14598 |  | 0.05571121 | 6.596226 | 0.04527333 | 14.6424
| 0.1107605 | 14.80373 | 0.06788887 | 24.22538 |  | 0.05589302 | 6.791907 | 0.04573665 | 14.75431
| 0.1114943 | 14.88256 | 0.07021533 | 24.26595 |  | 0.05682097 | 6.959835 | 0.04629316 | 14.86625
| 0.1127206 | 14.76568 | 0.07241984 | 24.26725 |  | 0.05756417 | 7.057847 | 0.04684966 | 14.97818
| 0.1171286 | 14.84667 | 0.07474629 | 24.30781 |  | 0.05812784 | 6.862361 | 0.05061516 | 13.34424
| 0.11884 | 15.08287 | 0.07597102 | 24.30853 |  | 0.05859605 | 6.764667 | 0.0510762 | 13.55396
| 0.1204353 | 14.84862 | 0.076831 | 24.11305 |  | 0.05897367 | 6.555159 | 0.05125964 | 13.67978
| 0.1223949 | 14.84977 | 0.07867076 | 23.91814 |  | 0.05961881 | 6.862752 | 0.05246812 | 13.80586
| 0.1233779 | 14.61515 | 0.08136517 | 23.91972 |  | 0.05998862 | 6.988613 | 0.05395908 | 13.80625
| 0.1297454 | 14.6973 | 0.08356968 | 23.92102 |  | 0.06129549 | 6.891139 | 0.05489191 | 13.76457
| 0.1313402 | 14.50224 | 0.08589667 | 23.92238 |  | 0.06213383 | 6.905332 | 0.05563284 | 13.9604
| 0.1335479 | 14.26835 | 0.08761236 | 23.845 |  | 0.06353324 | 6.83583 | 0.0562809 | 14.14223
| 0.1346523 | 14.1122 | 0.08932858 | 23.72841 |  | 0.06437386 | 6.752207 | 0.05702248 | 14.31011
| 0.1360006 | 14.0346 | 0.09030996 | 23.61139 |  | 0.06493655 | 6.598643 | 0.05767054 | 14.49194
| 0.1373446 | 14.27058 | 0.09190371 | 23.49473 |  | 0.06615056 | 6.487171 | 0.05832056 | 14.58992
| 0.1384437 | 14.50642 | 0.09349586 | 23.49567 |  | 0.06754834 | 6.487537 | 0.05981706 | 14.35276
| 0.1395443 | 14.62466 | 0.09496501 | 23.53573 |  | 0.06792368 | 6.375845 | 0.06112621 | 14.15747
| 0.1408894 | 14.78225 | 0.09692191 | 23.73287 |  | 0.0683857 | 6.543651 | 0.06178078 | 14.05982
| 0.1439533 | 14.62725 | 0.09949171 | 23.89118 |  | 0.0690354 | 6.655612 | 0.0630857 | 14.04619
| 0.1468943 | 14.51139 | 0.1023086 | 23.89284 |  | 0.06996497 | 6.753672 | 0.0644825 | 14.08848
| 0.148733 | 14.39487 | 0.1040232 | 23.89384 |  | 0.07015101 | 6.767695 | 0.06550526 | 14.18656
| 0.1510637 | 14.12185 | 0.1059828 | 23.895 |  | 0.07127152 | 6.670172 | 0.06624814 | 14.29855
| 0.1532698 | 14.00555 | 0.1081862 | 23.97469 |  | 0.07248683 | 6.502804 | 0.06755404 | 14.243
| 0.1559621 | 14.16393 | 0.1097762 | 24.13242 |  | 0.07267939 | 6.237353 | 0.06839531 | 14.13143
| 0.1571831 | 14.43904 | 0.1109946 | 24.60352 |  | 0.07287129 | 5.999848 | 0.06961062 | 13.96406
| 0.1595069 | 14.6756 | 0.1127055 | 24.87891 |  | 0.07361449 | 6.09786 | 0.0702652 | 13.86641
| 0.1615847 | 14.99041 | 0.1145404 | 25.03679 |  | 0.0741723 | 6.153901 | 0.07129284 | 13.75489
|  |  | 0.1161368 | 24.72414 |  | 0.07547559 | 6.210138 | 0.07175876 | 13.75502
|  |  | 0.1184953 | 22.41281 |  | 0.07603047 | 6.391943 | 0.07278738 | 13.60157
|  |  | 0.1189766 | 23.04027 |  | 0.07742727 | 6.43423 | 0.07428421 | 13.35044
|  |  | 0.1197029 | 23.66787 |  | 0.07901175 | 6.420671 | 0.07521996 | 13.183
|  |  | 0.1206731 | 24.37402 |  | 0.07984749 | 6.546654 | 0.07652391 | 13.21129
|  |  | 0.1222615 | 24.64934 |  | 0.08170891 | 6.644959 | 0.07754894 | 13.21155
|  |  | 0.1253218 | 24.76874 |  | 0.08328883 | 6.827032 | 0.07857235 | 13.28169
|  |  | 0.1274086 | 24.41718 |  | 0.08375215 | 6.938944 | 0.07884833 | 13.43548
|  |  | 0.1297356 | 24.41854 |  | 0.0858915 | 7.10719 | 0.07921488 | 13.70107
|  |  | 0.1313251 | 24.61547 |  | 0.08682108 | 7.20525 | 0.07996557 | 13.47769
|  |  | 0.1330397 | 24.61648 |  | 0.08747109 | 7.303237 | 0.08071431 | 13.33815
|  |  | 0.1347522 | 24.77428 |  | 0.08821625 | 7.317406 | 0.08118317 | 13.21251
|  |  | 0.1356052 | 25.08837 |  | 0.08923933 | 7.401517 | 0.08165105 | 13.12879
|  |  | 0.1367128 | 24.69704 |  | 0.08998351 | 7.457607 | 0.08211469 | 13.22672
|  |  | 0.1378188 | 24.4233 |  | 0.09166215 | 7.402152 | 0.08295271 | 13.25489
|  |  | 0.1388002 | 24.30628 |  | 0.09240991 | 7.304531 | 0.08444432 | 13.22733
|  |  | 0.1398993 | 24.54212 |  | 0.09325183 | 7.165014 | 0.08575087 | 13.14383
|  |  | 0.1414903 | 24.62145 |  | 0.09483403 | 7.249271 | 0.08714637 | 13.24202
|  |  | 0.1432018 | 24.85765 |  | 0.09641948 | 7.193791 | 0.08789478 | 13.11645
|  |  | 0.1447976 | 24.58419 |  | 0.09744452 | 7.19406 | 0.08855066 | 12.96291
|  |  | 0.1462684 | 24.50666 |  | 0.09762698 | 7.361793 | 0.08995039 | 12.87943
|  |  | 0.1478637 | 24.27241 |  | 0.09902769 | 7.236396 | 0.09088224 | 12.87968
|  |  | 0.1492125 | 24.15561 |  | 0.102009 | 7.265125 | 0.09172319 | 12.78208
|  |  | 0.1496998 | 24.35189 |  | 0.1037762 | 7.405326 | 0.09227904 | 12.92196
|  |  | 0.1503084 | 24.62663 |  | 0.1051704 | 7.559403 | 0.09311478 | 13.04795
|  |  | 0.1514075 | 24.86247 |  | 0.1055337 | 7.964738 | 0.09414307 | 12.90848
|  |  | 0.1530001 | 24.82421 |  | 0.106286 | 7.671485 | 0.09544864 | 12.8669
|  |  | 0.1542254 | 24.78573 |  | 0.1075887 | 7.75567 | 0.09675356 | 12.85327
|  |  | 0.15508 | 24.98223 |  | 0.1091722 | 7.784032 | 0.09787113 | 12.88151
|  |  | 0.1561828 | 24.94368 |  | 0.110757 | 7.7565 | 0.09861564 | 12.92362
|  |  | 0.157775 | 24.94461 |  | 0.1109404 | 7.882312 | 0.09926436 | 13.07751
|  |  | 0.1586344 | 24.78832 |  | 0.1118778 | 7.645003 | 0.09925915 | 13.30109
|  |  | 0.1596121 | 24.94569 |  | 0.1125327 | 7.533384 | 0.09934777 | 13.49674
|  |  | 0.1612016 | 25.14262 |  | 0.1127162 | 7.659196 | 0.1005576 | 13.56693
|  |  | 0.1623043 | 25.10407 |  | 0.1140198 | 7.701459 | 0.1013017 | 13.62302
|  |  | 0.1632879 | 24.83026 |  | 0.1153227 | 7.77167 | 0.1012985 | 13.76276
|  |  | 0.165249 | 24.71382 |  | 0.1169075 | 7.744137 | 0.1019488 | 13.84677
|  |  | 0.1668385 | 24.91074 |  | 0.1182111 | 7.7864 | 0.1028813 | 13.81907
|  |  | 0.1681825 | 25.14672 |  | 0.1195154 | 7.800716 | 0.1036294 | 13.70747
|  |  | 0.169281 | 25.42176 |  | 0.1207265 | 7.815007 | 0.1126983276 | 12.42426
|  |  | 0.1705042 | 25.54008 |  | 0.1211901 | 7.912945 | 0.1134386 | 12.64803
|  |  | 0.171608 | 25.42313 |  | 0.1219399 | 7.731482 | 0.1146468 | 12.78809
|  |  | 0.1738125 | 25.42443 |  | 0.1220366 | 7.577796 | 0.114363 | 12.96967
|  |  | 0.1752817 | 25.46449 |  | 0.1233396 | 7.648006 | 0.1152919 | 13.09568
[6 empty] | 0.124176 | 7.746042 | 0.1165026 | 13.12394
[6 empty] | 0.1256656 | 7.802327 | 0.1169666 | 13.20791
[6 empty] | 0.1268751 | 7.886487 | 0.1177079 | 13.38976
[6 empty] | 0.127344 | 7.760846 | 0.1190102 | 13.48792
[6 empty] | 0.1283687 | 7.775088 | 0.1199411 | 13.53009
[6 empty] | 0.1289297 | 7.691392 | 0.1207781 | 13.60017
[6 empty] | 0.1297697 | 7.635717 | 0.1214291 | 13.65624
[6 empty] | 0.1300535 | 7.454132 | 0.1221746 | 13.65643
[6 empty] | 0.130524 | 7.258622 | 0.1230168 | 13.50294
[6 empty] | 0.1307126 | 7.160855 | 0.123299 | 13.39123
[6 empty] | 0.1315503 | 7.202996 | 0.1245071 | 13.53128
[6 empty] | 0.1320136 | 7.314908 | 0.1252513 | 13.58737
[6 empty] | 0.1342484 | 7.385362 | 0.1263695 | 13.58766
[6 empty] | 0.134991 | 7.511321 | 0.1276758 | 13.51814
[6 empty] | 0.1354533 | 7.665154 | 0.12833 | 13.43447
[6 empty] | 0.1359183 | 7.707197 | 0.1290784 | 13.3089
[6 empty] | 0.1363816 | 7.819109 | 0.1299164 | 13.33707
[6 empty] | 0.137407 | 7.805404 | 0.1303788 | 13.4909
[6 empty] | 0.1383392 | 7.791674 | 0.1308437 | 13.53294
[6 empty] | 0.1383359 | 7.931411 | 0.1319646 | 13.42144
[6 empty] | 0.1389853 | 8.057346 | 0.1328071 | 13.25398
[6 empty] | 0.1403847 | 7.987843 | 0.1335552 | 13.14239
[6 empty] | 0.1414104 | 7.960164 | 0.1344867 | 13.1566
[6 empty] | 0.1427185 | 7.806795 | 0.1349507 | 13.24057
[6 empty] | 0.142714 | 8.002427 | 0.1356014 | 13.31061
[6 empty] | 0.1429913 | 8.100317 | 0.1365313 | 13.39469
[6 empty] | 0.1438263 | 8.254247 | 0.1372758 | 13.43681
[6 empty] | 0.1442897 | 8.366159 | 0.1384908 | 13.28342
[6 empty] | 0.1451261 | 8.464195 | 0.1397054 | 13.144
[6 empty] | 0.1461482 | 8.590227 | 0.1407341 | 12.99055
[6 empty] | 0.1468914 | 8.688238 | 0.1414825 | 12.86499
[6 empty] | 0.1475391 | 8.884041 | 0.1418572 | 12.78124
[6 empty] | 0.1486554 | 8.968176 | 0.1423208 | 12.87918
[6 empty] | 0.1489323 | 9.080039 | 0.1426916 | 12.96312
[6 empty] | 0.149581 | 9.233921
[6 empty] | 0.1501401 | 9.234067
[6 empty] | 0.1506035 | 9.345979
[6 empty] | 0.151259 | 9.206413
[6 empty] | 0.1522841 | 9.206681
[6 empty] | 0.1533088 | 9.220924
[6 empty] | 0.1547997 | 9.221314
[6 empty] | 0.1561047 | 9.207682
[6 empty] | 0.1571313 | 9.138082
[6 empty] | 0.1576924 | 9.054387
[6 empty] | 0.1579736 | 8.984591
[6 empty] | 0.1584375 | 9.068556
[6 empty] | 0.1589015 | 9.15252
[6 empty] | 0.1594587 | 9.236509
[6 empty] | 0.159923 | 9.3065
[6 empty] | 0.1605782 | 9.180907
[6 empty] | 0.16086 | 9.083164
[6 empty] | 0.1616084 | 8.957596
[6 empty] | 0.1624491 | 8.873974
[6 empty] | 0.1630105 | 8.776304
[6 empty] | 0.1638511 | 8.692682
[6 empty] | 0.1644121 | 8.608986
[6 empty] | 0.1649709 | 8.623106
[6 empty] | 0.1655274 | 8.735042
[6 empty] | 0.165619 | 8.804935
[6 empty] | 0.1660826 | 8.902873
[6 empty] | 0.1664564 | 8.86105
[6 empty] | 0.1667385 | 8.749333
[6 empty] | 0.1678577 | 8.707705
[6 empty] | 0.1686038 | 8.679953
[6 empty] | 0.169351 | 8.61028
[6 empty] | 0.1702828 | 8.610524
[6 empty] | 0.1709325 | 8.722485
[6 empty] | 0.1713958 | 8.834396
[6 empty] | 0.1722345 | 8.834616
[6 empty] | 0.1727952 | 8.764894
[6 empty] | 0.1733569 | 8.653251
[6 empty] | 0.1743849 | 8.527756
[6 empty] | 0.1752265 | 8.402212
[6 empty] | 0.1761574 | 8.444378
[6 empty] | 0.1770902 | 8.402701
[6 empty] | 0.1776513 | 8.319005
[6 empty] | 0.178399 | 8.221384
[6 empty] | 0.1787679 | 8.389166
[6 empty] | 0.1791396 | 8.431185
[6 empty] | 0.1798832 | 8.515223
[6 empty] | 0.1807209 | 8.557364
[6 empty] | 0.1815621 | 8.445794
[6 empty] | 0.1822164 | 8.362122
[6 empty] | 0.183431 | 8.222703
77 |  |  |  |  | 1000
77 |  |  |  |  | 1000

## 51
| Strain | Stress (Mpa) | Strain | Stress (Mpa) | Strai+F7:G32n | Stress (Mpa) | Strain | Stress (Mpa) | Strain | Stress (Mpa)
| 0 | 0 | 0 | 0 | 0 | 0 | 0 | 0 | 0 | 0
| 0.0001819743 | 0.8402924 | 0.0005244554 | 1.345275 | 0.000632496 | 1.115747 | 0.0007853167 | 1.133608 | 0.0004663949 | 1.261072
| 0.0006140471 | 2.471549 | 0.001375365 | 3.49629 | 0.001431846 | 2.481159 | 0.00164706 | 2.115624 | 0.0008691349 | 2.247955
| 0.001267713 | 4.953742 | 0.001863517 | 4.790673 | 0.002463979 | 4.124935 | 0.002294966 | 2.679708 | 0.001119347 | 2.55041
| 0.001717648 | 6.562331 | 0.002323017 | 6.00204 | 0.00351495 | 5.640832 | 0.003143072 | 3.228482 | 0.001422497 | 2.855002
| 0.00237958 | 8.787581 | 0.00267412 | 6.846507 | 0.003992281 | 6.198034 | 0.003986922 | 3.601669 | 0.001703744 | 2.983294
| 0.00288256 | 10.38662 | 0.002945369 | 7.418782 | 0.004243577 | 6.38359 | 0.004767912 | 3.773515 | 0.001921699 | 2.957006
| 0.00334076 | 11.73826 | 0.003368246 | 8.137507 | 0.004395964 | 6.44821 | 0.005972507 | 3.950759 | 0.002216226 | 2.922113
| 0.003776842 | 12.93699 | 0.003774886 | 8.70355 | 0.004643003 | 6.458179 | 0.006801203 | 4.054364 | 0.002482536 | 2.757443
| 0.004110732 | 13.73398 | 0.004258641 | 9.202539 | 0.004860741 | 6.45527 | 0.007766157 | 4.058218 | 0.00285472 | 2.597045
| 0.004583947 | 14.73541 | 0.004901315 | 9.696246 | 0.005120519 | 6.360503 | 0.008966819 | 4.024805 | 0.00321514 | 2.436173
| 0.005232209 | 15.89592 | 0.005346388 | 9.924704 | 0.00536276 | 6.253334 | 0.01015593 | 3.967537 | 0.003740794 | 2.223497
| 0.005807474 | 16.67926 | 0.005798643 | 10.01312 | 0.005629503 | 6.041904 | 0.01118635 | 3.892172 | 0.004100348 | 2.156144
| 0.006215306 | 17.11672 | 0.006110383 | 10.0257 | 0.005978701 | 5.822108 | 0.01214618 | 3.813958 | 0.004702141 | 1.981623
| 0.006799594 | 17.56129 | 0.00641155 | 9.909212 | 0.006410245 | 5.605633 |  |  | 0.005155588 | 1.941448
| 0.007344659 | 17.79378 | 0.006848868 | 9.704666 | 0.007314182 | 5.209417 |  |  | 0.005632454 | 1.913913
| 0.007914552 | 17.88695 | 0.007133257 | 9.493948 | 0.008111378 | 4.902448 |  |  | 0.006080019 | 1.8735
| 0.008573323 | 17.91353 | 0.007613373 | 9.115713 | 0.008895943 | 4.688524 |  |  | 0.006616029 | 1.813268
| 0.009268577 | 17.81294 | 0.008069745 | 8.759908 | 0.009827231 | 4.515604 |  |  | 0.007098668 | 1.79766
| 0.009793581 | 17.67041 | 0.008769224 | 8.203414 | 0.01064066 | 4.361316 |  |  | 0.007646334 | 1.749593
| 0.01033677 | 17.47013 | 0.009473285 | 7.787438 | 0.0114541 | 4.207029 |  |  | 0.008141062 | 1.699389
| 0.01091024 | 17.17752 | 0.01024804 | 7.36262 | 0.01195492 | 4.133683 |  |  | 0.008777172 | 1.631502
| 0.01134864 | 16.85608 | 0.01095101 | 7.063543 |  |  |  |  | 0.009431036 | 1.552637
| 0.01178127 | 16.5227 | 0.01177195 | 6.734144 |  |  |  |  | 0.01015559 | 1.464929
| 0.01227979 | 16.06335 | 0.01287566 | 6.369376
| 0.01314732 | 15.15111 | 0.01388406 | 6.129401
| 0.01396866 | 14.14346 | 0.01491588 | 5.902066
| 0.01446238 | 13.56696
| 0.01502777 | 12.87642
77 | [5 empty] | 1000
77 | [5 empty] | 1000

## 56
| Raw Strain % | Stress (Mpa) | Raw Strain | Stress (Mpa) | Raw Strain | Stress (Mpa) | Raw Strain | Stress (Mpa) | Raw Strain | Stress (Mpa) | strain | Stress (Mpa) | Raw Strain | Stress (Mpa) | Raw Strain | Stress (Mpa) | Raw Strain | Stress (Mpa) | Raw Strain | Stress (Mpa) | Raw Strain | Stress (Mpa) | Raw Strain | Stress (Mpa) | Raw Strain | Stress (Mpa) | Raw Strain | Stress (Mpa) | Raw Strain % | Stress (Mpa) | Raw Strain | Stress (Mpa) | Raw Strain | Stress (Mpa) | Raw Strain | Stress (Mpa) | Raw Strain | Stress (Mpa) | Raw Strain | Stress (Mpa) | Raw Strain | Stress (Mpa) | Raw Strain | Stress (Mpa) | Raw Strain | Stress (Mpa) | Raw Strain | Stress (Mpa) | Raw Strain | Stress (Mpa) | Raw Strain | Stress (Mpa) | Raw Strain | Stress (Mpa) | Raw Strain | Stress (Mpa)
| 0.004697695 | 0.01319828 | 0.02505437 | 0.04843769 | 0.153458 | 0.0181388 | 0.05324054 | 0.02656291 | 0.1362331 | 0.02686691 | 0.04697695 | 0.02653997 | 0.06107003 | 0.01340478 | 0.01477251 | 0.007809958 | 0.007729484 | 0.01311678 | 0.007729484 | 0.01311678 | 0.003640756 | 0.005357042 | 0.003326609 | 0.008266945 | 0.005843371 | 0.01893659 | 0.003326609 | 0.008266945 | 0 | 0 | 0 | 0 | 0 | 0 | 0 | 0 | 0 | 0 | 0 | 0 | 0 | 0 | 0 | 0 | 0 | 0 | 0 | 0 | 0 | 0 | 0 | 0 | 0 | 0 | 0 | 0
| 0.03444976 | 0.105615 | 0.09238799 | 0.1541788 | 0.2521096 | 0.1943243 | 0.1190083 | 0.1191115 | 0.1738147 | 0.08854304 | 0.1111788 | 0.1454565 | 0.1487603 | 0.09284687 | 0.04178386 | 0.007809958 | 0.01024625 | 0.02378642 | 0.01024625 | 0.02378642 | 0.008672847 | 0.01311678 | 0.006472894 | 0.02475639 | 0.0115057 | 0.0393059 | 0.005214564 | 0.01990655 | 0.0003444976 | 0.105615 | 0.0009238799 | 0.1541788 | 0.002521096 | 0.1943243 | 0.001190083 | 0.1191115 | 0.001738147 | 0.08854304 | 0.001111788 | 0.1454565 | 0.001487603 | 0.09284687 | 0.0004178386 | 0.007809958 | 0.0001024625 | 0.02378642 | 0.0001024625 | 0.02378642 | 8.672847e-05 | 0.01311678 | 6.472894e-05 | 0.02475639 | 0.000115057 | 0.0393059 | 5.214564e-05 | 0.01990655
| 0.08299261 | 0.180518 | 0.1644193 | 0.2555416 | 0.4071335 | 0.39709 | 0.1863419 | 0.1940834 | 0.2192258 | 0.1326654 | 0.1644193 | 0.1852119 | 0.200435 | 0.2029263 | 0.06204236 | 0.007809958 | 0.01810966 | 0.04318577 | 0.01810966 | 0.04318577 | 0.01433446 | 0.02669633 | 0.01213522 | 0.04512571 | 0.01842472 | 0.04900558 | 0.008675099 | 0.03445606 | 0.0008299261 | 0.180518 | 0.001644193 | 0.2555416 | 0.004071335 | 0.39709 | 0.001863419 | 0.1940834 | 0.002192258 | 0.1326654 | 0.001644193 | 0.1852119 | 0.00200435 | 0.2029263 | 0.0006204236 | 0.007809958 | 0.0001810966 | 0.04318577 | 0.0001810966 | 0.04318577 | 0.0001433446 | 0.02669633 | 0.0001213522 | 0.04512571 | 0.0001842472 | 0.04900558 | 8.675099e-05 | 0.03445606
| 0.1252719 | 0.2553982 | 0.2474119 | 0.3305709 | 0.5104828 | 0.5073587 | 0.2536755 | 0.2646597 | 0.277164 | 0.1988117 | 0.2505437 | 0.2426702 | 0.2552414 | 0.2998303 | 0.07765926 | 0.01692158 | 0.02597235 | 0.05579535 | 0.02597235 | 0.05579535 | 0.02597163 | 0.04900558 | 0.01936952 | 0.06258512 | 0.02785908 | 0.05579535 | 0.01339417 | 0.05579535 | 0.001252719 | 0.2553982 | 0.002474119 | 0.3305709 | 0.005104828 | 0.5073587 | 0.002536755 | 0.2646597 | 0.00277164 | 0.1988117 | 0.002505437 | 0.2426702 | 0.002552414 | 0.2998303 | 0.0007765926 | 0.01692158 | 0.0002597235 | 0.05579535 | 0.0002597235 | 0.05579535 | 0.0002597163 | 0.04900558 | 0.0001936952 | 0.06258512 | 0.0002785908 | 0.05579535 | 0.0001339417 | 0.05579535
| 0.1722488 | 0.3127131 | 0.3304045 | 0.4056001 | 0.5762505 | 0.5955117 | 0.2975207 | 0.3439412 | 0.3288386 | 0.220979 | 0.2959548 | 0.2999794 | 0.3084819 | 0.3967286 | 0.0979201 | 0.03904979 | 0.03069039 | 0.06743496 | 0.03069039 | 0.06743496 | 0.04075335 | 0.07131483 | 0.02566066 | 0.08198447 | 0.03477789 | 0.06355509 | 0.02062785 | 0.06743496 | 0.001722488 | 0.3127131 | 0.003304045 | 0.4056001 | 0.005762505 | 0.5955117 | 0.002975207 | 0.3439412 | 0.003288386 | 0.220979 | 0.002959548 | 0.2999794 | 0.003084819 | 0.3967286 | 0.000979201 | 0.03904979 | 0.0003069039 | 0.06743496 | 0.0003069039 | 0.06743496 | 0.0004075335 | 0.07131483 | 0.0002566066 | 0.08198447 | 0.0003477789 | 0.06355509 | 0.0002062785 | 0.06743496
| 0.2035668 | 0.3699707 | 0.3930405 | 0.44539 | 0.6420183 | 0.6704778 | 0.3335363 | 0.4144028 | 0.3773815 | 0.3002777 | 0.3366681 | 0.3924363 | 0.3570248 | 0.4980053 | 0.104674 | 0.04946307 | 0.03477851 | 0.06937489 | 0.03477851 | 0.06937489 | 0.05081753 | 0.08683431 | 0.03352376 | 0.09847391 | 0.04075335 | 0.07131483 | 0.02849116 | 0.08586434 | 0.002035668 | 0.3699707 | 0.003930405 | 0.44539 | 0.006420183 | 0.6704778 | 0.003335363 | 0.4144028 | 0.003773815 | 0.3002777 | 0.003366681 | 0.3924363 | 0.003570248 | 0.4980053 | 0.00104674 | 0.04946307 | 0.0003477851 | 0.06937489 | 0.0003477851 | 0.06937489 | 0.0005081753 | 0.08683431 | 0.0003352376 | 0.09847391 | 0.0004075335 | 0.07131483 | 0.0002849116 | 0.08586434
| 0.2521096 | 0.4492694 | 0.4353197 | 0.5246658 | 0.6936929 | 0.6882495 | 0.4102653 | 0.546552 | 0.4180948 | 0.3399873 | 0.3867769 | 0.4673451 | 0.414963 | 0.5861297 | 0.1097392 | 0.0546697 | 0.03729506 | 0.0781046 | 0.03729506 | 0.0781046 | 0.06119596 | 0.1004138 | 0.04201628 | 0.1198132 | 0.04704356418 | 0.08198447 | 0.03195179 | 0.1013838 | 0.002521096 | 0.4492694 | 0.004353197 | 0.5246658 | 0.006936929 | 0.6882495 | 0.004102653 | 0.546552 | 0.004180948 | 0.3399873 | 0.003867769 | 0.4673451 | 0.00414963 | 0.5861297 | 0.001097392 | 0.0546697 | 0.0003729506 | 0.0781046 | 0.0003729506 | 0.0781046 | 0.0006119596 | 0.1004138 | 0.0004201628 | 0.1198132 | 0.0004704356418 | 0.08198447 | 0.0003195179 | 0.1013838
| 0.3131796 | 0.550592 | 0.5167464 | 0.6084805 | 0.7547629 | 0.7104513 | 0.5010874 | 0.6611704 | 0.4744672 | 0.4105234 | 0.4478469 | 0.5774589 | 0.4901261 | 0.6655259 | 0.1135378 | 0.05597136 | 0.03981152 | 0.08586434 | 0.03981152 | 0.08586434 | 0.07314667 | 0.1139934 | 0.04893674 | 0.1430924 | 0.05144685 | 0.09071418 | 0.03761331 | 0.1139934 | 0.003131796 | 0.550592 | 0.005167464 | 0.6084805 | 0.007547629 | 0.7104513 | 0.005010874 | 0.6611704 | 0.004744672 | 0.4105234 | 0.004478469 | 0.5774589 | 0.004901261 | 0.6655259 | 0.001135378 | 0.05597136 | 0.0003981152 | 0.08586434 | 0.0003981152 | 0.08586434 | 0.0007314667 | 0.1139934 | 0.0004893674 | 0.1430924 | 0.0005144685 | 0.09071418 | 0.0003761331 | 0.1139934
| 0.3632884 | 0.612314 | 0.6200957 | 0.6747931 | 0.815833 | 0.7370486 | 0.5903436 | 0.7010578 | 0.5057851 | 0.4853634 | 0.4869943 | 0.6215583 | 0.5731187 | 0.7229727 | 0.1202907 | 0.05597136 | 0.04515571 | 0.07131483 | 0.04515571 | 0.07131483 | 0.08478251 | 0.1236931 | 0.05302588 | 0.154732 | 0.05239144 | 0.1023538 | 0.04516165 | 0.1275729 | 0.003632884 | 0.612314 | 0.006200957 | 0.6747931 | 0.00815833 | 0.7370486 | 0.005903436 | 0.7010578 | 0.005057851 | 0.4853634 | 0.004869943 | 0.6215583 | 0.005731187 | 0.7229727 | 0.001202907 | 0.05597136 | 0.0004515571 | 0.07131483 | 0.0004515571 | 0.07131483 | 0.0008478251 | 0.1236931 | 0.0005302588 | 0.154732 | 0.0005239144 | 0.1023538 | 0.0004516165 | 0.1275729
| 0.414963 | 0.6168989 | 0.7265768 | 0.7147436 | 0.8690735 | 0.754826 | 0.6780339 | 0.7145658 | 0.5574598 | 0.5383 | 0.538669 | 0.6525169 | 0.6232275 | 0.7319475 | 0.1253562 | 0.06508298 | 0.04829852 | 0.05482538 | 0.04829852 | 0.05482538 | 0.09767606 | 0.1324228 | 0.05900184 | 0.1673416 | 0.051449 | 0.1110835 | 0.05365376 | 0.1450324 | 0.00414963 | 0.6168989 | 0.007265768 | 0.7147436 | 0.008690735 | 0.754826 | 0.006780339 | 0.7145658 | 0.005574598 | 0.5383 | 0.00538669 | 0.6525169 | 0.006232275 | 0.7319475 | 0.001253562 | 0.06508298 | 0.0004829852 | 0.05482538 | 0.0004829852 | 0.05482538 | 0.0009767606 | 0.1324228 | 0.0005900184 | 0.1673416 | 0.00051449 | 0.1110835 | 0.0005365376 | 0.1450324
| 0.4635059 | 0.6214723 | 0.8659417 | 0.772397 | 0.9395389 | 0.7858534 | 0.7500652 | 0.7280165 | 0.5981731 | 0.5868008 | 0.5903436 | 0.6571017 | 0.6936929 | 0.749788 | 0.1312651 | 0.06638464 | 0.04987171 | 0.06355509 | 0.04987171 | 0.06355509 | 0.1111996 | 0.1508522 | 0.06371999 | 0.1799512 | 0.05333767 | 0.1295129 | 0.06277468 | 0.1615218 | 0.004635059 | 0.6214723 | 0.008659417 | 0.772397 | 0.009395389 | 0.7858534 | 0.007500652 | 0.7280165 | 0.005981731 | 0.5868008 | 0.005903436 | 0.6571017 | 0.006936929 | 0.749788 | 0.001312651 | 0.06638464 | 0.0004987171 | 0.06355509 | 0.0004987171 | 0.06355509 | 0.001111996 | 0.1508522 | 0.0006371999 | 0.1799512 | 0.0005333767 | 0.1295129 | 0.0006277468 | 0.1615218
| 0.5324054 | 0.6393071 | 0.9489343 | 0.8562175 | 0.9896477 | 0.8387842 | 0.8299261 | 0.7458914 | 0.6216616 | 0.6264472 | 0.6294911 | 0.6748276 | 0.7625924 | 0.754436 | 0.1388623 | 0.06898796 | 0.05301748 | 0.0751947 | 0.05301748 | 0.0751947 | 0.1212636 | 0.1654017 | 0.066551 | 0.1886809 | 0.06214424 | 0.1469723 | 0.07000847 | 0.1741314 | 0.005324054 | 0.6393071 | 0.009489343 | 0.8562175 | 0.009896477 | 0.8387842 | 0.008299261 | 0.7458914 | 0.006216616 | 0.6264472 | 0.006294911 | 0.6748276 | 0.007625924 | 0.754436 | 0.001388623 | 0.06898796 | 0.0005301748 | 0.0751947 | 0.0005301748 | 0.0751947 | 0.001212636 | 0.1654017 | 0.00066551 | 0.1886809 | 0.0006214424 | 0.1469723 | 0.0007000847 | 0.1741314
| 0.6232275 | 0.6396398 | 0.9833841 | 0.9354645 | 1.033493 | 0.8960876 | 0.8753371 | 0.7812226 | 0.6529796 | 0.6529356 | 0.6780339 | 0.6925878 | 0.831492 | 0.7854576 | 0.143927 | 0.06898796 | 0.0558486 | 0.08489437 | 0.0558486 | 0.08489437 | 0.1332143 | 0.1789812 | 0.07189765 | 0.1974106 | 0.06717653 | 0.156672 | 0.07944405 | 0.1925608 | 0.006232275 | 0.6396398 | 0.009833841 | 0.9354645 | 0.01033493 | 0.8960876 | 0.008753371 | 0.7812226 | 0.006529796 | 0.6529356 | 0.006780339 | 0.6925878 | 0.00831492 | 0.7854576 | 0.00143927 | 0.06898796 | 0.000558486 | 0.08489437 | 0.000558486 | 0.08489437 | 0.001332143 | 0.1789812 | 0.0007189765 | 0.1974106 | 0.0006717653 | 0.156672 | 0.0007944405 | 0.1925608
| 0.6968247 | 0.6750742 | 1.082036 | 1.498463 | 1.075772 | 0.9621766 | 0.9551979 | 0.8078888 | 0.7030883 | 0.6794928 | 0.7344063 | 0.7191679 | 0.8956938 | 0.8076708 | 0.1477253 | 0.0676863 | 0.06308269 | 0.1004138 | 0.06308269 | 0.1004138 | 0.1454792 | 0.1896509 | 0.07976034 | 0.2100202 | 0.07378161 | 0.1712215 | 0.08510515 | 0.2012905 | 0.006968247 | 0.6750742 | 0.01082036 | 1.498463 | 0.01075772 | 0.9621766 | 0.009551979 | 0.8078888 | 0.007030883 | 0.6794928 | 0.007344063 | 0.7191679 | 0.008956938 | 0.8076708 | 0.001477253 | 0.0676863 | 0.0006308269 | 0.1004138 | 0.0006308269 | 0.1004138 | 0.001454792 | 0.1896509 | 0.0007976034 | 0.2100202 | 0.0007378161 | 0.1712215 | 0.0008510515 | 0.2012905
| 0.7563288 | 0.6972702 | 1.161896 | 1.982272 | 1.118051 | 1.142551 | 1.002175 | 0.8300389 | 0.7766855 | 0.6973448 | 0.7860809 | 0.7457308 | 0.9598956 | 0.9002137 | 0.1519469 | 0.07809958 | 0.06937311 | 0.1130234 | 0.06937311 | 0.1130234 | 0.1542851 | 0.2012905 | 0.08605046 | 0.2197198 | 0.07849905 | 0.1770413 | 0.09139536 | 0.2119601 | 0.007563288 | 0.6972702 | 0.01161896 | 1.982272 | 0.01118051 | 1.142551 | 0.01002175 | 0.8300389 | 0.007766855 | 0.6973448 | 0.007860809 | 0.7457308 | 0.009598956 | 0.9002137 | 0.001519469 | 0.07809958 | 0.0006937311 | 0.1130234 | 0.0006937311 | 0.1130234 | 0.001542851 | 0.2012905 | 0.0008605046 | 0.2197198 | 0.0007849905 | 0.1770413 | 0.0009139536 | 0.2119601
| 0.8111353 | 0.7282402 | 1.25585 | 2.584814 | 1.158765 | 1.472371 | 1.086733 | 0.8611178 | 0.8581122 | 0.7152254 | 0.8424532 | 0.7767065 | 1.010004 | 1.164133 | 0.1565895 | 0.07809958 | 0.0731481 | 0.1275729 | 0.0731481 | 0.1275729 | 0.1671793 | 0.21584 | 0.08951068 | 0.2313595 | 0.08069951 | 0.1702515 | 0.1068052 | 0.2265096 | 0.008111353 | 0.7282402 | 0.0125585 | 2.584814 | 0.01158765 | 1.472371 | 0.01086733 | 0.8611178 | 0.008581122 | 0.7152254 | 0.008424532 | 0.7767065 | 0.01010004 | 1.164133 | 0.001565895 | 0.07809958 | 0.000731481 | 0.1275729 | 0.000731481 | 0.1275729 | 0.001671793 | 0.21584 | 0.0008951068 | 0.2313595 | 0.0008069951 | 0.1702515 | 0.001068052 | 0.2265096
| 0.8471509 | 0.7811194 | 1.406177 | 3.473277 | 1.208873 | 1.850576 | 1.147803 | 0.8877152 | 0.9411048 | 0.7682767 | 0.9035233 | 0.7989083 | 1.053849 | 1.480778 | 0.1633419 | 0.0741946 | 0.07849434 | 0.1324228 | 0.07849434 | 0.1324228 | 0.178501 | 0.2284495 | 0.09359982 | 0.2429991 | 0.08352735 | 0.1489122 | 0.1140382 | 0.2323294 | 0.008471509 | 0.7811194 | 0.01406177 | 3.473277 | 0.01208873 | 1.850576 | 0.01147803 | 0.8877152 | 0.009411048 | 0.7682767 | 0.009035233 | 0.7989083 | 0.01053849 | 1.480778 | 0.001633419 | 0.0741946 | 0.0007849434 | 0.1324228 | 0.0007849434 | 0.1324228 | 0.00178501 | 0.2284495 | 0.0009359982 | 0.2429991 | 0.0008352735 | 0.1489122 | 0.001140382 | 0.2323294
| 0.8988256 | 0.8955944 | 1.48134 | 3.737289 | 1.260548 | 2.290326 | 1.188517 | 0.9186335 | 1.008438 | 0.816875 | 0.9598956 | 0.8123016 | 1.096129 | 1.845768 | 0.1665363 | 0.08198447 | 0.0838417 | 0.1479423 | 0.0838417 | 0.1479423 | 0.1816441 | 0.21487 | 0.09674416 | 0.2410591 | 0.08572771 | 0.1411525 | 0.1285056 | 0.2556086 | 0.008988256 | 0.8955944 | 0.0148134 | 3.737289 | 0.01260548 | 2.290326 | 0.01188517 | 0.9186335 | 0.01008438 | 0.816875 | 0.009598956 | 0.8123016 | 0.01096129 | 1.845768 | 0.001665363 | 0.08198447 | 0.000838417 | 0.1479423 | 0.000838417 | 0.1479423 | 0.001816441 | 0.21487 | 0.0009674416 | 0.2410591 | 0.0008572771 | 0.1411525 | 0.001285056 | 0.2556086
| 0.9270117 | 1.097895 | 1.512658 | 3.851689 | 1.332579 | 2.927952 | 1.224532 | 1.103381 | 1.066377 | 0.8170872 | 1.002175 | 0.8520169 | 1.146237 | 2.272325 | 0.1693671 | 0.08877424 | 0.08918907 | 0.1634617 | 0.08918907 | 0.1634617 | 0.1829004 | 0.2003205 | 0.09925939 | 0.2371793 | 0.09044535 | 0.1489122 | 0.1429726 | 0.275008 | 0.009270117 | 1.097895 | 0.01512658 | 3.851689 | 0.01332579 | 2.927952 | 0.01224532 | 1.103381 | 0.01066377 | 0.8170872 | 0.01002175 | 0.8520169 | 0.01146237 | 2.272325 | 0.001693671 | 0.08877424 | 0.0008918907 | 0.1634617 | 0.0008918907 | 0.1634617 | 0.001829004 | 0.2003205 | 0.0009925939 | 0.2371793 | 0.0009044535 | 0.1489122 | 0.001429726 | 0.275008
| 0.9865159 | 1.493718 | 1.553371 | 3.935355 | 1.403045 | 3.460079 | 1.321618 | 1.842198 | 1.125881 | 0.8436788 | 1.033493 | 0.9620217 | 1.212005 | 2.909928 | 0.1734552 | 0.09071418 | 0.09516493 | 0.1751013 | 0.09516493 | 0.1751013 | 0.1832131 | 0.183831 | 0.1046061 | 0.2468789 | 0.09453469 | 0.1624918 | 0.1508351 | 0.2866476 | 0.009865159 | 1.493718 | 0.01553371 | 3.935355 | 0.01403045 | 3.460079 | 0.01321618 | 1.842198 | 0.01125881 | 0.8436788 | 0.01033493 | 0.9620217 | 0.01212005 | 2.909928 | 0.001734552 | 0.09071418 | 0.0009516493 | 0.1751013 | 0.0009516493 | 0.1751013 | 0.001832131 | 0.183831 | 0.001046061 | 0.2468789 | 0.0009453469 | 0.1624918 | 0.001508351 | 0.2866476
| 1.053849 | 1.920338 | 1.581557 | 3.988205 | 1.470378 | 3.992193 | 1.486037 | 2.950493 | 1.204176 | 0.8879216 | 1.066377 | 1.217087 | 1.393649 | 4.66444 | 0.1747137 | 0.09750395 | 0.1030279 | 0.1906208 | 0.1030279 | 0.1906208 | 0.1841545 | 0.1654017 | 0.10838 | 0.2507588 | 0.09925243 | 0.1712215 | 0.160585 | 0.303137 | 0.01053849 | 1.920338 | 0.01581557 | 3.988205 | 0.01470378 | 3.992193 | 0.01486037 | 2.950493 | 0.01204176 | 0.8879216 | 0.01066377 | 1.217087 | 0.01393649 | 4.66444 | 0.001747137 | 0.09750395 | 0.001030279 | 0.1906208 | 0.001030279 | 0.1906208 | 0.001841545 | 0.1654017 | 0.0010838 | 0.2507588 | 0.0009925243 | 0.1712215 | 0.00160585 | 0.303137
| 1.143106 | 2.46572 | 1.597216 | 3.992658 | 1.512658 | 4.238502 | 1.525185 | 3.152834 | 1.238625 | 0.9979379 | 1.100826 | 1.502928 | 1.495433 | 5.574703 | 0.1781729 | 0.09944388 | 0.1165511 | 0.2061403 | 0.1165511 | 0.2061403 | 0.1844655 | 0.1324228 | 0.1134115 | 0.2526987 | 0.1074302 | 0.1896509 | 0.1684473 | 0.3118667 | 0.01143106 | 2.46572 | 0.01597216 | 3.992658 | 0.01512658 | 4.238502 | 0.01525185 | 3.152834 | 0.01238625 | 0.9979379 | 0.01100826 | 1.502928 | 0.01495433 | 5.574703 | 0.001781729 | 0.09944388 | 0.001165511 | 0.2061403 | 0.001165511 | 0.2061403 | 0.001844655 | 0.1324228 | 0.001134115 | 0.2526987 | 0.001074302 | 0.1896509 | 0.001684473 | 0.3118667
| 1.19478 | 2.694481 | 1.616007 | 3.970749 | 1.556503 | 4.374927 | 1.567464 | 3.368373 | 1.266812 | 1.16947 | 1.149369 | 1.850358 | 1.641061 | 6.889522 | 0.1816324 | 0.1042937 | 0.1231559 | 0.2177799 | 0.1231559 | 0.2177799 | 0.1844633 | 0.1110835 | 0.1184435 | 0.2594885 | 0.1118341 | 0.2042004 | 0.1797698 | 0.3322361 | 0.0119478 | 2.694481 | 0.01616007 | 3.970749 | 0.01556503 | 4.374927 | 0.01567464 | 3.368373 | 0.01266812 | 1.16947 | 0.01149369 | 1.850358 | 0.01641061 | 6.889522 | 0.001816324 | 0.1042937 | 0.001231559 | 0.2177799 | 0.001231559 | 0.2177799 | 0.001844633 | 0.1110835 | 0.001184435 | 0.2594885 | 0.001118341 | 0.2042004 | 0.001797698 | 0.3322361
| 1.233928 | 2.901217 | 1.65672 | 3.834634 | 1.622271 | 4.498244 | 1.606612 | 3.579506 | 1.445324 | 2.352541 | 1.208873 | 2.360466 | 1.741279 | 7.720658 | 0.1863512 | 0.1227231 | 0.13039 | 0.2332994 | 0.13039 | 0.2332994 | 0.186033 | 0.08683431 | 0.1250479 | 0.2682182 | 0.118439 | 0.2168099 | 0.188576 | 0.3467856 | 0.01233928 | 2.901217 | 0.0165672 | 3.834634 | 0.01622271 | 4.498244 | 0.01606612 | 3.579506 | 0.01445324 | 2.352541 | 0.01208873 | 2.360466 | 0.01741279 | 7.720658 | 0.001863512 | 0.1227231 | 0.0013039 | 0.2332994 | 0.0013039 | 0.2332994 | 0.00186033 | 0.08683431 | 0.001250479 | 0.2682182 | 0.00118439 | 0.2168099 | 0.00188576 | 0.3467856
| 1.285602 | 3.086022 | 1.686472 | 3.69848 | 1.650457 | 4.520326 | 1.66455 | 3.918179 | 1.608177 | 3.53116 | 1.260548 | 2.809007 | 1.802349 | 8.191212 | 0.1888681 | 0.1343627 | 0.1410828 | 0.245909 | 0.1410828 | 0.245909 | 0.1876025 | 0.06064519 | 0.1300801 | 0.2769479 | 0.1259871 | 0.2284495 | 0.1980115 | 0.364245 | 0.01285602 | 3.086022 | 0.01686472 | 3.69848 | 0.01650457 | 4.520326 | 0.0166455 | 3.918179 | 0.01608177 | 3.53116 | 0.01260548 | 2.809007 | 0.01802349 | 8.191212 | 0.001888681 | 0.1343627 | 0.001410828 | 0.245909 | 0.001410828 | 0.245909 | 0.001876025 | 0.06064519 | 0.001300801 | 0.2769479 | 0.001259871 | 0.2284495 | 0.001980115 | 0.364245
| 1.332579 | 3.279601 | 1.742845 | 3.377807 | 1.680209 | 4.489665 | 1.711527 | 4.124945 | 1.683341 | 4.089677 | 1.346672 | 3.512619 | 1.832101 | 8.419892 | 0.1910695 | 0.1363026 | 0.1458002 | 0.2517288 | 0.1458002 | 0.2517288 | 0.1882293 | 0.04124584 | 0.1354273 | 0.2905275 | 0.1325916 | 0.2371793 | 0.205874 | 0.3749146 | 0.01332579 | 3.279601 | 0.01742845 | 3.377807 | 0.01680209 | 4.489665 | 0.01711527 | 4.124945 | 0.01683341 | 4.089677 | 0.01346672 | 3.512619 | 0.01832101 | 8.419892 | 0.001910695 | 0.1363026 | 0.001458002 | 0.2517288 | 0.001458002 | 0.2517288 | 0.001882293 | 0.04124584 | 0.001354273 | 0.2905275 | 0.001325916 | 0.2371793 | 0.00205874 | 0.3749146
| 1.384254 | 3.407263 | 1.825837 | 2.986902 | 1.705263 | 4.419427 | 1.753806 | 4.300924 | 1.730318 | 4.463475 | 1.41244 | 4.123849 | 1.864985 | 8.565067 | 0.1942148 | 0.1440624 | 0.1517757 | 0.2604585 | 0.1517757 | 0.2604585 | 0.1894851 | 0.02184649 | 0.1392018 | 0.3002271 | 0.1404537 | 0.244939 | 0.2131078 | 0.3875242 | 0.01384254 | 3.407263 | 0.01825837 | 2.986902 | 0.01705263 | 4.419427 | 0.01753806 | 4.300924 | 0.01730318 | 4.463475 | 0.0141244 | 4.123849 | 0.01864985 | 8.565067 | 0.001942148 | 0.1440624 | 0.001517757 | 0.2604585 | 0.001517757 | 0.2604585 | 0.001894851 | 0.02184649 | 0.001392018 | 0.3002271 | 0.001404537 | 0.244939 | 0.002131078 | 0.3875242
| 1.429665 | 3.464572 | 1.891605 | 2.736594 | 1.744411 | 4.116274 | 1.799217 | 4.454936 | 1.755372 | 4.608622 | 1.489169 | 4.770284 | 1.883776 | 8.626675 | 0.1961023 | 0.1508522 | 0.1568075 | 0.2653083 | 0.1568075 | 0.2653083 | 0.1923144 | 0.01408675 | 0.1445486 | 0.3108968 | 0.1483162 | 0.2556086 | 0.2197124 | 0.3972239 | 0.01429665 | 3.464572 | 0.01891605 | 2.736594 | 0.01744411 | 4.116274 | 0.01799217 | 4.454936 | 0.01755372 | 4.608622 | 0.01489169 | 4.770284 | 0.01883776 | 8.626675 | 0.001961023 | 0.1508522 | 0.001568075 | 0.2653083 | 0.001568075 | 0.2653083 | 0.001923144 | 0.01408675 | 0.001445486 | 0.3108968 | 0.001483162 | 0.2556086 | 0.002197124 | 0.3972239
| 1.465681 | 3.473495 | 1.998086 | 2.460061 | 1.877512 | 3.053025 | 1.846194 | 4.586977 | 1.771031 | 4.736152 | 1.625402 | 5.865289 | 1.894737 | 8.653089 | 0.1983041 | 0.156672 | 0.1624683 | 0.2711281 | 0.1624683 | 0.2711281 | 0.1979745 | 0.01311678 | 0.1480082 | 0.3167166 | 0.1542913 | 0.2594885 | 0.2260027 | 0.4088635 | 0.01465681 | 3.473495 | 0.01998086 | 2.460061 | 0.01877512 | 3.053025 | 0.01846194 | 4.586977 | 0.01771031 | 4.736152 | 0.01625402 | 5.865289 | 0.01894737 | 8.653089 | 0.001983041 | 0.156672 | 0.001624683 | 0.2711281 | 0.001624683 | 0.2711281 | 0.001979745 | 0.01311678 | 0.001480082 | 0.3167166 | 0.001542913 | 0.2594885 | 0.002260027 | 0.4088635
| 1.486037 | 3.455987 | 2.120226 | 2.25831 | 1.916659 | 2.77185 | 1.879078 | 4.657427 | 1.797651 | 4.903282 | 1.727186 | 6.516211 | 1.913528 | 8.653157 | 0.201449 | 0.1605518 | 0.1671856 | 0.275008 | 0.1671856 | 0.275008 | 0.2039493 | 0.01505672 | 0.1546131 | 0.3293262 | 0.1596376 | 0.2653083 | 0.2366964 | 0.4302028 | 0.01486037 | 3.455987 | 0.02120226 | 2.25831 | 0.01916659 | 2.77185 | 0.01879078 | 4.657427 | 0.01797651 | 4.903282 | 0.01727186 | 6.516211 | 0.01913528 | 8.653157 | 0.00201449 | 0.1605518 | 0.001671856 | 0.275008 | 0.001671856 | 0.275008 | 0.002039493 | 0.01505672 | 0.001546131 | 0.3293262 | 0.001596376 | 0.2653083 | 0.002366964 | 0.4302028
| 1.506394 | 3.429688 | 2.279948 | 2.07428 | 1.96207 | 2.490698 | 1.896303 | 4.666281 | 1.82114 | 5.039632 | 1.77886 | 6.802115 | 1.93545 | 8.591699 | 0.2033361 | 0.1634617 | 0.1728459 | 0.2769479 | 0.1728459 | 0.2769479 | 0.2114974 | 0.02669633 | 0.1634197 | 0.3467856 | 0.165612 | 0.2623984 | 0.2477049 | 0.4554219 | 0.01506394 | 3.429688 | 0.02279948 | 2.07428 | 0.0196207 | 2.490698 | 0.01896303 | 4.666281 | 0.0182114 | 5.039632 | 0.0177886 | 6.802115 | 0.0193545 | 8.591699 | 0.002033361 | 0.1634617 | 0.001728459 | 0.2769479 | 0.001728459 | 0.2769479 | 0.002114974 | 0.02669633 | 0.001634197 | 0.3467856 | 0.00165612 | 0.2623984 | 0.002477049 | 0.4554219
| 1.529883 | 3.390214 | 2.460026 | 1.899115 | 2.026272 | 2.293131 | 1.922923 | 4.60484 | 1.844628 | 5.175982 | 1.807047 | 6.942877 | 1.944846 | 8.437887 | 0.2080536 | 0.1702515 | 0.180393 | 0.2779179 | 0.180393 | 0.2779179 | 0.2168442 | 0.036396 | 0.1712823 | 0.3584252 | 0.1700144 | 0.2633684 | 0.2599703 | 0.4709414 | 0.01529883 | 3.390214 | 0.02460026 | 1.899115 | 0.02026272 | 2.293131 | 0.01922923 | 4.60484 | 0.01844628 | 5.175982 | 0.01807047 | 6.942877 | 0.01944846 | 8.437887 | 0.002080536 | 0.1702515 | 0.00180393 | 0.2779179 | 0.00180393 | 0.2779179 | 0.002168442 | 0.036396 | 0.001712823 | 0.3584252 | 0.001700144 | 0.2633684 | 0.002599703 | 0.4709414
| 1.562766 | 3.311213 | 2.654197 | 1.781145 | 2.090474 | 2.13952 | 1.946411 | 4.512618 | 1.883776 | 5.382719 | 1.830535 | 7.070436 | 1.977729 | 7.677568 | 0.2118282 | 0.1809211 | 0.1869966 | 0.2788879 | 0.1869966 | 0.2788879 | 0.2250229 | 0.06355509 | 0.1782015 | 0.3700648 | 0.1734745 | 0.274038 | 0.2668895 | 0.482581 | 0.01562766 | 3.311213 | 0.02654197 | 1.781145 | 0.02090474 | 2.13952 | 0.01946411 | 4.512618 | 0.01883776 | 5.382719 | 0.01830535 | 7.070436 | 0.01977729 | 7.677568 | 0.002118282 | 0.1809211 | 0.001869966 | 0.2788879 | 0.001869966 | 0.2788879 | 0.002250229 | 0.06355509 | 0.001782015 | 0.3700648 | 0.001734745 | 0.274038 | 0.002668895 | 0.482581
| 1.586255 | 3.218992 | 2.810787 | 1.706993 | 2.165637 | 1.95518 | 1.968334 | 4.437974 | 1.919791 | 5.541092 | 1.844628 | 7.12763 | 2.007482 | 6.565589 | 0.214659 | 0.1877109 | 0.1942291 | 0.2788879 | 0.1942291 | 0.2788879 | 0.2284836 | 0.08004453 | 0.1851211 | 0.3855843 | 0.1791358 | 0.2847077 | 0.2728658 | 0.4981005 | 0.01586255 | 3.218992 | 0.02810787 | 1.706993 | 0.02165637 | 1.95518 | 0.01968334 | 4.437974 | 0.01919791 | 5.541092 | 0.01844628 | 7.12763 | 0.02007482 | 6.565589 | 0.00214659 | 0.1877109 | 0.001942291 | 0.2788879 | 0.001942291 | 0.2788879 | 0.002284836 | 0.08004453 | 0.001851211 | 0.3855843 | 0.001791358 | 0.2847077 | 0.002728658 | 0.4981005
| 1.60348 | 3.109165 | 2.972075 | 1.650441 | 2.237669 | 1.797202 | 1.994954 | 4.31939 | 1.960505 | 5.708275 | 1.863419 | 7.171655 | 2.035668 | 5.436022 | 0.2184327 | 0.1906208 | 0.1992603 | 0.2788879 | 0.1992603 | 0.2788879 | 0.2332023 | 0.09750395 | 0.1932982 | 0.3972239 | 0.1854256 | 0.2905275 | 0.2800996 | 0.5107101 | 0.0160348 | 3.109165 | 0.02972075 | 1.650441 | 0.02237669 | 1.797202 | 0.01994954 | 4.31939 | 0.01960505 | 5.708275 | 0.01863419 | 7.171655 | 0.02035668 | 5.436022 | 0.002184327 | 0.1906208 | 0.001992603 | 0.2788879 | 0.001992603 | 0.2788879 | 0.002332023 | 0.09750395 | 0.001932982 | 0.3972239 | 0.001854256 | 0.2905275 | 0.002800996 | 0.5107101
| 1.620705 | 2.977359 | 3.152153 | 1.593958 | 2.411483 | 1.538498 | 2.013745 | 4.183195 | 1.998086 | 5.778742 | 1.877512 | 7.19808 | 2.056024 | 5.084449 | 0.2225201 | 0.185771 | 0.2055494 | 0.2788879 | 0.2055494 | 0.2788879 | 0.2369768 | 0.1072036 | 0.2021046 | 0.4137133 | 0.1926592 | 0.3021671 | 0.2901637 | 0.5252596 | 0.01620705 | 2.977359 | 0.03152153 | 1.593958 | 0.02411483 | 1.538498 | 0.02013745 | 4.183195 | 0.01998086 | 5.778742 | 0.01877512 | 7.19808 | 0.02056024 | 5.084449 | 0.002225201 | 0.185771 | 0.002055494 | 0.2788879 | 0.002055494 | 0.2788879 | 0.002369768 | 0.1072036 | 0.002021046 | 0.4137133 | 0.001926592 | 0.3021671 | 0.002901637 | 0.5252596
| 1.650457 | 2.810435 | 3.401131 | 1.533332 | 2.560244 | 1.402779 | 2.02314 | 4.090922 | 2.02314 | 5.813998 | 1.901 | 7.163002 | 2.063854 | 4.891071 | 0.2259791 | 0.185771 | 0.2099521 | 0.2817978 | 0.2099521 | 0.2817978 | 0.2407517 | 0.1217531 | 0.2065082 | 0.4253529 | 0.2017795 | 0.3128367 | 0.3065189 | 0.5592084 | 0.01650457 | 2.810435 | 0.03401131 | 1.533332 | 0.02560244 | 1.402779 | 0.0202314 | 4.090922 | 0.0202314 | 5.813998 | 0.01901 | 7.163002 | 0.02063854 | 4.891071 | 0.002259791 | 0.185771 | 0.002099521 | 0.2817978 | 0.002099521 | 0.2817978 | 0.002407517 | 0.1217531 | 0.002065082 | 0.4253529 | 0.002017795 | 0.3128367 | 0.003065189 | 0.5592084
| 1.688038 | 2.64354 | 3.645411 | 1.494666 | 2.674554 | 1.293308 | 2.035668 | 3.99866 | 2.054458 | 5.796531 | 1.924489 | 7.048802 | 2.077947 | 4.65376 | 0.2278671 | 0.1974106 | 0.2159272 | 0.2866476 | 0.2159272 | 0.2866476 | 0.2438983 | 0.1411525 | 0.2118553 | 0.4379625 | 0.2099564 | 0.3225364 | 0.312809 | 0.5689081 | 0.01688038 | 2.64354 | 0.03645411 | 1.494666 | 0.02674554 | 1.293308 | 0.02035668 | 3.99866 | 0.02054458 | 5.796531 | 0.01924489 | 7.048802 | 0.02077947 | 4.65376 | 0.002278671 | 0.1974106 | 0.002159272 | 0.2866476 | 0.002159272 | 0.2866476 | 0.002438983 | 0.1411525 | 0.002118553 | 0.4379625 | 0.002099564 | 0.3225364 | 0.00312809 | 0.5689081
| 1.741279 | 2.450329 | 3.933536 | 1.438579 | 2.912571 | 1.122751 | 2.048195 | 3.88442 | 2.084211 | 5.743892 | 1.93545 | 6.916974 | 2.088908 | 4.464789 | 0.2306979 | 0.2042004 | 0.2253625 | 0.3021671 | 0.2253625 | 0.3021671 | 0.2473594 | 0.1605518 | 0.2175168 | 0.4505721 | 0.2175046 | 0.335146 | 0.3175267 | 0.5776378 | 0.01741279 | 2.450329 | 0.03933536 | 1.438579 | 0.02912571 | 1.122751 | 0.02048195 | 3.88442 | 0.02084211 | 5.743892 | 0.0193545 | 6.916974 | 0.02088908 | 4.464789 | 0.002306979 | 0.2042004 | 0.002253625 | 0.3021671 | 0.002253625 | 0.3021671 | 0.002473594 | 0.1605518 | 0.002175168 | 0.4505721 | 0.002175046 | 0.335146 | 0.003175267 | 0.5776378
| 1.800783 | 2.270327 | 4.155894 | 1.377855 | 3.221053 | 0.9964084 | 2.05759 | 3.792147 | 2.120226 | 5.572596 | 1.947977 | 6.798339 | 2.103001 | 4.275829 | 0.233843 | 0.2090502 | 0.2357412 | 0.3186565 | 0.2357412 | 0.3186565 | 0.2508202 | 0.1780112 | 0.2231781 | 0.4612417 | 0.2288274 | 0.3584252 | 0.3219294 | 0.5805477 | 0.01800783 | 2.270327 | 0.04155894 | 1.377855 | 0.03221053 | 0.9964084 | 0.0205759 | 3.792147 | 0.02120226 | 5.572596 | 0.01947977 | 6.798339 | 0.02103001 | 4.275829 | 0.00233843 | 0.2090502 | 0.002357412 | 0.3186565 | 0.002357412 | 0.3186565 | 0.002508202 | 0.1780112 | 0.002231781 | 0.4612417 | 0.002288274 | 0.3584252 | 0.003219294 | 0.5805477
| 1.872814 | 2.103558 | 4.307786 | 1.347642 | 3.535798 | 0.9184404 | 2.068552 | 3.691088 | 2.165637 | 5.282652 | 1.955807 | 6.679686 | 2.12649 | 4.078113 | 0.2379321 | 0.2206898 | 0.2517804 | 0.3370859 | 0.2517804 | 0.3370859 | 0.2555386 | 0.1925608 | 0.2329281 | 0.4796711 | 0.2360608 | 0.3671549 | 0.3263335 | 0.5970372 | 0.01872814 | 2.103558 | 0.04307786 | 1.347642 | 0.03535798 | 0.9184404 | 0.02068552 | 3.691088 | 0.02165637 | 5.282652 | 0.01955807 | 6.679686 | 0.0212649 | 4.078113 | 0.002379321 | 0.2206898 | 0.002517804 | 0.3370859 | 0.002517804 | 0.3370859 | 0.002555386 | 0.1925608 | 0.002329281 | 0.4796711 | 0.002360608 | 0.3671549 | 0.003263335 | 0.5970372
| 1.919791 | 2.029004 |  |  | 4.008699 | 0.8366562 | 2.082645 | 3.568063 | 2.211048 | 4.865236 | 1.960505 | 6.530253 | 2.15311 | 3.876013 | 0.2413909 | 0.2187499 | 0.2649894 | 0.3555153 | 0.2649894 | 0.3555153 | 0.2621437 | 0.2071103 | 0.2426775 | 0.4913107 | 0.2414074 | 0.3749146 | 0.3323093 | 0.6077068 | 0.01919791 | 2.029004 |  |  | 0.04008699 | 0.8366562 | 0.02082645 | 3.568063 | 0.02211048 | 4.865236 | 0.01960505 | 6.530253 | 0.0215311 | 3.876013 | 0.002413909 | 0.2187499 | 0.002649894 | 0.3555153 | 0.002649894 | 0.3555153 | 0.002621437 | 0.2071103 | 0.002426775 | 0.4913107 | 0.002414074 | 0.3749146 | 0.003323093 | 0.6077068
| 1.957373 | 1.976395 |  |  |  |  | 2.098304 | 3.45823 | 2.261157 | 4.390694 | 1.976164 | 6.376464 | 2.171901 | 3.726631 | 0.2442218 | 0.2265096 | 0.2810288 | 0.3768546 | 0.2810288 | 0.3768546 | 0.2659194 | 0.2284495 | 0.2530565 | 0.5107101 | 0.246754 | 0.3836443 | 0.3389136 | 0.6154665 | 0.01957373 | 1.976395 |  |  |  |  | 0.02098304 | 3.45823 | 0.02261157 | 4.390694 | 0.01976164 | 6.376464 | 0.02171901 | 3.726631 | 0.002442218 | 0.2265096 | 0.002810288 | 0.3768546 | 0.002810288 | 0.3768546 | 0.002659194 | 0.2284495 | 0.002530565 | 0.5107101 | 0.00246754 | 0.3836443 | 0.003389136 | 0.6154665
| 2.001218 | 1.910621 |  |  |  |  | 2.129622 | 3.273729 | 2.311266 | 3.973296 | 1.983993 | 6.17869 | 2.225141 | 3.458694 | 0.2489389 | 0.2294195 | 0.2995841 | 0.4001338 | 0.2995841 | 0.4001338 | 0.270324 | 0.2497888 | 0.2659519 | 0.5368992 | 0.2558745 | 0.3962539 | 0.3433166 | 0.6212864 | 0.02001218 | 1.910621 |  |  |  |  | 0.02129622 | 3.273729 | 0.02311266 | 3.973296 | 0.01983993 | 6.17869 | 0.02225141 | 3.458694 | 0.002489389 | 0.2294195 | 0.002995841 | 0.4001338 | 0.002995841 | 0.4001338 | 0.00270324 | 0.2497888 | 0.002659519 | 0.5368992 | 0.002558745 | 0.3962539 | 0.003433166 | 0.6212864
| 2.060722 | 1.866883 |  |  |  |  | 2.159374 | 3.10241 | 2.351979 | 3.705313 | 2.001218 | 5.686446 | 2.267421 | 3.313794 | 0.2508263 | 0.2352393 | 0.3131075 | 0.4175932 | 0.3131075 | 0.4175932 | 0.2763005 | 0.2672482 | 0.2785319 | 0.5543586 | 0.2760028 | 0.4263229 | 0.346462 | 0.6290461 | 0.02060722 | 1.866883 |  |  |  |  | 0.02159374 | 3.10241 | 0.02351979 | 3.705313 | 0.02001218 | 5.686446 | 0.02267421 | 3.313794 | 0.002508263 | 0.2352393 | 0.003131075 | 0.4175932 | 0.003131075 | 0.4175932 | 0.002763005 | 0.2672482 | 0.002785319 | 0.5543586 | 0.002760028 | 0.4263229 | 0.00346462 | 0.6290461
| 2.117094 | 1.801156 |  |  |  |  | 2.185994 | 2.975035 | 2.389561 | 3.481275 | 2.026272 | 5.066757 | 2.378599 | 3.107608 | 0.2542856 | 0.2381492 | 0.3341796 | 0.452512 | 0.3341796 | 0.452512 | 0.2825904 | 0.275008 | 0.3008618 | 0.5883075 | 0.2841799 | 0.4389325 | 0.3511798 | 0.6387458 | 0.02117094 | 1.801156 |  |  |  |  | 0.02185994 | 2.975035 | 0.02389561 | 3.481275 | 0.02026272 | 5.066757 | 0.02378599 | 3.107608 | 0.002542856 | 0.2381492 | 0.003341796 | 0.452512 | 0.003341796 | 0.452512 | 0.002825904 | 0.275008 | 0.003008618 | 0.5883075 | 0.002841799 | 0.4389325 | 0.003511798 | 0.6387458
| 2.193823 | 1.744294 |  |  |  |  | 2.231405 | 2.803772 | 2.427142 | 3.314379 | 2.032536 | 4.943703 | 2.481949 | 2.958536 | 0.2596313 | 0.2381492 | 0.3448731 | 0.4719114 | 0.3448731 | 0.4719114 | 0.2885651 | 0.275978 | 0.3080955 | 0.5999471 | 0.2929861 | 0.452512 | 0.363445 | 0.6523253 | 0.02193823 | 1.744294 |  |  |  |  | 0.02231405 | 2.803772 | 0.02427142 | 3.314379 | 0.02032536 | 4.943703 | 0.02481949 | 2.958536 | 0.002596313 | 0.2381492 | 0.003448731 | 0.4719114 | 0.003448731 | 0.4719114 | 0.002885651 | 0.275978 | 0.003080955 | 0.5999471 | 0.002929861 | 0.452512 | 0.00363445 | 0.6523253
| 2.292475 | 1.678721 |  |  |  |  | 2.306568 | 2.606245 | 2.464724 | 3.178253 | 2.041931 | 4.811869 | 2.735624 | 2.708916 | 0.2624612 | 0.2362093 | 0.3643725 | 0.5019804 | 0.3643725 | 0.5019804 | 0.2910787 | 0.2565786 | 0.3159578 | 0.6096467 | 0.305566 | 0.4690015 | 0.374138 | 0.6668748 | 0.02292475 | 1.678721 |  |  |  |  | 0.02306568 | 2.606245 | 0.02464724 | 3.178253 | 0.02041931 | 4.811869 | 0.02735624 | 2.708916 | 0.002624612 | 0.2362093 | 0.003643725 | 0.5019804 | 0.003643725 | 0.5019804 | 0.002910787 | 0.2565786 | 0.003159578 | 0.6096467 | 0.00305566 | 0.4690015 | 0.00374138 | 0.6668748
| 2.411483 | 1.630806 |  |  |  |  | 2.348847 | 2.536071 | 2.489778 | 3.10362 | 2.052893 | 4.640481 | 3.00809 | 2.529694 | 0.2649771 | 0.2391192 | 0.3816707 | 0.5320494 | 0.3816707 | 0.5320494 | 0.2923351 | 0.2429991 | 0.3275945 | 0.6271062 | 0.3127998 | 0.481611 | 0.3804277 | 0.6726946 | 0.02411483 | 1.630806 |  |  |  |  | 0.02348847 | 2.536071 | 0.02489778 | 3.10362 | 0.02052893 | 4.640481 | 0.0300809 | 2.529694 | 0.002649771 | 0.2391192 | 0.003816707 | 0.5320494 | 0.003816707 | 0.5320494 | 0.002923351 | 0.2429991 | 0.003275945 | 0.6271062 | 0.003127998 | 0.481611 | 0.003804277 | 0.6726946
| 2.521096 | 1.596042 |  |  |  |  | 2.394258 | 2.457116 | 2.508569 | 3.04215 | 2.06542 | 4.491076 | 3.232014 | 2.411833 | 0.2671791 | 0.2468789 | 0.3917342 | 0.541749 | 0.3917342 | 0.541749 | 0.2957929 | 0.2323294 | 0.3382874 | 0.6406857 | 0.3197188 | 0.4913107 | 0.3873467 | 0.6823943 | 0.02521096 | 1.596042 |  |  |  |  | 0.02394258 | 2.457116 | 0.02508569 | 3.04215 | 0.0206542 | 4.491076 | 0.03232014 | 2.411833 | 0.002671791 | 0.2468789 | 0.003917342 | 0.541749 | 0.003917342 | 0.541749 | 0.002957929 | 0.2323294 | 0.003382874 | 0.6406857 | 0.003197188 | 0.4913107 | 0.003873467 | 0.6823943
| 2.682384 | 1.561468 |  |  |  |  | 2.444367 | 2.360596 | 2.530492 | 2.96311 | 2.085776 | 4.30214 | 3.3291 | 2.377024 | 0.2703245 | 0.2546387 | 0.4062015 | 0.5640583 | 0.4062015 | 0.5640583 | 0.2986223 | 0.2255396 | 0.3489804 | 0.6552352 | 0.3244363 | 0.4981005 | 0.4024416 | 0.6930639 | 0.02682384 | 1.561468 |  |  |  |  | 0.02444367 | 2.360596 | 0.02530492 | 2.96311 | 0.02085776 | 4.30214 | 0.033291 | 2.377024 | 0.002703245 | 0.2546387 | 0.004062015 | 0.5640583 | 0.004062015 | 0.5640583 | 0.002986223 | 0.2255396 | 0.003489804 | 0.6552352 | 0.003244363 | 0.4981005 | 0.004024416 | 0.6930639
| 2.838973 | 1.531273 |  |  |  |  | 2.478817 | 2.290393 | 2.555546 | 2.906059 | 2.110831 | 4.086847 | 3.391736 | 2.324506 | 0.2725262 | 0.2594885 | 0.4190961 | 0.5824877 | 0.4190961 | 0.5824877 | 0.3017683 | 0.2391192 | 0.3546416 | 0.6649349 | 0.3307267 | 0.5097401 | 0.4137625 | 0.6979138 | 0.02838973 | 1.531273 |  |  |  |  | 0.02478817 | 2.290393 | 0.02555546 | 2.906059 | 0.02110831 | 4.086847 | 0.03391736 | 2.324506 | 0.002725262 | 0.2594885 | 0.004190961 | 0.5824877 | 0.004190961 | 0.5824877 | 0.003017683 | 0.2391192 | 0.003546416 | 0.6649349 | 0.003307267 | 0.5097401 | 0.004137625 | 0.6979138
| 2.992431 | 1.465901 |  |  |  |  | 2.508569 | 2.24215 | 2.585298 | 2.831442 | 2.135885 | 3.880345 | 3.437147 | 2.285112 | 0.2766145 | 0.2633684 | 0.4288458 | 0.5980071 | 0.4288458 | 0.5980071 | 0.3049144 | 0.2536687 | 0.3656486 | 0.6756045 | 0.3354442 | 0.5165299 | 0.4247682 | 0.6959738 | 0.02992431 | 1.465901 |  |  |  |  | 0.02508569 | 2.24215 | 0.02585298 | 2.831442 | 0.02135885 | 3.880345 | 0.03437147 | 2.285112 | 0.002766145 | 0.2633684 | 0.004288458 | 0.5980071 | 0.004288458 | 0.5980071 | 0.003049144 | 0.2536687 | 0.003656486 | 0.6756045 | 0.003354442 | 0.5165299 | 0.004247682 | 0.6959738
| 3.202262 | 1.440296 |  |  |  |  | 2.566507 | 2.145659 | 2.635407 | 2.743714 | 2.171901 | 3.651906 | 3.484124 | 2.25891 | 0.2791301 | 0.2633684 | 0.43891 | 0.6135266 | 0.43891 | 0.6135266 | 0.3064884 | 0.2701581 | 0.3801151 | 0.690154 | 0.3414199 | 0.5262295 | 0.4313718 | 0.6959738 | 0.03202262 | 1.440296 |  |  |  |  | 0.02566507 | 2.145659 | 0.02635407 | 2.743714 | 0.02171901 | 3.651906 | 0.03484124 | 2.25891 | 0.002791301 | 0.2633684 | 0.0043891 | 0.6135266 | 0.0043891 | 0.6135266 | 0.003064884 | 0.2701581 | 0.003801151 | 0.690154 | 0.003414199 | 0.5262295 | 0.004313718 | 0.6959738
| 3.424619 | 1.383967 |  |  |  |  | 2.602523 | 2.079857 | 2.68395 | 2.682353 | 2.204785 | 3.524554 | 3.532666 | 2.241506 | 0.2832179 | 0.2623984 | 0.4451998 | 0.6203164 | 0.4451998 | 0.6203164 | 0.3096347 | 0.2866476 | 0.392695 | 0.7066435 | 0.3492826 | 0.5388391 | 0.4417504 | 0.7114933 | 0.03424619 | 1.383967 |  |  |  |  | 0.02602523 | 2.079857 | 0.0268395 | 2.682353 | 0.02204785 | 3.524554 | 0.03532666 | 2.241506 | 0.002832179 | 0.2623984 | 0.004451998 | 0.6203164 | 0.004451998 | 0.6203164 | 0.003096347 | 0.2866476 | 0.00392695 | 0.7066435 | 0.003492826 | 0.5388391 | 0.004417504 | 0.7114933
| 3.610961 | 1.349485 |  |  |  |  | 2.635407 | 2.02723 | 2.723097 | 2.629749 | 2.225141 | 3.414738 | 3.606264 | 2.197819 | 0.2866784 | 0.275978 | 0.4474009 | 0.6193464 | 0.4474009 | 0.6193464 | 0.3124654 | 0.2924674 | 0.4008715 | 0.7134333 | 0.3593466 | 0.5533886 | 0.4492974 | 0.7124633 | 0.03610961 | 1.349485 |  |  |  |  | 0.02635407 | 2.02723 | 0.02723097 | 2.629749 | 0.02225141 | 3.414738 | 0.03606264 | 2.197819 | 0.002866784 | 0.275978 | 0.004474009 | 0.6193464 | 0.004474009 | 0.6193464 | 0.003124654 | 0.2924674 | 0.004008715 | 0.7134333 | 0.003593466 | 0.5533886 | 0.004492974 | 0.7124633
| 3.806699 | 1.323828 |  |  |  |  | 2.652632 | 1.978942 | 2.774772 | 2.581587 | 2.258025 | 3.326947 | 3.670465 | 2.167285 | 0.2939126 | 0.2924674 | 0.4492849 | 0.5941273 | 0.4492849 | 0.5941273 | 0.3159227 | 0.2769479 | 0.4074755 | 0.7173131 | 0.366266 | 0.5659982 | 0.4549573 | 0.7095534 | 0.03806699 | 1.323828 |  |  |  |  | 0.02652632 | 1.978942 | 0.02774772 | 2.581587 | 0.02258025 | 3.326947 | 0.03670465 | 2.167285 | 0.002939126 | 0.2924674 | 0.004492849 | 0.5941273 | 0.004492849 | 0.5941273 | 0.003159227 | 0.2769479 | 0.004074755 | 0.7173131 | 0.00366266 | 0.5659982 | 0.004549573 | 0.7095534
| 4.008699 | 1.293799 |  |  |  |  | 2.674554 | 1.939461 | 2.821749 | 2.537803 | 2.286211 | 3.221555 | 3.755024 | 2.141221 | 0.2980011 | 0.2982872 | 0.4495959 | 0.5611484 | 0.4495959 | 0.5611484 | 0.3193795 | 0.2556086 | 0.4156525 | 0.7289527 | 0.3712974 | 0.5679381 | 0.4672216 | 0.7153732 | 0.04008699 | 1.293799 |  |  |  |  | 0.02674554 | 1.939461 | 0.02821749 | 2.537803 | 0.02286211 | 3.221555 | 0.03755024 | 2.141221 | 0.002980011 | 0.2982872 | 0.004495959 | 0.5611484 | 0.004495959 | 0.5611484 | 0.003193795 | 0.2556086 | 0.004156525 | 0.7289527 | 0.003712974 | 0.5679381 | 0.004672216 | 0.7153732
[7 empty] | 2.705872 | 1.926389 | 2.879687 | 2.498455 | 2.328491 | 3.129403 | 3.841148 | 2.132746 | 0.3068071 | 0.3108968 | 0.4508513 | 0.5378692 | 0.4508513 | 0.5378692 | 0.3212637 | 0.2313595 | 0.4294886 | 0.7299227 | 0.3738122 | 0.5592084 | 0.476341 | 0.7173131 | [6 empty] | 0.02705872 | 1.926389 | 0.02879687 | 2.498455 | 0.02328491 | 3.129403 | 0.03841148 | 2.132746 | 0.003068071 | 0.3108968 | 0.004508513 | 0.5378692 | 0.004508513 | 0.5378692 | 0.003212637 | 0.2313595 | 0.004294886 | 0.7299227 | 0.003738122 | 0.5592084 | 0.00476341 | 0.7173131
[7 empty] | 2.741888 | 1.926521 | 2.929796 | 2.454682 | 2.384863 | 3.041697 | 3.928839 | 2.133067 | 0.3121539 | 0.3205965 | 0.4521065 | 0.51362 | 0.4521065 | 0.51362 | 0.3237792 | 0.2303895 | 0.4379792 | 0.7328326 | 0.3753825 | 0.5407791 | 0.4914353 | 0.722163 | [6 empty] | 0.02741888 | 1.926521 | 0.02929796 | 2.454682 | 0.02384863 | 3.041697 | 0.03928839 | 2.133067 | 0.003121539 | 0.3205965 | 0.004521065 | 0.51362 | 0.004521065 | 0.51362 | 0.003237792 | 0.2303895 | 0.004379792 | 0.7328326 | 0.003753825 | 0.5407791 | 0.004914353 | 0.722163
[7 empty] | 2.776338 | 1.931043 | 2.990866 | 2.41095 | 2.441235 | 2.984761 |  |  | 0.3171861 | 0.3293262 | 0.4533618 | 0.4893708 | 0.4533618 | 0.4893708 | 0.3256677 | 0.2468789 | 0.4467843 | 0.7367125 | 0.3763238 | 0.5213797 | 0.510932 | 0.7270128 | [6 empty] | 0.02776338 | 1.931043 | 0.02990866 | 2.41095 | 0.02441235 | 2.984761 |  |  | 0.003171861 | 0.3293262 | 0.004533618 | 0.4893708 | 0.004533618 | 0.4893708 | 0.003256677 | 0.2468789 | 0.004467843 | 0.7367125 | 0.003763238 | 0.5213797 | 0.00510932 | 0.7270128
[7 empty] | 2.817051 | 1.931192 | 3.053502 | 2.358432 | 2.569639 | 2.941275 |  |  | 0.3190736 | 0.3370859 | 0.4536734 | 0.4622117 | 0.4536734 | 0.4622117 | 0.3284994 | 0.2623984 | 0.4533879 | 0.7367125 | 0.379779 | 0.4854909 | 0.5316872 | 0.7376824 | [6 empty] | 0.02817051 | 1.931192 | 0.03053502 | 2.358432 | 0.02569639 | 2.941275 |  |  | 0.003190736 | 0.3370859 | 0.004536734 | 0.4622117 | 0.004536734 | 0.4622117 | 0.003284994 | 0.2623984 | 0.004533879 | 0.7367125 | 0.00379779 | 0.4854909 | 0.005316872 | 0.7376824
[7 empty] | 2.846803 | 1.92251 | 3.119269 | 2.323508 | 2.665159 | 2.90646 |  |  | 0.3234764 | 0.3409658 | 0.4549291 | 0.4428123 | 0.4549291 | 0.4428123 | 0.3335321 | 0.275978 | 0.4612491 | 0.7357425 | 0.3813487 | 0.4612417 | 0.5414353 | 0.7386524 | [6 empty] | 0.02846803 | 1.92251 | 0.03119269 | 2.323508 | 0.02665159 | 2.90646 |  |  | 0.003234764 | 0.3409658 | 0.004549291 | 0.4428123 | 0.004549291 | 0.4428123 | 0.003335321 | 0.275978 | 0.004612491 | 0.7357425 | 0.003813487 | 0.4612417 | 0.005414353 | 0.7386524
[7 empty] | 2.874989 | 1.883053 | 3.269595 | 2.240542 | 2.754415 | 2.884809 |  |  | 0.3272505 | 0.3467856 | 0.4568155 | 0.4389325 | 0.4568155 | 0.4389325 | 0.337936 | 0.2905275 | 0.4703683 | 0.7357425 | 0.3848075 | 0.4593018 | 0.54804 | 0.7493221 | [6 empty] | 0.02874989 | 1.883053 | 0.03269595 | 2.240542 | 0.02754415 | 2.884809 |  |  | 0.003272505 | 0.3467856 | 0.004568155 | 0.4389325 | 0.004568155 | 0.4389325 | 0.00337936 | 0.2905275 | 0.004703683 | 0.7357425 | 0.003848075 | 0.4593018 | 0.0054804 | 0.7493221
[7 empty] | 2.912571 | 1.839234 | 3.35572 | 2.205693 | 2.838973 | 2.871932 |  |  | 0.3307081 | 0.334176 | 0.4587035 | 0.4515421 | 0.4587035 | 0.4515421 | 0.3410815 | 0.2992572 | 0.482632 | 0.7357425 | 0.388897 | 0.4738513 | 0.5609329 | 0.751262 | [6 empty] | 0.02912571 | 1.839234 | 0.0335572 | 2.205693 | 0.02838973 | 2.871932 |  |  | 0.003307081 | 0.334176 | 0.004587035 | 0.4515421 | 0.004587035 | 0.4515421 | 0.003410815 | 0.2992572 | 0.00482632 | 0.7357425 | 0.00388897 | 0.4738513 | 0.005609329 | 0.751262
[7 empty] | 2.957982 | 1.79984 | 3.452806 | 2.166488 | 2.940757 | 2.859118 |  |  | 0.3319635 | 0.3108968 | 0.462794 | 0.4757912 | 0.462794 | 0.4757912 | 0.3448545 | 0.2953773 | 0.4945813 | 0.7357425 | 0.3911004 | 0.4951906 | 0.5816864 | 0.7473821 | [6 empty] | 0.02957982 | 1.79984 | 0.03452806 | 2.166488 | 0.02940757 | 2.859118 |  |  | 0.003319635 | 0.3108968 | 0.00462794 | 0.4757912 | 0.00462794 | 0.4757912 | 0.003448545 | 0.2953773 | 0.004945813 | 0.7357425 | 0.003911004 | 0.4951906 | 0.005816864 | 0.7473821
[7 empty] | 2.998695 | 1.76922 | 3.524837 | 2.131587 | 3.028447 | 2.859439 |  |  | 0.3319613 | 0.2895575 | 0.466886 | 0.5145899 | 0.466886 | 0.5145899 | 0.3508282 | 0.2866476 | 0.5071595 | 0.7357425 | 0.3939325 | 0.5145899 | 0.5926928 | 0.751262 | [6 empty] | 0.02998695 | 1.76922 | 0.03524837 | 2.131587 | 0.03028447 | 2.859439 |  |  | 0.003319613 | 0.2895575 | 0.00466886 | 0.5145899 | 0.00466886 | 0.5145899 | 0.003508282 | 0.2866476 | 0.005071595 | 0.7357425 | 0.003939325 | 0.5145899 | 0.005926928 | 0.751262
[7 empty] | 3.039408 | 1.742996 | 3.654806 | 2.110085 | 3.113006 | 2.864144 |  |  | 0.3316456 | 0.2779179 | 0.4709774 | 0.5475688 | 0.4709774 | 0.5475688 | 0.3536598 | 0.3011971 | 0.5178516 | 0.7415623 | 0.3967642 | 0.5291394 | 0.6087299 | 0.751262 | [6 empty] | 0.03039408 | 1.742996 | 0.03654806 | 2.110085 | 0.03113006 | 2.864144 |  |  | 0.003316456 | 0.2779179 | 0.004709774 | 0.5475688 | 0.004709774 | 0.5475688 | 0.003536598 | 0.3011971 | 0.005178516 | 0.7415623 | 0.003967642 | 0.5291394 | 0.006087299 | 0.751262
[7 empty] | 3.100478 | 1.721241 | 3.725272 | 2.110343 | 3.186603 | 2.864414 |  |  | 0.3344738 | 0.2604585 | 0.475382 | 0.5689081 | 0.475382 | 0.5689081 | 0.3580632 | 0.3108968 | 0.529487 | 0.7473821 | 0.3999103 | 0.5446589 | 0.6228804 | 0.751262 | [6 empty] | 0.03100478 | 1.721241 | 0.03725272 | 2.110343 | 0.03186603 | 2.864414 |  |  | 0.003344738 | 0.2604585 | 0.00475382 | 0.5689081 | 0.00475382 | 0.5689081 | 0.003580632 | 0.3108968 | 0.00529487 | 0.7473821 | 0.003999103 | 0.5446589 | 0.006228804 | 0.751262
[7 empty] | 3.170944 | 1.695126 | 3.792605 | 2.084216 | 3.258634 | 2.864678 |  |  | 0.338247 | 0.2575486 | 0.480102 | 0.5989771 | 0.480102 | 0.5989771 | 0.3662401 | 0.3205965 | 0.5392353 | 0.7493221 | 0.4049433 | 0.5601784 | 0.6323141 | 0.752232 | [6 empty] | 0.03170944 | 1.695126 | 0.03792605 | 2.084216 | 0.03258634 | 2.864678 |  |  | 0.00338247 | 0.2575486 | 0.00480102 | 0.5989771 | 0.00480102 | 0.5989771 | 0.003662401 | 0.3205965 | 0.005392353 | 0.7493221 | 0.004049433 | 0.5601784 | 0.006323141 | 0.752232
[7 empty] | 3.296216 | 1.656024 | 3.881862 | 2.049378 | 3.336929 | 2.882547 |  |  | 0.3413923 | 0.2653083 | 0.4882815 | 0.6338959 | 0.4882815 | 0.6338959 | 0.3712723 | 0.3293262 | 0.5492982 | 0.7532019 | 0.407147 | 0.5844276 | 0.643635 | 0.7570818 | [6 empty] | 0.03296216 | 1.656024 | 0.03881862 | 2.049378 | 0.03336929 | 2.882547 |  |  | 0.003413923 | 0.2653083 | 0.004882815 | 0.6338959 | 0.004882815 | 0.6338959 | 0.003712723 | 0.3293262 | 0.005492982 | 0.7532019 | 0.00407147 | 0.5844276 | 0.00643635 | 0.7570818
[7 empty] | 3.446542 | 1.608223 | 3.975816 | 2.036536 | 3.376077 | 2.900273 |  |  | 0.3423375 | 0.2827677 | 0.4983463 | 0.6552352 | 0.4983463 | 0.6552352 | 0.375046 | 0.3322361 | 0.5606192 | 0.7590217 | 0.4143807 | 0.5960672 | 0.6524404 | 0.7638716 | [6 empty] | 0.03446542 | 1.608223 | 0.03975816 | 2.036536 | 0.03376077 | 2.900273 |  |  | 0.003423375 | 0.2827677 | 0.004983463 | 0.6552352 | 0.004983463 | 0.6552352 | 0.00375046 | 0.3322361 | 0.005606192 | 0.7590217 | 0.004143807 | 0.5960672 | 0.006524404 | 0.7638716
[7 empty] | 3.520139 | 1.612889 | [6 empty] | 0.3445403 | 0.2973172 | 0.5222482 | 0.6872441 | 0.5222482 | 0.6872441 | 0.3816505 | 0.3409658 | 0.5741406 | 0.7570818 | 0.4219283 | 0.602857 | 0.6606176 | 0.7764811 | [6 empty] | 0.03520139 | 1.612889 | [6 empty] | 0.003445403 | 0.2973172 | 0.005222482 | 0.6872441 | 0.005222482 | 0.6872441 | 0.003816505 | 0.3409658 | 0.005741406 | 0.7570818 | 0.004219283 | 0.602857 | 0.006606176 | 0.7764811
[7 empty] | 3.598434 | 1.60878 | [6 empty] | 0.3480012 | 0.3157466 | 0.5452069 | 0.720223 | 0.5452069 | 0.720223 | 0.3854246 | 0.3467856 | 0.5801157 | 0.7619316 | 0.429476 | 0.6106167 | 0.67194 | 0.7958805 | [6 empty] | 0.03598434 | 1.60878 | [6 empty] | 0.003480012 | 0.3157466 | 0.005452069 | 0.720223 | 0.005452069 | 0.720223 | 0.003854246 | 0.3467856 | 0.005801157 | 0.7619316 | 0.00429476 | 0.6106167 | 0.0067194 | 0.7958805
[7 empty] | 3.672031 | 1.582676 | [6 empty] | 0.3498876 | 0.3128367 | 0.5524408 | 0.7347725 | 0.5524408 | 0.7347725 | 0.3898278 | 0.3555153 | 0.5882917 | 0.7638716 | 0.4367099 | 0.6241963 | 0.6804323 | 0.8152798 | [6 empty] | 0.03672031 | 1.582676 | [6 empty] | 0.003498876 | 0.3128367 | 0.005524408 | 0.7347725 | 0.005524408 | 0.7347725 | 0.003898278 | 0.3555153 | 0.005882917 | 0.7638716 | 0.004367099 | 0.6241963 | 0.006804323 | 0.8152798
[7 empty] | 3.736233 | 1.547746 | [6 empty] | 0.3524045 | 0.3244763 | 0.569108 | 0.7444722 | 0.569108 | 0.7444722 | 0.3932878 | 0.364245 | 0.598669 | 0.7667815 | 0.4414277 | 0.632926 | 0.6908114 | 0.8346792 | [6 empty] | 0.03736233 | 1.547746 | [6 empty] | 0.003524045 | 0.3244763 | 0.00569108 | 0.7444722 | 0.00569108 | 0.7444722 | 0.003932878 | 0.364245 | 0.00598669 | 0.7667815 | 0.004414277 | 0.632926 | 0.006908114 | 0.8346792
[7 empty] | 3.806699 | 1.490861 | [6 empty] | 0.3533491 | 0.3361159 | 0.5857752 | 0.7551419 | 0.5857752 | 0.7551419 | 0.3983199 | 0.3720047 | 0.6084171 | 0.7667815 | 0.4480321 | 0.6416557 | 0.7018189 | 0.8501987 | [6 empty] | 0.03806699 | 1.490861 | [6 empty] | 0.003533491 | 0.3361159 | 0.005857752 | 0.7551419 | 0.005857752 | 0.7551419 | 0.003983199 | 0.3720047 | 0.006084171 | 0.7667815 | 0.004480321 | 0.6416557 | 0.007018189 | 0.8501987
[7 empty] | 3.908482 | 1.469256 | [6 empty] | 0.3552365 | 0.3429057 | 0.6021274 | 0.7609617 | 0.6021274 | 0.7609617 | 0.403666 | 0.3758846 | 0.6197382 | 0.7735712 | 0.4521208 | 0.6494154 | 0.7147119 | 0.8531086 | [6 empty] | 0.03908482 | 1.469256 | [6 empty] | 0.003552365 | 0.3429057 | 0.006021274 | 0.7609617 | 0.006021274 | 0.7609617 | 0.00403666 | 0.3758846 | 0.006197382 | 0.7735712 | 0.004521208 | 0.6494154 | 0.007147119 | 0.8531086
[7 empty] | 3.96642 | 1.469468 | [6 empty] | 0.3593256 | 0.3535753 | 0.6143917 | 0.7658115 | 0.6143917 | 0.7658115 | 0.4074399 | 0.3797645 | 0.6304298 | 0.7745412 | 0.4568378 | 0.6503854 | 0.7285482 | 0.8560185 | [6 empty] | 0.0396642 | 1.469468 | [6 empty] | 0.003593256 | 0.3535753 | 0.006143917 | 0.7658115 | 0.006143917 | 0.7658115 | 0.004074399 | 0.3797645 | 0.006304298 | 0.7745412 | 0.004568378 | 0.6503854 | 0.007285482 | 0.8560185
[7 empty] | 4.02749 | 1.456505 | [6 empty] | 0.3624704 | 0.3564852 | 0.6294858 | 0.7687214 | 0.6294858 | 0.7687214 | 0.4121579 | 0.3914041 | 0.6386056 | 0.7745412 | 0.4609262 | 0.6552352 | 0.7404983 | 0.8637782 | [6 empty] | 0.0402749 | 1.456505 | [6 empty] | 0.003624704 | 0.3564852 | 0.006294858 | 0.7687214 | 0.006294858 | 0.7687214 | 0.004121579 | 0.3914041 | 0.006386056 | 0.7745412 | 0.004609262 | 0.6552352 | 0.007404983 | 0.8637782
[7 empty] | 4.105785 | 1.452396 | [6 empty] | 0.3662447 | 0.364245 | 0.6411214 | 0.7764811 | 0.6411214 | 0.7764811 | 0.4241087 | 0.4059536 | 0.6470968 | 0.7832709 | 0.465015 | 0.6639649 | 0.7540203 | 0.868628 | [6 empty] | 0.04105785 | 1.452396 | [6 empty] | 0.003662447 | 0.364245 | 0.006411214 | 0.7764811 | 0.006411214 | 0.7764811 | 0.004241087 | 0.4059536 | 0.006470968 | 0.7832709 | 0.00465015 | 0.6639649 | 0.007540203 | 0.868628
[7 empty] | 4.187212 | 1.443903 | [6 empty] | 0.3712771 | 0.3749146 | 0.6514994 | 0.7861808 | 0.6514994 | 0.7861808 | 0.4373179 | 0.4263229 | 0.655273 | 0.7871508 | 0.4700463 | 0.6639649 | 0.7640832 | 0.8715379 | [6 empty] | 0.04187212 | 1.443903 | [6 empty] | 0.003712771 | 0.3749146 | 0.006514994 | 0.7861808 | 0.006514994 | 0.7861808 | 0.004373179 | 0.4263229 | 0.00655273 | 0.7871508 | 0.004700463 | 0.6639649 | 0.007640832 | 0.8715379
[7 empty] | 4.243584 | 1.435319 | [6 empty] | 0.3747373 | 0.3865542 | 0.6631352 | 0.7949105 | 0.6631352 | 0.7949105 | 0.4404632 | 0.4331127 | 0.6650216 | 0.7920006 | 0.4735064 | 0.6746346 | 0.7779198 | 0.8773578 | [6 empty] | 0.04243584 | 1.435319 | [6 empty] | 0.003747373 | 0.3865542 | 0.006631352 | 0.7949105 | 0.006631352 | 0.7949105 | 0.004404632 | 0.4331127 | 0.006650216 | 0.7920006 | 0.004735064 | 0.6746346 | 0.007779198 | 0.8773578
[7 empty] | 4.31405 | 1.426786 | [6 empty] | 0.3797696 | 0.3962539 | 0.6738269 | 0.7978204 | 0.6738269 | 0.7978204 | 0.4480112 | 0.4437823 | 0.6785456 | 0.8152798 | 0.4823118 | 0.6804544 | 0.7945866 | 0.8841475 | [6 empty] | 0.0431405 | 1.426786 | [6 empty] | 0.003797696 | 0.3962539 | 0.006738269 | 0.7978204 | 0.006738269 | 0.7978204 | 0.004480112 | 0.4437823 | 0.006785456 | 0.8152798 | 0.004823118 | 0.6804544 | 0.007945866 | 0.8841475
[7 empty] | 4.362592 | 1.413777 | [6 empty] | 0.3838582 | 0.4030437 | 0.6876637 | 0.8046102 | 0.6876637 | 0.8046102 | 0.4536721 | 0.4505721 | 0.6854651 | 0.8298293 | 0.4860853 | 0.6814243 | 0.8049641 | 0.8889974 | [6 empty] | 0.04362592 | 1.413777 | [6 empty] | 0.003838582 | 0.4030437 | 0.006876637 | 0.8046102 | 0.006876637 | 0.8046102 | 0.004536721 | 0.4505721 | 0.006854651 | 0.8298293 | 0.004860853 | 0.6814243 | 0.008049641 | 0.8889974
[15 empty] | 0.3876326 | 0.4117734 | 0.6958401 | 0.81043 | 0.6958401 | 0.81043 | 0.4587039 | 0.4554219 | 0.694585 | 0.8366191 | 0.4942615 | 0.6853042 | 0.8216305 | 0.8919073 | [14 empty] | 0.003876326 | 0.4117734 | 0.006958401 | 0.81043 | 0.006958401 | 0.81043 | 0.004587039 | 0.4554219 | 0.00694585 | 0.8366191 | 0.004942615 | 0.6853042 | 0.008216305 | 0.8919073
[15 empty] | 0.392351 | 0.4263229 | 0.7040166 | 0.8172198 | 0.7040166 | 0.8172198 | 0.4624778 | 0.4593018 | 0.70339 | 0.8385591 | 0.49835 | 0.690154 | 0.8351533 | 0.9035469 | [14 empty] | 0.00392351 | 0.4263229 | 0.007040166 | 0.8172198 | 0.007040166 | 0.8172198 | 0.004624778 | 0.4593018 | 0.0070339 | 0.8385591 | 0.0049835 | 0.690154 | 0.008351533 | 0.9035469
[15 empty] | 0.3986407 | 0.4321427 | 0.712193 | 0.8230396 | 0.712193 | 0.8230396 | 0.4693973 | 0.4738513 | 0.71534 | 0.8463188 | 0.5033818 | 0.6959738 | 0.8508767 | 0.9103366 | [14 empty] | 0.003986407 | 0.4321427 | 0.00712193 | 0.8230396 | 0.00712193 | 0.8230396 | 0.004693973 | 0.4738513 | 0.0071534 | 0.8463188 | 0.005033818 | 0.6959738 | 0.008508767 | 0.9103366
[15 empty] | 0.4049307 | 0.4408724 | 0.7235138 | 0.8269194 | 0.7235138 | 0.8269194 | 0.4760021 | 0.4854909 | 0.7260322 | 0.8531086 | 0.5084136 | 0.7008237 | 0.8628271 | 0.9210063 | [14 empty] | 0.004049307 | 0.4408724 | 0.007235138 | 0.8269194 | 0.007235138 | 0.8269194 | 0.004760021 | 0.4854909 | 0.007260322 | 0.8531086 | 0.005084136 | 0.7008237 | 0.008628271 | 0.9210063
[15 empty] | 0.410592 | 0.4515421 | 0.7329476 | 0.8278894 | 0.7329476 | 0.8278894 | 0.4826065 | 0.4932507 | 0.7338938 | 0.8550485 | 0.516275 | 0.7008237 | 0.8719469 | 0.9268261 | [14 empty] | 0.00410592 | 0.4515421 | 0.007329476 | 0.8278894 | 0.007329476 | 0.8278894 | 0.004826065 | 0.4932507 | 0.007338938 | 0.8550485 | 0.00516275 | 0.7008237 | 0.008719469 | 0.9268261
[15 empty] | 0.4140521 | 0.4622117 | 0.7420667 | 0.8278894 | 0.7420667 | 0.8278894 | 0.4876383 | 0.4990705 | 0.7401832 | 0.8579584 | 0.5250805 | 0.7085834 | 0.8791801 | 0.9336159 | [14 empty] | 0.004140521 | 0.4622117 | 0.007420667 | 0.8278894 | 0.007420667 | 0.8278894 | 0.004876383 | 0.4990705 | 0.007401832 | 0.8579584 | 0.005250805 | 0.7085834 | 0.008791801 | 0.9336159
[15 empty] | 0.4203425 | 0.4748213 | 0.7581041 | 0.8298293 | 0.7581041 | 0.8298293 | 0.4926704 | 0.5068302 | 0.7483594 | 0.8618383 | 0.5304269 | 0.7144032 | 0.887357 | 0.9442855 | [14 empty] | 0.004203425 | 0.4748213 | 0.007581041 | 0.8298293 | 0.007581041 | 0.8298293 | 0.004926704 | 0.5068302 | 0.007483594 | 0.8618383 | 0.005304269 | 0.7144032 | 0.00887357 | 0.9442855
[15 empty] | 0.4260037 | 0.4845209 | 0.7653368 | 0.8317693 | 0.7653368 | 0.8317693 | 0.5002185 | 0.5174998 | 0.7552777 | 0.8647482 | 0.5376593 | 0.7144032 | 0.8923895 | 0.9559251 | [14 empty] | 0.004260037 | 0.4845209 | 0.007653368 | 0.8317693 | 0.007653368 | 0.8317693 | 0.005002185 | 0.5174998 | 0.007552777 | 0.8647482 | 0.005376593 | 0.7144032 | 0.008923895 | 0.9559251
[15 empty] | 0.4304067 | 0.4903408 | 0.7738273 | 0.8337092 | 0.7738273 | 0.8337092 | 0.5112261 | 0.5339893 | 0.7647115 | 0.8657181 | 0.5452065 | 0.7173131 | 0.8977367 | 0.9695047 | [14 empty] | 0.004304067 | 0.4903408 | 0.007738273 | 0.8337092 | 0.007738273 | 0.8337092 | 0.005112261 | 0.5339893 | 0.007647115 | 0.8657181 | 0.005452065 | 0.7173131 | 0.008977367 | 0.9695047
[15 empty] | 0.4338664 | 0.4971305 | 0.7829472 | 0.840499 | 0.7829472 | 0.840499 | 0.5197178 | 0.5475688 | 0.7744603 | 0.8725079 | 0.5527543 | 0.7250729 | 0.9008826 | 0.9830842 | [14 empty] | 0.004338664 | 0.4971305 | 0.007829472 | 0.840499 | 0.007829472 | 0.840499 | 0.005197178 | 0.5475688 | 0.007744603 | 0.8725079 | 0.005527543 | 0.7250729 | 0.009008826 | 0.9830842
[15 empty] | 0.4354392 | 0.5019804 | 0.7920671 | 0.8472888 | 0.7920671 | 0.8472888 | 0.5250645 | 0.5562985 | 0.7804351 | 0.8744478 | 0.5621872 | 0.7182831 | 0.9052868 | 1.000544 | [14 empty] | 0.004354392 | 0.5019804 | 0.007920671 | 0.8472888 | 0.007920671 | 0.8472888 | 0.005250645 | 0.5562985 | 0.007804351 | 0.8744478 | 0.005621872 | 0.7182831 | 0.009052868 | 1.000544
[15 empty] | 0.4398425 | 0.5107101 | 0.798357 | 0.8550485 | 0.798357 | 0.8550485 | 0.5326128 | 0.5698781 | 0.7873535 | 0.8783277 | 0.5681618 | 0.7182831 | 0.9074897 | 1.016063 | [14 empty] | 0.004398425 | 0.5107101 | 0.00798357 | 0.8550485 | 0.00798357 | 0.8550485 | 0.005326128 | 0.5698781 | 0.007873535 | 0.8783277 | 0.005681618 | 0.7182831 | 0.009074897 | 1.016063
[15 empty] | 0.4436166 | 0.5165299 | 0.8071638 | 0.8754178 | 0.8071638 | 0.8754178 | 0.5401614 | 0.5853976 | 0.7964733 | 0.8841475 | 0.5753952 | 0.7270128 | 0.9115793 | 1.032553 | [14 empty] | 0.004436166 | 0.5165299 | 0.008071638 | 0.8754178 | 0.008071638 | 0.8754178 | 0.005401614 | 0.5853976 | 0.007964733 | 0.8841475 | 0.005753952 | 0.7270128 | 0.009115793 | 1.032553
[15 empty] | 0.4477051 | 0.5223497 | 0.8118819 | 0.8870574 | 0.8118819 | 0.8870574 | 0.5477097 | 0.5989771 | 0.8052788 | 0.8919073 | 0.5804275 | 0.7367125 | 0.9137808 | 1.035462 | [14 empty] | 0.004477051 | 0.5223497 | 0.008118819 | 0.8870574 | 0.008118819 | 0.8870574 | 0.005477097 | 0.5989771 | 0.008052788 | 0.8919073 | 0.005804275 | 0.7367125 | 0.009137808 | 1.035462
[15 empty] | 0.4511648 | 0.5291394 | 0.8241473 | 0.9035469 | 0.8241473 | 0.9035469 | 0.5546292 | 0.6135266 | 0.815657 | 0.9025769 | 0.5923773 | 0.7415623 | 0.9147215 | 1.010243 | [14 empty] | 0.004511648 | 0.5291394 | 0.008241473 | 0.9035469 | 0.008241473 | 0.9035469 | 0.005546292 | 0.6135266 | 0.00815657 | 0.9025769 | 0.005923773 | 0.7415623 | 0.009147215 | 1.010243
[15 empty] | 0.4571403 | 0.5378692 | 0.8408139 | 0.9083967 | 0.8408139 | 0.9083967 | 0.5640632 | 0.6164365 | 0.823205 | 0.9132465 | 0.6018109 | 0.7415623 | 0.9147189 | 0.9859941 | [14 empty] | 0.004571403 | 0.5378692 | 0.008408139 | 0.9083967 | 0.008408139 | 0.9083967 | 0.005640632 | 0.6164365 | 0.00823205 | 0.9132465 | 0.006018109 | 0.7415623 | 0.009147189 | 0.9859941
[15 empty] | 0.4615434 | 0.5446589 | 0.8540219 | 0.9161564 | 0.8540219 | 0.9161564 | 0.5700398 | 0.6348659 | 0.8304389 | 0.9268261 | 0.6178483 | 0.7435022 | 0.917232 | 0.9617449 | [14 empty] | 0.004615434 | 0.5446589 | 0.008540219 | 0.9161564 | 0.008540219 | 0.9161564 | 0.005700398 | 0.6348659 | 0.008304389 | 0.9268261 | 0.006178483 | 0.7435022 | 0.00917232 | 0.9617449
[15 empty] | 0.4672051 | 0.5592084 | 0.8691161 | 0.9200363 | 0.8691161 | 0.9200363 | 0.5794752 | 0.6523253 | 0.8408182 | 0.9491353 | 0.6269658 | 0.7279828 | 0.9172289 | 0.9316759 | [14 empty] | 0.004672051 | 0.5592084 | 0.008691161 | 0.9200363 | 0.008691161 | 0.9200363 | 0.005794752 | 0.6523253 | 0.008408182 | 0.9491353 | 0.006269658 | 0.7279828 | 0.009172289 | 0.9316759
[15 empty] | 0.47098 | 0.572788 | 0.8971039 | 0.9326459 | 0.8971039 | 0.9326459 | 0.5996033 | 0.6804544 | 0.8449081 | 0.9675647 | 0.6404875 | 0.7289527 | 0.9181695 | 0.9054868 | [14 empty] | 0.0047098 | 0.572788 | 0.008971039 | 0.9326459 | 0.008971039 | 0.9326459 | 0.005996033 | 0.6804544 | 0.008449081 | 0.9675647 | 0.006404875 | 0.7289527 | 0.009181695 | 0.9054868
[15 empty] | 0.4744397 | 0.5795778 | 0.910626 | 0.9384657 | 0.910626 | 0.9384657 | 0.6162718 | 0.7037336 | 0.852143 | 0.9908439 | 0.6496081 | 0.7425323 | 0.919739 | 0.8792977 | [14 empty] | 0.004744397 | 0.5795778 | 0.00910626 | 0.9384657 | 0.00910626 | 0.9384657 | 0.006162718 | 0.7037336 | 0.00852143 | 0.9908439 | 0.006496081 | 0.7425323 | 0.00919739 | 0.8792977
[15 empty] | 0.4801001 | 0.5815177 | 0.9241488 | 0.9501053 | 0.9241488 | 0.9501053 | 0.6313672 | 0.7182831 | 0.8546606 | 1.009273 | 0.6650173 | 0.751262 | 0.9209918 | 0.8317693 | [14 empty] | 0.004801001 | 0.5815177 | 0.009241488 | 0.9501053 | 0.009241488 | 0.9501053 | 0.006313672 | 0.7182831 | 0.008546606 | 1.009273 | 0.006650173 | 0.751262 | 0.009209918 | 0.8317693
[15 empty] | 0.484503 | 0.5863675 | 0.9401867 | 0.9568951 | 0.9401867 | 0.9568951 | 0.6480354 | 0.7386524 | 0.8587506 | 1.029643 | 0.6735083 | 0.7580518 | 0.9209886 | 0.8017003 | [14 empty] | 0.00484503 | 0.5863675 | 0.009401867 | 0.9568951 | 0.009401867 | 0.9568951 | 0.006480354 | 0.7386524 | 0.008587506 | 1.029643 | 0.006735083 | 0.7580518 | 0.009209886 | 0.8017003
[15 empty] | 0.4892211 | 0.5980071 | 0.9505647 | 0.9665948 | 0.9505647 | 0.9665948 | 0.664389 | 0.7570818 | 0.8631549 | 1.047102 | 0.6848295 | 0.7658115 | 0.9231865 | 0.7706613 | [14 empty] | 0.004892211 | 0.5980071 | 0.009505647 | 0.9665948 | 0.009505647 | 0.9665948 | 0.00664389 | 0.7570818 | 0.008631549 | 1.047102 | 0.006848295 | 0.7658115 | 0.009231865 | 0.7706613
[15 empty] | 0.4936241 | 0.6047969 | 0.9615715 | 0.9753245 | 0.9615715 | 0.9753245 | 0.6807414 | 0.7638716 | 0.8760599 | 1.164468 | 0.6926912 | 0.7696914 | 0.9241255 | 0.7289527 | [14 empty] | 0.004936241 | 0.6047969 | 0.009615715 | 0.9753245 | 0.009615715 | 0.9753245 | 0.006807414 | 0.7638716 | 0.008760599 | 1.164468 | 0.006926912 | 0.7696914 | 0.009241255 | 0.7289527
[15 empty] | 0.4980272 | 0.6115867 | 0.971006 | 0.9830842 | 0.971006 | 0.9830842 | 0.7090428 | 0.7687214 | 0.8971458 | 1.330333 | 0.7112445 | 0.7735712 | 0.9326228 | 0.7958805 | [14 empty] | 0.004980272 | 0.6115867 | 0.00971006 | 0.9830842 | 0.00971006 | 0.9830842 | 0.007090428 | 0.7687214 | 0.008971458 | 1.330333 | 0.007112445 | 0.7735712 | 0.009326228 | 0.7958805
[15 empty] | 0.5021157 | 0.6174065 | 0.9782396 | 0.9937538 | 0.9782396 | 0.9937538 | 0.7156466 | 0.7716313 | 0.9119372 | 1.443819 | 0.7260238 | 0.7735712 | 0.9389171 | 0.8453488 | [14 empty] | 0.005021157 | 0.6174065 | 0.009782396 | 0.9937538 | 0.009782396 | 0.9937538 | 0.007156466 | 0.7716313 | 0.009119372 | 1.443819 | 0.007260238 | 0.7735712 | 0.009389171 | 0.8453488
[15 empty] | 0.5068334 | 0.6251662 | 0.988305 | 1.020913 | 0.988305 | 1.020913 | 0.7235085 | 0.7764811 | 0.9138254 | 1.458368 | 0.7360867 | 0.7764811 | 0.9448974 | 0.898697 | [14 empty] | 0.005068334 | 0.6251662 | 0.00988305 | 1.020913 | 0.00988305 | 1.020913 | 0.007235085 | 0.7764811 | 0.009138254 | 1.458368 | 0.007360867 | 0.7764811 | 0.009448974 | 0.898697
[15 empty] | 0.5121802 | 0.6358359 | 0.9967974 | 1.041282 | 0.9967974 | 1.041282 | 0.7398602 | 0.7774511 | 0.9175998 | 1.467098 | 0.7458357 | 0.7852108 | 0.9493028 | 0.9277961 | [14 empty] | 0.005121802 | 0.6358359 | 0.009967974 | 1.041282 | 0.009967974 | 1.041282 | 0.007398602 | 0.7774511 | 0.009175998 | 1.467098 | 0.007458357 | 0.7852108 | 0.009493028 | 0.9277961
[15 empty] | 0.5143822 | 0.6435956 | 1.005923 | 1.10627 | 1.005923 | 1.10627 | 0.7584137 | 0.7832709 | 0.9226341 | 1.496197 | 0.75527 | 0.7920006 | 0.9540246 | 0.9753245 | [14 empty] | 0.005143822 | 0.6435956 | 0.01005923 | 1.10627 | 0.01005923 | 1.10627 | 0.007584137 | 0.7832709 | 0.009226341 | 1.496197 | 0.0075527 | 0.7920006 | 0.009540246 | 0.9753245
[15 empty] | 0.5184711 | 0.6523253 | 1.021344 | 1.223636 | 1.021344 | 1.223636 | 0.7691051 | 0.7832709 | 0.9267261 | 1.534996 | 0.7643909 | 0.8075201 | 0.9587444 | 1.003454 | [14 empty] | 0.005184711 | 0.6523253 | 0.01021344 | 1.223636 | 0.01021344 | 1.223636 | 0.007691051 | 0.7832709 | 0.009267261 | 1.534996 | 0.007643909 | 0.8075201 | 0.009587444 | 1.003454
[15 empty] | 0.5222445 | 0.6523253 | 1.036451 | 1.343912 | 1.036451 | 1.343912 | 0.7832558 | 0.7852108 | 0.9648078 | 1.844415 | 0.7719386 | 0.8152798 | 0.9618911 | 1.023823 | [14 empty] | 0.005222445 | 0.6523253 | 0.01036451 | 1.343912 | 0.01036451 | 1.343912 | 0.007832558 | 0.7852108 | 0.009648078 | 1.844415 | 0.007719386 | 0.8152798 | 0.009618911 | 1.023823
[15 empty] | 0.5269617 | 0.6562052 | 1.049983 | 1.445759 | 1.049983 | 1.445759 | 0.7908036 | 0.7939406 | 0.9692148 | 1.888064 | 0.7804295 | 0.8210996 | 0.9644091 | 1.046132 | [14 empty] | 0.005269617 | 0.6562052 | 0.01049983 | 1.445759 | 0.01049983 | 1.445759 | 0.007908036 | 0.7939406 | 0.009692148 | 1.888064 | 0.007804295 | 0.8210996 | 0.009644091 | 1.046132
[15 empty] | 0.53451 | 0.6688148 | 1.063202 | 1.563125 | 1.063202 | 1.563125 | 0.8024386 | 0.7958805 | 0.9704755 | 1.916193 | 0.7917499 | 0.8220696 | 0.9669273 | 1.070381 | [14 empty] | 0.0053451 | 0.6688148 | 0.01063202 | 1.563125 | 0.01063202 | 1.563125 | 0.008024386 | 0.7958805 | 0.009704755 | 1.916193 | 0.007917499 | 0.8220696 | 0.009669273 | 1.070381
[15 empty] | 0.5401711 | 0.6775445 | 1.089008 | 1.757118 | 1.089008 | 1.757118 | 0.8106144 | 0.7958805 | 0.9733089 | 1.947232 | 0.7989824 | 0.8220696 | 0.9694452 | 1.091721 | [14 empty] | 0.005401711 | 0.6775445 | 0.01089008 | 1.757118 | 0.01089008 | 1.757118 | 0.008106144 | 0.7958805 | 0.009733089 | 1.947232 | 0.007989824 | 0.8220696 | 0.009694452 | 1.091721
[15 empty] | 0.5458323 | 0.6872441 | 1.106002 | 1.884184 | 1.106002 | 1.884184 | 0.8260229 | 0.7978204 | 0.9745693 | 1.971481 | 0.8062148 | 0.8220696 | 0.973535 | 1.11015 | [14 empty] | 0.005458323 | 0.6872441 | 0.01106002 | 1.884184 | 0.01106002 | 1.884184 | 0.008260229 | 0.7978204 | 0.009745693 | 1.971481 | 0.008062148 | 0.8220696 | 0.00973535 | 1.11015
[15 empty] | 0.55055 | 0.6959738 | 1.122993 | 1.984091 | 1.122993 | 1.984091 | 0.8382875 | 0.8055802 | 0.9770874 | 1.99476 | 0.8118757 | 0.8288594 | 0.9776252 | 1.131489 | [14 empty] | 0.0055055 | 0.6959738 | 0.01122993 | 1.984091 | 0.01122993 | 1.984091 | 0.008382875 | 0.8055802 | 0.009770874 | 1.99476 | 0.008118757 | 0.8288594 | 0.009776252 | 1.131489
[15 empty] | 0.5555825 | 0.7076135 | 1.130232 | 2.041319 | 1.130232 | 2.041319 | 0.8540102 | 0.8055802 | 0.9805499 | 2.027739 | 0.8206809 | 0.8327393 | 0.9795075 | 1.089781 | [14 empty] | 0.005555825 | 0.7076135 | 0.01130232 | 2.041319 | 0.01130232 | 2.041319 | 0.008540102 | 0.8055802 | 0.009805499 | 2.027739 | 0.008206809 | 0.8327393 | 0.009795075 | 1.089781
[15 empty] | 0.563445 | 0.7182831 | 1.134323 | 2.075268 | 1.134323 | 2.075268 | 0.8659596 | 0.8065501 | 0.9827534 | 2.050048 | 0.8263411 | 0.8327393 | 0.9798185 | 1.056802 | [14 empty] | 0.00563445 | 0.7182831 | 0.01134323 | 2.075268 | 0.01134323 | 2.075268 | 0.008659596 | 0.8065501 | 0.009827534 | 2.050048 | 0.008263411 | 0.8327393 | 0.009798185 | 1.056802
[15 empty] | 0.5697345 | 0.722163 | 1.137785 | 2.103397 | 1.137785 | 2.103397 | 0.8775952 | 0.8143099 | 0.9871596 | 2.086907 | 0.8354602 | 0.8327393 | 0.9804434 | 1.018973 | [14 empty] | 0.005697345 | 0.722163 | 0.01137785 | 2.103397 | 0.01137785 | 2.103397 | 0.008775952 | 0.8143099 | 0.009871596 | 2.086907 | 0.008354602 | 0.8327393 | 0.009804434 | 1.018973
[15 empty] | 0.5791691 | 0.7308927 | 1.14345 | 2.149955 | 1.14345 | 2.149955 | 0.8848281 | 0.8181897 | 1.004473 | 2.261501 | 0.8436365 | 0.8366191 | 0.9823262 | 0.9811443 | [14 empty] | 0.005791691 | 0.7308927 | 0.0114345 | 2.149955 | 0.0114345 | 2.149955 | 0.008848281 | 0.8181897 | 0.01004473 | 2.261501 | 0.008436365 | 0.8366191 | 0.009823262 | 0.9811443
[15 empty] | 0.5851437 | 0.7308927 | 1.145648 | 2.119886 | 1.145648 | 2.119886 | 0.8977217 | 0.8278894 | 1.020843 | 2.432216 | 0.8530705 | 0.840499 | 0.9838921 | 0.9210063 | [14 empty] | 0.005851437 | 0.7308927 | 0.01145648 | 2.119886 | 0.01145648 | 2.119886 | 0.008977217 | 0.8278894 | 0.01020843 | 2.432216 | 0.008530705 | 0.840499 | 0.009838921 | 0.9210063
[15 empty] | 0.5889164 | 0.7241029 | 1.147842 | 2.053928 | 1.147842 | 2.053928 | 0.9074707 | 0.8366191 | 1.035323 | 2.577711 | 0.8609323 | 0.8443789 | 0.9854601 | 0.8802677 | [14 empty] | 0.005889164 | 0.7241029 | 0.01147842 | 2.053928 | 0.01147842 | 2.053928 | 0.009074707 | 0.8366191 | 0.01035323 | 2.577711 | 0.008609323 | 0.8443789 | 0.009854601 | 0.8802677
[15 empty] | 0.5986646 | 0.7250729 | 1.148152 | 2.00834 | 1.148152 | 2.00834 | 0.9263381 | 0.8375891 | 1.048859 | 2.713506 | 0.8684797 | 0.8492287 | 0.9904943 | 0.9083967 | [14 empty] | 0.005986646 | 0.7250729 | 0.01148152 | 2.00834 | 0.01148152 | 2.00834 | 0.009263381 | 0.8375891 | 0.01048859 | 2.713506 | 0.008684797 | 0.8492287 | 0.009904943 | 0.9083967
[15 empty] | 0.6074695 | 0.7260428 | 1.149403 | 1.943352 | 1.149403 | 1.943352 | 0.9319985 | 0.839529 | 1.050434 | 2.743575 | 0.8785427 | 0.8531086 | 0.9936418 | 0.9365258 | [14 empty] | 0.006074695 | 0.7260428 | 0.01149403 | 1.943352 | 0.01149403 | 1.943352 | 0.009319985 | 0.839529 | 0.01050434 | 2.743575 | 0.008785427 | 0.8531086 | 0.009936418 | 0.9365258
[15 empty] | 0.614073 | 0.7260428 | 1.14908 | 1.861875 | 1.14908 | 1.861875 | 0.9379742 | 0.8492287 | 1.053582 | 2.769764 | 0.8854615 | 0.8608683 | 0.9967888 | 0.959805 | [14 empty] | 0.00614073 | 0.7260428 | 0.0114908 | 1.861875 | 0.0114908 | 1.861875 | 0.009379742 | 0.8492287 | 0.01053582 | 2.769764 | 0.008854615 | 0.8608683 | 0.009967888 | 0.959805
[15 empty] | 0.6238214 | 0.7289527 | 1.148755 | 1.765848 | 1.148755 | 1.765848 | 0.9496093 | 0.8521386 | 1.055785 | 2.794013 | 0.8926939 | 0.8608683 | 0.9999358 | 0.9830842 | [14 empty] | 0.006238214 | 0.7289527 | 0.01148755 | 1.765848 | 0.01148755 | 1.765848 | 0.009496093 | 0.8521386 | 0.01055785 | 2.794013 | 0.008926939 | 0.8608683 | 0.009999358 | 0.9830842
[15 empty] | 0.6304248 | 0.7279828 | 1.150006 | 1.70183 | 1.150006 | 1.70183 | 0.9565282 | 0.8608683 | 1.058618 | 2.816323 | 0.8996119 | 0.8608683 | 1.001511 | 1.009273 | [14 empty] | 0.006304248 | 0.7279828 | 0.01150006 | 1.70183 | 0.01150006 | 1.70183 | 0.009565282 | 0.8608683 | 0.01058618 | 2.816323 | 0.008996119 | 0.8608683 | 0.01001511 | 1.009273
[15 empty] | 0.6417458 | 0.7338026 | 1.15123 | 1.378831 | 1.15123 | 1.378831 | 0.9747675 | 0.869598 | 1.061764 | 2.833782 | 0.904015 | 0.8676581 | 1.004344 | 1.041282 | [14 empty] | 0.006417458 | 0.7338026 | 0.0115123 | 1.378831 | 0.0115123 | 1.378831 | 0.009747675 | 0.869598 | 0.01061764 | 2.833782 | 0.00904015 | 0.8676581 | 0.01004344 | 1.041282
[15 empty] | 0.6474069 | 0.7425323 | 1.151472 | 0.6930639 | 1.151472 | 0.6930639 | 0.9832585 | 0.8763878 | 1.064283 | 2.861911 | 0.9118767 | 0.870568 | 1.007492 | 1.067471 | [14 empty] | 0.006474069 | 0.7425323 | 0.01151472 | 0.6930639 | 0.01151472 | 0.6930639 | 0.009832585 | 0.8763878 | 0.01064283 | 2.861911 | 0.009118767 | 0.870568 | 0.01007492 | 1.067471
[15 empty] | 0.6565261 | 0.7425323 | 1.154563 | 0.183831 | 1.154563 | 0.183831 | 0.9920633 | 0.8773578 | 1.062085 | 2.89683 | 0.9162791 | 0.8715379 | 1.011268 | 1.09366 | [14 empty] | 0.006565261 | 0.7425323 | 0.01154563 | 0.183831 | 0.01154563 | 0.183831 | 0.009920633 | 0.8773578 | 0.01062085 | 2.89683 | 0.009162791 | 0.8715379 | 0.01011268 | 1.09366
[15 empty] | 0.6703621 | 0.7425323 | 1.156127 | 0.1033238 | 1.156127 | 0.1033238 | 0.9983532 | 0.8851175 | 1.067748 | 2.917199 | 0.9225685 | 0.8744478 | 1.015987 | 1.11791 | [14 empty] | 0.006703621 | 0.7425323 | 0.01156127 | 0.1033238 | 0.01156127 | 0.1033238 | 0.009983532 | 0.8851175 | 0.01067748 | 2.917199 | 0.009225685 | 0.8744478 | 0.01015987 | 1.11791
[15 empty] | 0.6794811 | 0.7405923 | 1.156124 | 0.0751947 | 1.156124 | 0.0751947 | 1.009045 | 0.8909373 | 1.065865 | 2.953088 | 0.9285436 | 0.8783277 | 1.020707 | 1.144099 | [14 empty] | 0.006794811 | 0.7405923 | 0.01156124 | 0.0751947 | 0.01156124 | 0.0751947 | 0.01009045 | 0.8909373 | 0.01065865 | 2.953088 | 0.009285436 | 0.8783277 | 0.01020707 | 1.144099
[15 empty] | 0.6829399 | 0.7386524 | 1.157064 | 0.04706564 | 1.157064 | 0.04706564 | 1.020052 | 0.8977271 | 1.06901 | 2.961818 | 0.9345183 | 0.8792977 | 1.022597 | 1.174168 | [14 empty] | 0.006829399 | 0.7386524 | 0.01157064 | 0.04706564 | 0.01157064 | 0.04706564 | 0.01020052 | 0.8977271 | 0.0106901 | 2.961818 | 0.009345183 | 0.8792977 | 0.01022597 | 1.174168
[15 empty] | 0.6873431 | 0.7464122 | 1.157377 | 0.02572636 | 1.157377 | 0.02572636 | 1.026656 | 0.9064568 | 1.069013 | 2.986067 | 0.938921 | 0.8822076 | 1.023542 | 1.191627 | [14 empty] | 0.006873431 | 0.7464122 | 0.01157377 | 0.02572636 | 0.01157377 | 0.02572636 | 0.01026656 | 0.9064568 | 0.01069013 | 2.986067 | 0.00938921 | 0.8822076 | 0.01023542 | 1.191627
[15 empty] | 0.6948903 | 0.7493221 | 1.161777 | 0.01117685 | 1.161777 | 0.01117685 | 1.033261 | 0.9161564 | 1.072159 | 3.002556 | 0.9464688 | 0.8909373 | 1.025117 | 1.220726 | [14 empty] | 0.006948903 | 0.7493221 | 0.01161777 | 0.01117685 | 0.01161777 | 0.01117685 | 0.01033261 | 0.9161564 | 0.01072159 | 3.002556 | 0.009464688 | 0.8909373 | 0.01025117 | 1.220726
[15 empty] | 0.7033806 | 0.750292 | 1.168066 | 0.00632701 | 1.168066 | 0.00632701 | 1.040809 | 0.9258561 | 1.07122 | 3.039415 | 0.9511863 | 0.8967571 | 1.03078 | 1.249825 | [14 empty] | 0.007033806 | 0.750292 | 0.01168066 | 0.00632701 | 0.01168066 | 0.00632701 | 0.01040809 | 0.9258561 | 0.0107122 | 3.039415 | 0.009511863 | 0.8967571 | 0.0103078 | 1.249825
[15 empty] | 0.7153299 | 0.750292 | 1.176242 | 0.01020688 | 1.176242 | 0.01020688 | 1.047413 | 0.9345858 | 1.075309 | 3.052995 | 0.9581056 | 0.9093667 | 1.035814 | 1.273104 | [14 empty] | 0.007153299 | 0.750292 | 0.01176242 | 0.01020688 | 0.01176242 | 0.01020688 | 0.01047413 | 0.9345858 | 0.01075309 | 3.052995 | 0.009581056 | 0.9093667 | 0.01035814 | 1.273104
[15 empty] | 0.7260214 | 0.750292 | 1.18316 | 0.01020688 | 1.18316 | 0.01020688 | 1.055905031 | 0.9481654 | 1.075939 | 3.069484 | 0.9659681 | 0.9200363 | 1.03959 | 1.298324 | [14 empty] | 0.007260214 | 0.750292 | 0.0118316 | 0.01020688 | 0.0118316 | 0.01020688 | 0.01055905031 | 0.9481654 | 0.01075939 | 3.069484 | 0.009659681 | 0.9200363 | 0.0103959 | 1.298324
[15 empty] | 0.7373416 | 0.7493221 | 1.186618 | 0.001477173 | 1.186618 | 0.001477173 | 1.063454 | 0.9665948 | 1.078457 | 3.090823 | 0.97163 | 0.9365258 | 1.042109 | 1.329363 | [14 empty] | 0.007373416 | 0.7493221 | 0.01186618 | 0.001477173 | 0.01186618 | 0.001477173 | 0.01063454 | 0.9665948 | 0.01078457 | 3.090823 | 0.0097163 | 0.9365258 | 0.01042109 | 1.329363
[15 empty] | 0.7486619 | 0.7483521 |  |  |  |  | 1.073834 | 0.9995736 | 1.077517 | 3.120892 | 0.9772918 | 0.9520452 | 1.044629 | 1.365251 | [14 empty] | 0.007486619 | 0.7483521 |  |  | 0 | 0 | 0.01073834 | 0.9995736 | 0.01077517 | 3.120892 | 0.009772918 | 0.9520452 | 0.01044629 | 1.365251
[15 empty] | 0.7587252 | 0.7551419 |  |  |  |  | 1.07887 | 1.040312 | 1.082865 | 3.140292 | 0.9870449 | 0.9995736 | 1.04872 | 1.39338 | [14 empty] | 0.007587252 | 0.7551419 |  |  | 0 | 0 | 0.0107887 | 1.040312 | 0.01082865 | 3.140292 | 0.009870449 | 0.9995736 | 0.0104872 | 1.39338
[15 empty] | 0.7675302 | 0.7580518 |  |  |  |  | 1.083588 | 1.056802 | 1.081925 | 3.172301 | 0.997112 | 1.042252 | 1.054384 | 1.432179 | [14 empty] | 0.007675302 | 0.7580518 |  |  | 0 | 0 | 0.01083588 | 1.056802 | 0.01081925 | 3.172301 | 0.00997112 | 1.042252 | 0.01054384 | 1.432179
[15 empty] | 0.7763349 | 0.7580518 |  |  |  |  | 1.09051 | 1.089781 | 1.085385 | 3.182 | 1.003405 | 1.082021 | 1.059103 | 1.458368 | [14 empty] | 0.007763349 | 0.7580518 |  |  | 0 | 0 | 0.0109051 | 1.089781 | 0.01085385 | 3.182 | 0.01003405 | 1.082021 | 0.01059103 | 1.458368
[15 empty] | 0.7867119 | 0.7580518 |  |  |  |  | 1.09806 | 1.11985 | 1.084758 | 3.19558 | 1.003407 | 1.10045 | 1.061622 | 1.485527 | [14 empty] | 0.007867119 | 0.7580518 |  |  | 0 | 0 | 0.0109806 | 1.11985 | 0.01084758 | 3.19558 | 0.01003407 | 1.10045 | 0.01061622 | 1.485527
[15 empty] | 0.7952022 | 0.7580518 |  |  |  |  | 1.098062 | 1.136339 | 1.08696 | 3.208189 | 1.006869 | 1.123729 | 1.065085 | 1.522386 | [14 empty] | 0.007952022 | 0.7580518 |  |  | 0 | 0 | 0.01098062 | 1.136339 | 0.0108696 | 3.208189 | 0.01006869 | 1.123729 | 0.01065085 | 1.522386
[15 empty] | 0.8021202 | 0.7580518 |  |  |  |  | 1.099008 | 1.161558 | 1.088536 | 3.246988 | 1.009072 | 1.140219 | 1.066975 | 1.551485 | [14 empty] | 0.008021202 | 0.7580518 |  |  | 0 | 0 | 0.01099008 | 1.161558 | 0.01088536 | 3.246988 | 0.01009072 | 1.140219 | 0.01066975 | 1.551485
[15 empty] | 0.8099815 | 0.7580518 |  |  |  |  | 1.103413 | 1.183867 | 1.091368 | 3.261538 | 1.011589 | 1.159618 | 1.071065 | 1.574764 | [14 empty] | 0.008099815 | 0.7580518 |  |  | 0 | 0 | 0.01103413 | 1.183867 | 0.01091368 | 3.261538 | 0.01011589 | 1.159618 | 0.01071065 | 1.574764
[15 empty] | 0.8175285 | 0.7580518 |  |  |  |  | 1.109076 | 1.215876 | 1.091685 | 3.288697 | 1.01568 | 1.183867 | 1.07547 | 1.601923413 | [14 empty] | 0.008175285 | 0.7580518 |  |  | 0 | 0 | 0.01109076 | 1.215876 | 0.01091685 | 3.288697 | 0.0101568 | 1.183867 | 0.0107547 | 1.601923413
[15 empty] | 0.8263328 | 0.7541719 |  |  |  |  | 1.11537 | 1.259525 | 1.094516 | 3.295487 | 1.019772 | 1.220726 | 1.081134 | 1.640722 | [14 empty] | 0.008263328 | 0.7541719 |  |  | 0 | 0 | 0.0111537 | 1.259525 | 0.01094516 | 3.295487 | 0.01019772 | 1.220726 | 0.01081134 | 1.640722
[15 empty] | 0.8363956 | 0.7570818 |  |  |  |  | 1.119147 | 1.293474 | 1.094204 | 3.319736 | 1.025121 | 1.258555 | 1.085227 | 1.682431 | [14 empty] | 0.008363956 | 0.7570818 |  |  | 0 | 0 | 0.01119147 | 1.293474 | 0.01094204 | 3.319736 | 0.01025121 | 1.258555 | 0.01085227 | 1.682431
[15 empty] | 0.8445722 | 0.7638716 |  |  |  |  | 1.125126 | 1.332272 | 1.097036 | 3.338165 | 1.032045 | 1.309963 | 1.091834 | 1.720259 | [14 empty] | 0.008445722 | 0.7638716 |  |  | 0 | 0 | 0.01125126 | 1.332272 | 0.01097036 | 3.338165 | 0.01032045 | 1.309963 | 0.01091834 | 1.720259
[15 empty] | 0.8514903 | 0.7648415 |  |  |  |  | 1.130791 | 1.377861 | 1.097354 | 3.369204 | 1.054074 | 1.479708 | 1.097813 | 1.761968 | [14 empty] | 0.008514903 | 0.7648415 |  |  | 0 | 0 | 0.01130791 | 1.377861 | 0.01097354 | 3.369204 | 0.01054074 | 1.479708 | 0.01097813 | 1.761968
[15 empty] | 0.8565222 | 0.7716313 |  |  |  |  | 1.134567 | 1.40405 | 1.100186 | 3.390543 | 1.073271 | 1.620353 | 1.103477 | 1.795917 | [14 empty] | 0.008565222 | 0.7716313 |  |  | 0 | 0 | 0.01134567 | 1.40405 | 0.01100186 | 3.390543 | 0.01073271 | 1.620353 | 0.01103477 | 1.795917
[15 empty] | 0.8634407 | 0.7755112 |  |  |  |  | 1.140861 | 1.451578 | 1.099874 | 3.408003 | 1.084917 | 1.726079 | 1.108826 | 1.825986 | [14 empty] | 0.008634407 | 0.7755112 |  |  | 0 | 0 | 0.01140861 | 1.451578 | 0.01099874 | 3.408003 | 0.01084917 | 1.726079 | 0.01108826 | 1.825986
[15 empty] | 0.8713017 | 0.7726013 |  |  |  |  | 1.144324 | 1.489407 | 1.102707 | 3.436132 | 1.0931 | 1.791067 | 1.114177 | 1.871574 | [14 empty] | 0.008713017 | 0.7726013 |  |  | 0 | 0 | 0.01144324 | 1.489407 | 0.01102707 | 3.436132 | 0.010931 | 1.791067 | 0.01114177 | 1.871574
[15 empty] | 0.876334 | 0.7823009 |  |  |  |  | 1.149674 | 1.527236 | 1.103024 | 3.458441 | 1.099708 | 1.835686 | 1.121099 | 1.916193 | [14 empty] | 0.00876334 | 0.7823009 |  |  | 0 | 0 | 0.01149674 | 1.527236 | 0.01103024 | 3.458441 | 0.01099708 | 1.835686 | 0.01121099 | 1.916193
[15 empty] | 0.8841957 | 0.7852108 |  |  |  |  | 1.153764 | 1.551485 | 1.103655 | 3.48463 | 1.104742 | 1.861875 | 1.127393 | 1.958871 | [14 empty] | 0.008841957 | 0.7852108 |  |  | 0 | 0 | 0.01153764 | 1.551485 | 0.01103655 | 3.48463 | 0.01104742 | 1.861875 | 0.01127393 | 1.958871
[15 empty] | 0.8898565 | 0.7910307 |  |  |  |  | 1.15817 | 1.583494 | 1.106173 | 3.504999 | 1.107891 | 1.906493 | 1.136833 | 2.024829 | [14 empty] | 0.008898565 | 0.7910307 |  |  | 0 | 0 | 0.0115817 | 1.583494 | 0.01106173 | 3.504999 | 0.01107891 | 1.906493 | 0.01136833 | 2.024829
[15 empty] | 0.8948887 | 0.7997604 |  |  |  |  | 1.161003 | 1.614533 | 1.108691 | 3.528279 | 1.11104 | 1.943352 | 1.142813 | 2.068478 | [14 empty] | 0.008948887 | 0.7997604 |  |  | 0 | 0 | 0.01161003 | 1.614533 | 0.01108691 | 3.528279 | 0.0111104 | 1.943352 | 0.01142813 | 2.068478
[15 empty] | 0.9052663 | 0.8055802 |  |  |  |  | 1.165723 | 1.644602 | 1.108281 | 2.621359 | 1.117018 | 1.981181 | 1.148162 | 2.101457 | [14 empty] | 0.009052663 | 0.8055802 |  |  | 0 | 0 | 0.01165723 | 1.644602 | 0.01108281 | 2.621359 | 0.01117018 | 1.981181 | 0.01148162 | 2.101457
[15 empty] | 0.9112414 | 0.81043 |  |  |  |  | 1.169185 | 1.668851 | 1.108202 | 1.873514 | 1.122682 | 2.0161 | 1.157917 | 2.172264 | [14 empty] | 0.009112414 | 0.81043 |  |  | 0 | 0 | 0.01169185 | 1.668851 | 0.01108202 | 1.873514 | 0.01122682 | 2.0161 | 0.01157917 | 2.172264
[15 empty] | 0.9194175 | 0.8133399 |  |  |  |  | 1.173277 | 1.70765 | 1.108784 | 1.428299 | 1.126145 | 2.056838 | 1.184037 | 2.355588 | [14 empty] | 0.009194175 | 0.8133399 |  |  | 0 | 0 | 0.01173277 | 1.70765 | 0.01108784 | 1.428299 | 0.01126145 | 2.056838 | 0.01184037 | 2.355588
[15 empty] | 0.9316815 | 0.8152798 |  |  |  |  | 1.175794 | 1.728019 | 1.108737 | 0.9840542 | 1.128979 | 2.086907 | 1.204491 | 2.493323 | [14 empty] | 0.009316815 | 0.8152798 |  |  | 0 | 0 | 0.01175794 | 1.728019 | 0.01108737 | 0.9840542 | 0.01128979 | 2.086907 | 0.01204491 | 2.493323
[15 empty] | 0.9411155 | 0.8191597 |  |  |  |  | 1.179256 | 1.755178 | 1.109958 | 0.6368058 | 1.135272 | 2.131526 | 1.233442 | 2.700896 | [14 empty] | 0.009411155 | 0.8191597 |  |  | 0 | 0 | 0.01179256 | 1.755178 | 0.01109958 | 0.6368058 | 0.01135272 | 2.131526 | 0.01233442 | 2.700896
[15 empty] | 0.9470908 | 0.8249795 |  |  |  |  | 1.181775 | 1.785247 | 1.109639 | 0.5941273 | 1.147547 | 2.231432 | 1.279701 | 3.022926 | [14 empty] | 0.009470908 | 0.8249795 |  |  | 0 | 0 | 0.01181775 | 1.785247 | 0.01109639 | 0.5941273 | 0.01147547 | 2.231432 | 0.01279701 | 3.022926
[15 empty] | 0.9527516 | 0.8307993 |  |  |  |  | 1.183979 | 1.808526 | 1.112467 | 0.5679381 | 1.153211 | 2.270231 | 1.313373 | 3.257658 | [14 empty] | 0.009527516 | 0.8307993 |  |  | 0 | 0 | 0.01183979 | 1.808526 | 0.01112467 | 0.5679381 | 0.01153211 | 2.270231 | 0.01313373 | 3.257658
[15 empty] | 0.9615563 | 0.8307993 |  |  |  |  | 1.190272 | 1.844415 | 1.112722 | 0.003417108 | 1.156044 | 2.29836 | 1.323757 | 3.327495 | [14 empty] | 0.009615563 | 0.8307993 |  |  | 0 | 0 | 0.01190272 | 1.844415 | 0.01112722 | 0.003417108 | 0.01156044 | 2.29836 | 0.01323757 | 3.327495
[15 empty] | 0.9678457 | 0.8337092 |  |  |  |  | 1.192469 | 1.812406 |  |  | 1.159191 | 2.320669 | 1.331624 | 3.379874 | [14 empty] | 0.009678457 | 0.8337092 |  |  | 0 | 0 | 0.01192469 | 1.812406 |  |  | 0.01159191 | 2.320669 | 0.01331624 | 3.379874
[15 empty] | 0.9735064 | 0.8385591 |  |  |  |  | 1.192781 | 1.781367 |  |  | 1.160137 | 2.343948 | 1.336659 | 3.420612 | [14 empty] | 0.009735064 | 0.8385591 |  |  | 0 | 0 | 0.01192781 | 1.781367 |  |  | 0.01160137 | 2.343948 | 0.01336659 | 3.420612
[15 empty] | 0.9779091 | 0.841469 |  |  |  |  | 1.195606 | 1.740629 |  |  | 1.167059 | 2.383717 | 1.340121 | 3.443892 | [14 empty] | 0.009779091 | 0.841469 |  |  | 0 | 0 | 0.01195606 | 1.740629 |  |  | 0.01167059 | 2.383717 | 0.01340121 | 3.443892
[15 empty] | 0.982311 | 0.8375891 |  |  |  |  | 1.198747 | 1.70377 |  |  | 1.171151 | 2.424456 | 1.343581 | 3.455531 | [14 empty] | 0.00982311 | 0.8375891 |  |  | 0 | 0 | 0.01198747 | 1.70377 |  |  | 0.01171151 | 2.424456 | 0.01343581 | 3.455531
[15 empty] | 0.9876572 | 0.8424389 |  |  | 1.163217 | 1.735779 | 1.201574 | 1.669821 |  |  | 1.175245 | 2.477804 | 1.347986 | 3.4759 | [14 empty] | 0.009876572 | 0.8424389 |  |  | 0.01163217 | 1.735779 | 0.01201574 | 1.669821 |  |  | 0.01175245 | 2.477804 | 0.01347986 | 3.4759
[15 empty] | 0.9892303 | 0.8501987 |  |  | 1.167309 | 1.770698 | 1.206924 | 1.71056 |  |  | 1.179335 | 2.503993 | 1.350189 | 3.49821 | [14 empty] | 0.009892303 | 0.8501987 |  |  | 0.01167309 | 1.770698 | 0.01206924 | 1.71056 |  |  | 0.01179335 | 2.503993 | 0.01350189 | 3.49821
[15 empty] | 0.9955194 | 0.8501987 |  |  | 1.169828 | 1.802707 | 1.209757 | 1.739659 |  |  | 1.184056 | 2.537942 | 1.350821 | 3.524399 | [14 empty] | 0.009955194 | 0.8501987 |  |  | 0.01169828 | 1.802707 | 0.01209757 | 1.739659 |  |  | 0.01184056 | 2.537942 | 0.01350821 | 3.524399
[15 empty] | 0.9989787 | 0.8531086 |  |  | 1.172661 | 1.829866 | 1.212904 | 1.765848 |  |  | 1.189089 | 2.554431 | 1.355856 | 3.562228 | [14 empty] | 0.009989787 | 0.8531086 |  |  | 0.01172661 | 1.829866 | 0.01212904 | 1.765848 |  |  | 0.01189089 | 2.554431 | 0.01355856 | 3.562228
[15 empty] | 1.002753 | 0.8579584 |  |  | 1.175808 | 1.852175 | 1.214479 | 1.791067 |  |  | 1.193176 | 2.545702 | 1.361835 | 3.606846 | [14 empty] | 0.01002753 | 0.8579584 |  |  | 0.01175808 | 1.852175 | 0.01214479 | 1.791067 |  |  | 0.01193176 | 2.545702 | 0.01361835 | 3.606846
[15 empty] | 1.00747 | 0.8598983 |  |  | 1.179901 | 1.901643 | 1.217312 | 1.818226 |  |  | 1.197261 | 2.522422493 | 1.364354 | 3.632065 | [14 empty] | 0.0100747 | 0.8598983 |  |  | 0.01179901 | 1.901643 | 0.01217312 | 1.818226 |  |  | 0.01197261 | 2.522422493 | 0.01364354 | 3.632065
[15 empty] | 1.011243 | 0.8608683 |  |  | 1.182418 | 1.922013 | 1.220461 | 1.856055 |  |  | 1.198203 | 2.507873 | 1.364332556 | 3.432252 | [14 empty] | 0.01011243 | 0.8608683 |  |  | 0.01182418 | 1.922013 | 0.01220461 | 1.856055 |  |  | 0.01198203 | 2.507873 | 0.01364332556 | 3.432252
[15 empty] | 1.012502 | 0.868628 |  |  | 1.18242 | 1.936562 | 1.222664 | 1.882244 |  |  | 1.206069 | 2.547642 | 1.364324 | 3.353685 | [14 empty] | 0.01012502 | 0.868628 |  |  | 0.0118242 | 1.936562 | 0.01222664 | 1.882244 |  |  | 0.01206069 | 2.547642 | 0.01364324 | 3.353685
[15 empty] | 1.017848 | 0.870568 |  |  | 1.186195 | 1.953052 | 1.224869 | 1.915223 |  |  | 1.212363 | 2.60002 | 1.366523 | 3.326525 | [14 empty] | 0.01017848 | 0.870568 |  |  | 0.01186195 | 1.953052 | 0.01224869 | 1.915223 |  |  | 0.01212363 | 2.60002 | 0.01366523 | 3.326525
[15 empty] | 1.021307 | 0.8754178 |  |  | 1.188399 | 1.978271 | 1.228961 | 1.954992 |  |  | 1.214882 | 2.633969 | 1.367212 | 0.9151865 | [14 empty] | 0.01021307 | 0.8754178 |  |  | 0.01188399 | 1.978271 | 0.01228961 | 1.954992 |  |  | 0.01214882 | 2.633969 | 0.01367212 | 0.9151865
[15 empty] | 1.023824 | 0.8802677 |  |  | 1.190602 | 1.99864 | 1.236514 | 2.01513 |  |  | 1.219919 | 2.681497 | 1.369725 | 0.8948172 | [14 empty] | 0.01023824 | 0.8802677 |  |  | 0.01190602 | 1.99864 | 0.01236514 | 2.01513 |  |  | 0.01219919 | 2.681497 | 0.01369725 | 0.8948172
[15 empty] | 1.02917 | 0.8860875 |  |  | 1.192492 | 2.028709 | 1.240607 | 2.060718 |  |  | 1.222437 | 2.704776 | 1.368091 | 0.3138067 | [14 empty] | 0.0102917 | 0.8860875 |  |  | 0.01192492 | 2.028709 | 0.01240607 | 2.060718 |  |  | 0.01222437 | 2.704776 | 0.01368091 | 0.3138067
[15 empty] | 1.032944 | 0.8967571 |  |  | 1.194695 | 2.047138 | 1.243755 | 2.094667 |  |  | 1.223696 | 2.722236 | 1.369661 | 0.2905275 | [14 empty] | 0.01032944 | 0.8967571 |  |  | 0.01194695 | 2.047138 | 0.01243755 | 2.094667 |  |  | 0.01223696 | 2.722236 | 0.01369661 | 0.2905275
[15 empty] | 1.035462 | 0.9113066 |  |  | 1.197213 | 2.065568 | 1.247531 | 2.116976 |  |  | 1.229677 | 2.779464 | 1.370575 | 0.005357042 | [14 empty] | 0.01035462 | 0.9113066 |  |  | 0.01197213 | 2.065568 | 0.01247531 | 2.116976 |  |  | 0.01229677 | 2.779464 | 0.01370575 | 0.005357042
[15 empty] | 1.039865 | 0.9219763 |  |  | 1.20036 | 2.088847 | 1.249734 | 2.137345 |  |  | 1.235028 | 2.826022 | [16 empty] | 0.01039865 | 0.9219763 |  |  | 0.0120036 | 2.088847 | 0.01249734 | 2.137345 |  |  | 0.01235028 | 2.826022
[15 empty] | 1.04301 | 0.929736 |  |  | 1.201934 | 2.107276 | 1.253825 | 2.165474 |  |  | 1.242268 | 2.90265 | [16 empty] | 0.0104301 | 0.929736 |  |  | 0.01201934 | 2.107276 | 0.01253825 | 2.165474 |  |  | 0.01242268 | 2.90265
[15 empty] | 1.045212 | 0.9355558 |  |  | 1.205081 | 2.132496 | 1.256028 | 2.183904 |  |  | 1.249508 | 2.968608 | [16 empty] | 0.01045212 | 0.9355558 |  |  | 0.01205081 | 2.132496 | 0.01256028 | 2.183904 |  |  | 0.01249508 | 2.968608
[15 empty] | 1.049301 | 0.9433155 |  |  | 1.2076 | 2.158685 | 1.258232 | 2.208153 |  |  | 1.253286 | 3.014196 | [16 empty] | 0.01049301 | 0.9433155 |  |  | 0.012076 | 2.158685 | 0.01258232 | 2.208153 |  |  | 0.01253286 | 3.014196
[15 empty] | 1.052446 | 0.9481654 |  |  | 1.210434 | 2.192634 | 1.258234 | 2.221733 |  |  | 1.257062 | 3.039415 | [16 empty] | 0.01052446 | 0.9481654 |  |  | 0.01210434 | 2.192634 | 0.01258234 | 2.221733 |  |  | 0.01257062 | 3.039415
[15 empty] | 1.052132 | 0.9549551 |  |  | 1.213266 | 2.214943 | 1.261381 | 2.251802 |  |  | 1.260839 | 3.075304 | [16 empty] | 0.01052132 | 0.9549551 |  |  | 0.01213266 | 2.214943 | 0.01261381 | 2.251802 |  |  | 0.01260839 | 3.075304
[15 empty] | 1.05119 | 0.9646548 |  |  | 1.21547 | 2.242102 | 1.265157 | 2.277021 |  |  | 1.264617 | 3.117982 | [16 empty] | 0.0105119 | 0.9646548 |  |  | 0.0121547 | 2.242102 | 0.01265157 | 2.277021 |  |  | 0.01264617 | 3.117982
[15 empty] | 1.051191 | 0.9743545 |  |  | 1.218617 | 2.263441 | 1.269563 | 2.30806 |  |  | 1.26871 | 3.161631 | [16 empty] | 0.01051191 | 0.9743545 |  |  | 0.01218617 | 2.263441 | 0.01269563 | 2.30806 |  |  | 0.0126871 | 3.161631
[15 empty] | 1.053394 | 0.988904 |  |  | 1.218933 | 2.277021 | 1.272081 | 2.327459 |  |  | 1.275004 | 3.213039 | [16 empty] | 0.01053394 | 0.988904 |  |  | 0.01218933 | 2.277021 | 0.01272081 | 2.327459 |  |  | 0.01275004 | 3.213039
[15 empty] | 1.055282 | 1.005393 |  |  | 1.221765 | 2.29448 | 1.275856 | 2.346858 |  |  | 1.280356 | 3.265418 | [16 empty] | 0.01055282 | 1.005393 |  |  | 0.01221765 | 2.29448 | 0.01275856 | 2.346858 |  |  | 0.01280356 | 3.265418
[15 empty] | 1.057799 | 1.015093 |  |  | 1.223968 | 2.314849 | 1.279946 | 2.363348 |  |  | 1.285391 | 3.304216 | [16 empty] | 0.01057799 | 1.015093 |  |  | 0.01223968 | 2.314849 | 0.01279946 | 2.363348 |  |  | 0.01285391 | 3.304216
[15 empty] | 1.061888 | 1.031583 |  |  | 1.2268 | 2.338129 | 1.284037 | 2.391477 |  |  | 1.286966 | 3.327495 | [16 empty] | 0.01061888 | 1.031583 |  |  | 0.012268 | 2.338129 | 0.01284037 | 2.391477 |  |  | 0.01286966 | 3.327495
[15 empty] | 1.066608 | 1.055832 |  |  | 1.228375 | 2.359468 | 1.288443 | 2.429306 |  |  | 1.291056 | 3.351745 | [16 empty] | 0.01066608 | 1.055832 |  |  | 0.01228375 | 2.359468 | 0.01288443 | 2.429306 |  |  | 0.01291056 | 3.351745
[15 empty] | 1.067868 | 1.077171 |  |  | 1.231207 | 2.381777 | 1.294737 | 2.471984 |  |  | 1.292945 | 3.375994 | [16 empty] | 0.01067868 | 1.077171 |  |  | 0.01231207 | 2.381777 | 0.01294737 | 2.471984 |  |  | 0.01292945 | 3.375994
[15 empty] | 1.069757 | 1.09948 |  |  | 1.233097 | 2.410876 | 1.300086 | 2.504963 |  |  | 1.296094 | 3.413823 | [16 empty] | 0.01069757 | 1.09948 |  |  | 0.01233097 | 2.410876 | 0.01300086 | 2.504963 |  |  | 0.01296094 | 3.413823
[15 empty] | 1.070701 | 1.10336 |  |  | 1.235302 | 2.445795 | 1.305751 | 2.549582 |  |  | 1.297668 | 3.430312 | [16 empty] | 0.01070701 | 1.10336 |  |  | 0.01235302 | 2.445795 | 0.01305751 | 2.549582 |  |  | 0.01297668 | 3.430312
[15 empty] | 1.070702 | 1.115 |  |  | 1.239393 | 2.471014 | 1.308898 | 2.573831 |  |  | 1.3005 | 3.447771 | [16 empty] | 0.01070702 | 1.115 |  |  | 0.01239393 | 2.471014 | 0.01308898 | 2.573831 |  |  | 0.013005 | 3.447771
[15 empty] | 1.072906 | 1.138279 |  |  | 1.242225 | 2.491384 | 1.312675 | 2.60487 |  |  | 1.302703 | 3.470081 | [16 empty] | 0.01072906 | 1.138279 |  |  | 0.01242225 | 2.491384 | 0.01312675 | 2.60487 |  |  | 0.01302703 | 3.470081
[15 empty] | 1.076681 | 1.154768 |  |  | 1.246629 | 2.508843 | 1.31708 | 2.632999 |  |  | 1.305221 | 3.48366 | [16 empty] | 0.01076681 | 1.154768 |  |  | 0.01246629 | 2.508843 | 0.0131708 | 2.632999 |  |  | 0.01305221 | 3.48366
[15 empty] | 1.082659 | 1.189687 |  |  | 1.246945 | 2.526302 | 1.320857 | 2.668888 |  |  | 1.309312 | 3.512759 | [16 empty] | 0.01082659 | 1.189687 |  |  | 0.01246945 | 2.526302 | 0.01320857 | 2.668888 |  |  | 0.01309312 | 3.512759
[15 empty] | 1.085492 | 1.212966 |  |  | 1.250093 | 2.555401 | 1.32086 | 2.698957 |  |  | 1.310572 | 3.537978 | [16 empty] | 0.01085492 | 1.212966 |  |  | 0.01250093 | 2.555401 | 0.0132086 | 2.698957 |  |  | 0.01310572 | 3.537978
[15 empty] | 1.089898 | 1.246915 |  |  | 1.252612 | 2.58644 | 1.321806 | 2.724176 |  |  | 1.313405 | 3.565137 | [16 empty] | 0.01089898 | 1.246915 |  |  | 0.01252612 | 2.58644 | 0.01321806 | 2.724176 |  |  | 0.01313405 | 3.565137
[15 empty] | 1.090843 | 1.266315 |  |  | 1.255759 | 2.60972 | 1.326841 | 2.750365 |  |  | 1.315293 | 3.579687 | [16 empty] | 0.01090843 | 1.266315 |  |  | 0.01255759 | 2.60972 | 0.01326841 | 2.750365 |  |  | 0.01315293 | 3.579687
[15 empty] | 1.093046 | 1.284744 |  |  | 1.257334 | 2.632999 | 1.331874 | 2.767824 |  |  | 1.318755 | 3.602966 | [16 empty] | 0.01093046 | 1.284744 |  |  | 0.01257334 | 2.632999 | 0.01331874 | 2.767824 |  |  | 0.01318755 | 3.602966
[15 empty] | 1.09462 | 1.301234 |  |  | 1.259537 | 2.654338 | 1.334708 | 2.803713 |  |  | 1.323789 | 3.629155 | [16 empty] | 0.0109462 | 1.301234 |  |  | 0.01259537 | 2.654338 | 0.01334708 | 2.803713 |  |  | 0.01323789 | 3.629155
[15 empty] | 1.096508 | 1.314813 |  |  | 1.262685 | 2.681497 | 1.334395 | 2.824082 |  |  | 1.324723 | 3.542828 | [16 empty] | 0.01096508 | 1.314813 |  |  | 0.01262685 | 2.681497 | 0.01334395 | 2.824082 |  |  | 0.01324723 | 3.542828
[15 empty] | 1.099026 | 1.334212 |  |  | 1.265517 | 2.699927 | 1.33817 | 2.839602 |  |  | 1.324392 | 3.386663 | [16 empty] | 0.01099026 | 1.334212 |  |  | 0.01265517 | 2.699927 | 0.0133817 | 2.839602 |  |  | 0.01324392 | 3.386663
[15 empty] | 1.10028559 | 1.350702 |  |  | 1.26835 | 2.731935 | 1.341318 | 2.872581 |  |  | 1.326268 | 3.284817 | [16 empty] | 0.0110028559 | 1.350702 |  |  | 0.0126835 | 2.731935 | 0.01341318 | 2.872581 |  |  | 0.01326268 | 3.284817
[15 empty] | 1.103431 | 1.360402 |  |  | 1.272756 | 2.762004 | 1.343208 | 2.89586 |  |  | 1.326857 | 2.90847 | [16 empty] | 0.01103431 | 1.360402 |  |  | 0.01272756 | 2.762004 | 0.01343208 | 2.89586 |  |  | 0.01326857 | 2.90847
[15 empty] | 1.106893 | 1.384651 |  |  | 1.275588 | 2.786254 | 1.34604 | 2.915259 |  |  | 1.329362 | 2.808563 | [16 empty] | 0.01106893 | 1.384651 |  |  | 0.01275588 | 2.786254 | 0.0134604 | 2.915259 |  |  | 0.01329362 | 2.808563
[15 empty] | 1.109411 | 1.40696 |  |  | 1.278107 | 2.813413 | 1.349501 | 2.938539 |  |  | 1.329945 | 2.370138 | [16 empty] | 0.01109411 | 1.40696 |  |  | 0.01278107 | 2.813413 | 0.01349501 | 2.938539 |  |  | 0.01329945 | 2.370138
[15 empty] | 1.110671 | 1.431209 |  |  | 1.279368 | 2.846392 | 1.352963 | 2.969577 |  |  | 1.329892 | 1.864785 | [16 empty] | 0.01110671 | 1.431209 |  |  | 0.01279368 | 2.846392 | 0.01352963 | 2.969577 |  |  | 0.01329892 | 1.864785
[15 empty] | 1.112875 | 1.454488 |  |  | 1.281887 | 2.873551 | 1.355167 | 2.989947 |  |  | 1.329864 | 1.604833 | [16 empty] | 0.01112875 | 1.454488 |  |  | 0.01281887 | 2.873551 | 0.01355167 | 2.989947 |  |  | 0.01329864 | 1.604833
[15 empty] | 1.114135 | 1.474858 |  |  | 1.285349 | 2.90653 | 1.357685 | 3.017106 |  |  | 1.332377 | 1.577674 | [16 empty] | 0.01114135 | 1.474858 |  |  | 0.01285349 | 2.90653 | 0.01357685 | 3.017106 |  |  | 0.01332377 | 1.577674
[15 empty] | 1.118539 | 1.492317 |  |  | 1.288181 | 2.923989 | 1.360519 | 3.050085 |  |  | 1.332018 | 1.153798 | [16 empty] | 0.01118539 | 1.492317 |  |  | 0.01288181 | 2.923989 | 0.01360519 | 3.050085 |  |  | 0.01332018 | 1.153798
[15 empty] | 1.123886 | 1.507837 |  |  | 1.290695 | 2.90847 | 1.362724 | 3.084034 |  |  | 1.334492 | 0.7638716 | [16 empty] | 0.01123886 | 1.507837 |  |  | 0.01290695 | 2.90847 | 0.01362724 | 3.084034 |  |  | 0.01334492 | 0.7638716
[15 empty] | 1.125146 | 1.525296 |  |  | 1.290692 | 2.88034 | 1.364299 | 3.114103 |  |  | 1.336374 | 0.7153732 | [16 empty] | 0.01125146 | 1.525296 |  |  | 0.01290692 | 2.88034 | 0.01364299 | 3.114103 |  |  | 0.01336374 | 0.7153732
[15 empty] | 1.126083 | 1.470008 |  |  | 1.290687 | 2.837662 | 1.368076 | 3.150961 |  |  | 1.336675 | 0.5912174 | [16 empty] | 0.01126083 | 1.470008 |  |  | 0.01290687 | 2.837662 | 0.01368076 | 3.150961 |  |  | 0.01336675 | 0.5912174
[15 empty] | 1.127024 | 1.445759 |  |  | 1.290682 | 2.782374 | 1.371223 | 3.174241 |  |  | 1.339818 | 0.572788 | [16 empty] | 0.01127024 | 1.445759 |  |  | 0.01290682 | 2.782374 | 0.01371223 | 3.174241 |  |  | 0.01339818 | 0.572788
[15 empty] | 1.126673 | 1.10045 |  |  | 1.290676 | 2.732905 | 1.375943 | 3.19849 |  |  | 1.3398 | 0.4059536 | [16 empty] | 0.01126673 | 1.10045 |  |  | 0.01290676 | 2.732905 | 0.01375943 | 3.19849 |  |  | 0.013398 | 0.4059536
[15 empty] | 1.12664 | 0.7861808 |  |  | 1.29004 | 2.664038 | 1.380035 | 3.235349 |  |  | 1.342313 | 0.3739447 | [16 empty] | 0.0112664 | 0.7861808 |  |  | 0.0129004 | 2.664038 | 0.01380035 | 3.235349 |  |  | 0.01342313 | 0.3739447
[15 empty] | 1.129131 | 0.5514487 |  |  | 1.290033 | 2.59129 | 1.381610565 | 3.271237 |  |  | 1.342611 | 0.2216598 | [16 empty] | 0.01129131 | 0.5514487 |  |  | 0.01290033 | 2.59129 | 0.01381610565 | 3.271237 |  |  | 0.01342611 | 0.2216598
[15 empty] | 1.129715 | 0.125633 |  |  | 1.2916 | 2.541822 | 1.382241 | 3.287727 |  |  | 1.345438 | 0.1954707 | [16 empty] | 0.01129715 | 0.125633 |  |  | 0.012916 | 2.541822 | 0.01382241 | 3.287727 |  |  | 0.01345438 | 0.1954707
[15 empty] | 1.130645 | 0.00244714 |  |  | 1.292784 | 1.848295 | 1.383501 | 3.310036 |  |  | 1.345422 | 0.0393059 | [16 empty] | 0.01130645 | 0.00244714 |  |  | 0.01292784 | 1.848295 | 0.01383501 | 3.310036 |  |  | 0.01345422 | 0.0393059
[19 empty] | 1.294039 | 1.821136 | 1.387277 | 3.331375 |  |  | 1.349821 | 0.01020688 | [20 empty] | 0.01294039 | 1.821136 | 0.01387277 | 3.331375 |  |  | 0.01349821 | 0.01020688
[19 empty] | 1.293371 | 1.449639 | 1.38948 | 3.350775 | [24 empty] | 0.01293371 | 1.449639 | 0.0138948 | 3.350775
[21 empty] | 1.391998 | 3.367264 | [26 empty] | 0.01391998 | 3.367264
[21 empty] | 1.392943 | 3.382784 | [26 empty] | 0.01392943 | 3.382784
[21 empty] | 1.394517 | 3.398303 | [26 empty] | 0.01394517 | 3.398303
[21 empty] | 1.397034 | 3.414793 | [26 empty] | 0.01397034 | 3.414793
[21 empty] | 1.40018 | 3.431282 | [26 empty] | 0.0140018 | 3.431282
[21 empty] | 1.403641 | 3.447771 | [26 empty] | 0.01403641 | 3.447771
[21 empty] | 1.406158 | 3.458441 | [26 empty] | 0.01406158 | 3.458441
[21 empty] | 1.407412 | 3.421582 | [26 empty] | 0.01407412 | 3.421582
[21 empty] | 1.407409 | 3.392483 | [26 empty] | 0.01407409 | 3.392483
[21 empty] | 1.406774 | 3.334285 | [26 empty] | 0.01406774 | 3.334285
[21 empty] | 1.406771 | 3.306156 | [26 empty] | 0.01406771 | 3.306156
[21 empty] | 1.406767 | 3.267357 | [26 empty] | 0.01406767 | 3.267357
[21 empty] | 1.406764 | 3.240198 | [26 empty] | 0.01406764 | 3.240198
[21 empty] | 1.407075 | 3.209159 | [26 empty] | 0.01407075 | 3.209159
[21 empty] | 1.406083 | 2.747455 | [26 empty] | 0.01406083 | 2.747455
[21 empty] | 1.408281 | 2.722236 | [26 empty] | 0.01408281 | 2.722236
[21 empty] | 1.409219 | 2.665008 | [26 empty] | 0.01409219 | 2.665008
[21 empty] | 1.410139 | 2.445795 | [26 empty] | 0.01410139 | 2.445795
[21 empty] | 1.410134 | 2.402147 | [26 empty] | 0.01410134 | 2.402147
[21 empty] | 1.409152 | 2.029679 | [26 empty] | 0.01409152 | 2.029679
[21 empty] | 1.409747 | 1.71153 | [26 empty] | 0.01409747 | 1.71153
77 | [5 empty] | 1000
77 | [5 empty] | 1000

## 57
| E11 | Sigma 11 | E11 | Sigma 11 | E11 | Sigma 11 | E11 | Sigma 11 | E11 | Sigma 11 | E11 | Sigma 11 | E11 | Sigma 11 | E11 | Sigma 11
| 0 | 0 | 0 | 0 | 0 | 0 | 0 | 0 | 0 | 0 | 0 | 0 | 0 | 0 | 0 | 0
| 0.0001471791 | 0.2514021 | 8.15353e-05 | 0.2008979 | 5.833052e-07 | 0.1219702 | 0.0002366615 | 0.2909933 | 0.0001762305 | 0.2663116 | 0.00017696 | 0.4260985 | 0.0001984606 | 0.36627 | 0.0001175398 | 0.4126383
| 0.000318888 | 0.4389716 | 0.0001419232 | 0.4163861 | 0.000160895 | 0.2569513 | 0.0003444501 | 0.477612 | 0.0004410786 | 0.6790945 | 0.0004831041 | 0.9587217 | 0.0004408456 | 0.8111229 | 0.000519657 | 0.709646
| 0.0004905969 | 0.65784 | 0.0002306434 | 0.5959596 | 0.0003440204 | 0.3919379 | 0.0004951203 | 0.6842117 | 0.0009454061 | 1.251664 | 0.0007912483 | 1.677763 | 0.0007494811 | 1.390776 | 0.001102519 | 1.105696
| 0.000637776 | 0.8297921 | 0.0003771916 | 0.7934905 | 0.0005271782 | 0.5340267 | 0.0005601416 | 0.8775162 | 0.00136192 | 1.71771 | 0.001183944 | 2.276964 | 0.001037537 | 2.06476 | 0.00170614 | 1.625374
| 0.0007358953 | 1.033107 | 0.000553003 | 1.026936 | 0.0006192108 | 0.704503 | 0.000667702 | 1.010802 | 0.001734325 | 2.117177 | 0.001554751 | 2.836218 | 0.001173968 | 2.698245 | 0.002351131 | 2.367584
| 0.0009321341 | 1.220644 | 0.0008148584 | 1.233446 | 0.0007338303 | 0.8252688 | 0.0007969742 | 1.217411 | 0.002127881 | 2.490013 | 0.002053885 | 3.355526 | 0.001547107 | 3.250973 | 0.00285541 | 3.010786
| 0.001275552 | 1.431464 | 0.001250315 | 1.502806 | 0.001008729 | 1.073913 | 0.001183536 | 1.543906 | 0.002498479 | 2.76964 | 0.002465325 | 3.701731 | 0.001877341 | 3.830636 | 0.003379929 | 3.691088
| 0.00156991 | 1.571925 | 0.001713405 | 1.682379 | 0.001146551 | 1.279912 | 0.001398628 | 1.80381 | 0.00299899 | 3.089214 | 0.003220541 | 4.087883 | 0.002119581 | 4.262012 | 0.004085416 | 4.507515
| 0.002035977 | 1.704338 | 0.002204827 | 1.826038 | 0.001306992 | 1.443302 | 0.001634918 | 2.017038 | 0.00380022 | 3.34221 | 0.004084054 | 4.567244 | 0.002534171 | 4.653034 | 0.004890392 | 5.225141
| 0.002600164 | 1.742726 | 0.002695552 | 1.915825 | 0.001399057 | 1.620881 | 0.002021023 | 2.236867 | 0.004708808 | 3.568575 | 0.005504649 | 4.966711 | 0.003404219 | 5.219462 | 0.005674387 | 5.782056
| 0.00316435 | 1.749815 | 0.003301234 | 1.987654 | 0.001513677 | 1.741647 | 0.002428526 | 2.456686 | 0.005831305 | 3.688415 | 0.006882183 | 5.352863 | 0.004055808 | 5.556682 | 0.006638236 | 6.289682
| 0.003851186 | 1.741094 | 0.00399331 | 2.059484 | 0.001720005 | 1.961866 | 0.002921621 | 2.676467 | 0.007059955 | 3.701731 | 0.008344839 | 5.672437 | 0.004446617 | 5.745537 | 0.007982404 | 6.797634
| 0.004587081 | 1.724485 | 0.004656122 | 2.095398 | 0.001994644 | 2.153692 | 0.003543103 | 2.89619 | 0.009343835 | 3.661784 | 0.01025828 | 6.005326 | 0.005526827 | 5.772976 | 0.009165176 | 7.095312
| 0.005273917 | 1.731414 | 0.005405095 | 2.113356 | 0.002200972 | 2.373912 | 0.004528237 | 3.089086 | 0.02990559 | 3.754993 | 0.01182709 | 6.218375 | 0.006391198 | 5.813796 | 0.01076808 | 7.356268
| 0.005936222 | 1.722726 | 0.006269491 | 2.14927 | 0.002521207 | 2.558646 | 0.005620132 | 3.228601 |  |  | 0.01352494 | 6.458056 | 0.007211646 | 5.78721 | 0.01267145 | 7.654564
| 0.006672118 | 1.706117 | 0.007248729 | 2.158249 | 0.002955478 | 2.736306 | 0.006583297 | 3.288173 |  |  | 0.01588831 | 6.724368 | 0.007923082 | 5.666236 | 0.0144746 | 7.928053
| 0.007555192 | 1.689316 | 0.008573423 | 2.158249 | 0.00320685 | 2.828695 | 0.007717589 | 3.334335 |  |  | 0.01962736 | 7.203728 | 0.008743093 | 5.599219 | 0.01667822 | 8.226607
| 0.008315617 | 1.672674 | 0.01286416 | 2.14927 | 0.003595234 | 2.949526 | 0.008595105 | 3.380612 |  |  | 0.02312979 | 7.629827 | 0.009714438 | 5.545747 | 0.01888185 | 8.525161
| 0.009174162 | 1.655905 | 0.01467795 | 2.113356 | 0.004051929 | 3.041963 | 0.009643719 | 3.406812 |  |  | 0.0254285 | 7.869507 | 0.02142076 | 5.551006 | 0.02090496 | 8.761755
| 0.0101063 | 1.631215 | 0.01603121 | 2.095398 | 0.00450856 | 3.120197 | 0.01079938 | 3.446299 |  |  | 0.03079973 | 8.468708 | 0.02308311 | 5.484367 | 0.02284792 | 8.98592
| 0.0110139 | 1.606558 | 0.03017088 | 2.095398 | 0.004942409 | 3.205526 | 0.0122333 | 3.505661 |  |  |  |  | 0.02742423 | 5.47284 | 0.02521057 | 9.099197
| 0.01172527 | 1.543032 |  |  | 0.005284907 | 3.269528 | 0.01377401 | 3.51831 |  |  |  |  | 0.02856793 | 5.379015 | 0.02681243 | 9.187098
| 0.01253475 | 1.534152 |  |  | 0.00587829 | 3.319384 | 0.01514357 | 3.537701 |  |  |  |  | 0.03001444 | 5.325756 | 0.02847383 | 9.188524
| 0.01329518 | 1.53316 |  |  | 0.006539985 | 3.340848 | 0.01636334 | 3.557159 | [6 empty] | 0.02989442 | 9.090856
| 0.01378577 | 1.501221 |  |  | 0.007224364 | 3.333908 | 0.017519 | 3.596646
| 0.01466885 | 1.48442 |  |  | 0.008273827 | 3.341258 | 0.01863186 | 3.636151
| 0.01533115 | 1.483557 |  |  | 0.009574241 | 3.348668 | 0.01976604 | 3.655647
| 0.01589534 | 1.451522 |  |  | 0.01069195 | 3.313422 | 0.02085756 | 3.708495
| 0.01687653 | 1.434593 |  |  | 0.01180976 | 3.299482 | 0.02171348 | 3.708115
| 0.01778414 | 1.41776 |  |  | 0.0130416 | 3.278467 | 0.02248381 | 3.707772
| 0.01878986 | 1.432098 |  |  | 0.01411362 | 3.229005 | 0.02310435 | 3.707497
| 0.0198937 | 1.430658 |  |  | 0.01860786 | 3.215864 | 0.02385331 | 3.71383
| 0.02053148 | 1.398527 |  |  | 0.02392345 | 3.217122 | 0.02460244 | 3.760164
| 0.02151267 | 1.365949 |  |  | 0.02764202 | 3.203798 | 0.02550129 | 3.793098
| 0.02259199 | 1.356717 |  |  | 0.03037986 | 3.24706 | 0.02637861 | 3.792708
| 0.02352412 | 1.324202 |  |  |  |  | 0.02695653 | 3.832451
| 0.02472608 | 1.322635 |  |  |  |  | 0.0276628 | 3.865471
| 0.02597711 | 1.328828 |  |  |  |  | 0.02834768 | 3.898499
| 0.02722813 | 1.311547 |  |  |  |  | 0.02907524 | 3.904843
| 0.02813573 | 1.294714 |  |  |  |  | 0.02999538 | 3.911101
| 0.02911693 | 1.293434 |  |  |  |  | 0.03091569 | 3.957358
| 0.03004906 | 1.300043 |  |  |  |  | 0.03164328 | 3.970368
[7 empty] | 0.03211403 | 3.970159
77 | [5 empty] | 1000
77 | [5 empty] | 1000

## 73
| Strain | Stress (MN/m2) | Strain | Stress (MN/m2) | Strain | Stress (MN/m2) | Strain | Stress (MN/m2) | Strain | Stress (MN/m2) | Strain | Stress (MN/m2) | Strain | Stress (MN/m2) | Strain | Stress (MN/m2)
| 0 | 0 | 0 | 0 | 0 | 0 | 0 | 0 | 0 | 0 | 0 | 0 | 0 | 0 | 0 | 0
| 2.068103e-05 | 0.09395655 | 0.0001617063 | 0.5958721 | 0.0002582208 | 1.301361 | 0.0003748267 | 1.807374 | 0.0002746709 | 1.449877 | 4.148535e-05 | 0.319531 | 2.149044e-05 | 0.08516777 | 0.0007012673 | 4.276561
| 8.158828e-05 | 0.2801782 | 0.0002209003 | 0.8488805 | 0.0002871539 | 1.408144 | 0.0003908504 | 1.870049 | 0.0003009213 | 1.600734 | 8.152527e-05 | 0.5632178 | 6.642301e-05 | 0.3636652 | 0.0007221764 | 4.406527
| 0.0001225373 | 0.4426671 | 0.0002622978 | 0.9974504 | 0.0003147526 | 1.505644 | 0.0004202239 | 2.000033 | 0.0003258455 | 1.705188 | 0.0001211114 | 0.8440236 | 0.0001046882 | 0.5748681 | 0.0007510935 | 4.585229
| 0.0001830904 | 0.5935986 | 0.0003143738 | 1.206363 | 0.0003481438 | 1.598516 | 0.0004513881 | 2.09058 | 0.0003498689 | 1.85372 | 0.0001602593 | 1.092348 | 0.00013939 | 0.7837434 | 0.00078225 | 4.710577
| 0.0002120184 | 0.7235813 | 0.0003410732 | 1.340981 | 0.0003752954 | 1.702975 | 0.0004812122 | 2.197365 | 0.000376126 | 1.974417 | 0.0002011872 | 1.349957 | 0.0001785379 | 1.032068 | 0.0008107263 | 4.868399
| 0.0002400579 | 0.8419622 | 0.0003815747 | 1.512749 | 0.0004216006 | 1.819076 | 0.0005110378 | 2.29719 | 0.0004006037 | 2.08351 | 0.0002403351 | 1.598282 | 0.0002176853 | 1.282713 | 0.0008409891 | 5.005344
| 0.0002721188 | 0.9069918 | 0.0004176289 | 1.649707 | 0.0004661249 | 1.930533 | 0.0005577906 | 2.404011 | 0.0004259585 | 2.255245 | 0.0002812696 | 1.825731 | 0.000262622 | 1.542651 | 0.0008717006 | 5.128371
| 0.0003028354 | 1.006818 | 0.0004398921 | 1.700796 | 0.0005253586 | 2.004901 | 0.0005876271 | 2.455116 | 0.000449541 | 2.382896 | 0.0003208692 | 2.046217 | 0.0003008799 | 1.786333 | 0.0009019625 | 5.269957
| 0.0003406784 | 1.113621 | 0.0004795252 | 1.770482 | 0.0005810377 | 2.037502 | 0.0006303818 | 2.510889 | 0.0004757976 | 2.505913 | 0.0003604657 | 2.280622 | 0.0003418067 | 2.048582 | 0.0009317907 | 5.358181
| 0.0003611611 | 1.157745 | 0.0005196142 | 1.793769 | 0.0006006403 | 2.032905 | 0.0006771495 | 2.550431 | 0.0004993812 | 2.628924 | 0.0004396757 | 2.672874 | 0.0003991898 | 2.431507 | 0.0009611719 | 5.453365
| 0.0003767497 | 1.174019 | 0.0005605932 | 1.821698 | 0.0006304928 | 2.01209 | 0.0007069958 | 2.557456 | 0.0005256399 | 2.742661 | 0.0004801756 | 2.851602 | 0.0004498941 | 2.798176 | 0.0009914549 | 5.499831
| 0.0004146091 | 1.206581 | 0.0006006811 | 1.849625 | 0.0006768249 | 2.00755 | 0.0007221425 | 2.557488 | 0.0005510122 | 2.835516 | 0.00051934 | 3.025687 | 0.0004997276 | 3.074364 | 0.001022181 | 5.555578
| 0.0004373229 | 1.234471 | 0.0006416709 | 1.828834 | 0.0007218282 | 1.968208 | 0.000752885 | 2.541315 | 0.0005746005 | 2.937647 | 0.0005602828 | 3.216016 | 0.0005397613 | 3.345891 | 0.001052915 | 5.578845
| 0.00046049 | 1.227561 | 0.0007009283 | 1.796483 | 0.0007672765 | 1.931187 | 0.0007693743 | 2.513511 | 0.0006004162 | 3.039783 | 0.0005999025 | 3.346022 | 0.0005998297 | 3.673141 | 0.001082312 | 5.604428
| 0.0004747488 | 1.213672 | 0.0007410457 | 1.69217 |  |  |  |  | 0.0006244577 | 3.107116 | 0.0006412985 | 3.501552 | 0.0006607803 | 4.039834 | 0.001110823 | 5.60681
| 0.0005028178 | 1.199813 | [6 empty] | 0.0006511691 | 3.188374 | 0.0006813612 | 3.643159 | 0.0007613692 | 4.453012 | 0.001142011 | 5.590638
| 0.0005331158 | 1.178999 | [6 empty] | 0.0006783274 | 3.262673 | 0.000721428 | 3.766206 | 0.000800988 | 4.587658 | 0.001172754 | 5.572145
[9 empty] | 0.0007010351 | 3.318402 | 0.0007628374 | 3.861416 | 0.0008419359 | 4.754787 | 0.001203053 | 5.546691
[9 empty] | 0.0007250766 | 3.385734 | 0.0008015708 | 3.97054 | 0.000902487 | 4.914998 | 0.001232016 | 5.518914
[9 empty] | 0.0007509021 | 3.44379 | 0.0008407652 | 4.010065 | 0.0009425584 | 5.017165 | 0.001262762 | 5.486501
[9 empty] | 0.0007762842 | 3.492565 | 0.0008603626 | 4.028667 | 0.001000005 | 5.11241 | 0.001293512 | 5.433208
[9 empty] | 0.0007998849 | 3.539016 | 0.0008813028 | 4.019433 | 0.001020938 | 5.137975 | 0.001324708 | 5.382236
[9 empty] | 0.0008266092 | 3.562275 | 0.0009017964 | 4.014838 | 0.001042318 | 5.154262 | 0.001352786 | 5.326617
[9 empty] | 0.000851106 | 3.585528 | 0.000920953 | 4.012559 | 0.001062358 | 5.184465 | 0.001382642 | 5.291882
[9 empty] | 0.0008760591 | 3.560062 | 0.0009410016 | 4.005643 | 0.001082852 | 5.17987
[9 empty] | 0.0009001213 | 3.534594 | 0.0009708526 | 3.991788 | 0.001102009 | 5.175272
[9 empty] | 0.0009259623 | 3.523051 | 0.00100338 | 3.964018 | 0.001124285 | 5.16836
[9 empty] | 0.0009522488 | 3.511508 | 0.001043481 | 3.931626 | 0.001141668 | 5.128958
[9 empty] | 0.0009780883316 | 3.506924 | 0.001084035 | 3.866754 | 0.001161729 | 5.064042
[9 empty] | 0.001001703 | 3.490735 | 0.001124584 | 3.822762 | 0.001182235 | 5.006086
[9 empty] | 0.001028435 | 3.476873 |  |  | 0.001200519 | 4.920286
[9 empty] | 0.001052938 | 3.474607
77 | [5 empty] | 1000
77 | [5 empty] | 1000

## 74
| Strain | Stress (Mpa) | Strain | Stress (Mpa) | Strain | Stress (Mpa) | Strain | Stress (Mpa) | Strain | Stress (Mpa) | Strain | Stress (Mpa)
| 0 | 0 | 0 | 0 | 0 | 0 | 0 | 0 | 0 | -3 | 0 | -6
| 0.1607316 | 0.3256742 | 0.06464459 | 3.09242 | 0.05871555 | 6.114437 | 0.001607316 | 0.3256742 | 0.0006464459 | 0.09241999 | 0.0005871555 | 0.1144368
| 0.232018 | 0.6062296 | 0.1298133 | 3.228482 | 0.1163254 | 6.269595 | 0.00232018 | 0.6062296 | 0.001298133 | 0.2284821 | 0.001163254 | 0.2695954
| 0.2732105 | 0.8380535 | 0.1873506 | 3.447804 | 0.1576051 | 6.424424 | 0.002732105 | 0.8380535 | 0.001873506 | 0.4478035 | 0.001576051 | 0.424424
| 0.3199362 | 1.17586 | 0.2235149 | 3.682734 | 0.1824021 | 6.713664 | 0.003199362 | 1.17586 | 0.002235149 | 0.682734 | 0.001824021 | 0.7136644
| 0.3998604 | 2.149564 | 0.2382227 | 4.007061 | 0.2169257 | 7.288632 | 0.003998604 | 2.149564 | 0.002382227 | 1.007061 | 0.002169257 | 1.288632
| 0.4685008 | 3.103791 | 0.2497289 | 4.940883 | 0.237577 | 7.911443 | 0.004685008 | 3.103791 | 0.002497289 | 1.940883 | 0.00237577 | 1.911443
| 0.5053808 | 3.81676 | 0.2636024 | 6.003082 | 0.2605811 | 8.675463 | 0.005053808 | 3.81676 | 0.002636024 | 3.003082 | 0.002605811 | 2.675463
| 0.542337 | 4.462357 | 0.2938969 | 6.985408 | 0.2862353 | 9.317624 | 0.00542337 | 4.462357 | 0.002938969 | 3.985408 | 0.002862353 | 3.317624
| 0.5738036 | 4.963475 | 0.3182877 | 7.63396 | 0.3192888 | 10.08185 | 0.005738036 | 4.963475 | 0.003182877 | 4.63396 | 0.003192888 | 4.081847
| 0.616516 | 5.517755 | 0.3476416 | 8.337152 | 0.3501164 | 10.59258 | 0.00616516 | 5.517755 | 0.003476416 | 5.337152 | 0.003501164 | 4.592576
| 0.6537115 | 5.951615 | 0.3796565 | 8.908861 | 0.3831445 | 11.37926 | 0.006537115 | 5.951615 | 0.003796565 | 5.908861 | 0.003831445 | 5.379255
| 0.7097497 | 6.385857 | 0.4228826 | 9.56421 | 0.4051825 | 11.8866 | 0.007097497 | 6.385857 | 0.004228826 | 6.56421 | 0.004051825 | 5.886598
| 0.7545965 | 6.718813 | 0.4513067 | 9.978644 | 0.424574 | 12.51259 | 0.007545965 | 6.718813 | 0.004513067 | 6.978644 | 0.00424574 | 6.512592
| 0.7901744 | 6.916837 | 0.4736204 | 10.24217 | 0.4477014 | 13.16753 | 0.007901744 | 6.916837 | 0.004736204 | 7.242168 | 0.004477014 | 7.167535
| 0.81638 | 7.071361 | 0.494794 | 10.40301 | 0.4661378 | 13.52723 | 0.0081638 | 7.071361 | 0.00494794 | 7.403007 | 0.004661378 | 7.527227
| 0.8295045 | 7.129374 | 0.5197833 | 10.52222 | 0.480958 | 13.7521 | 0.008295045 | 7.129374 | 0.005197833 | 7.522216 | 0.00480958 | 7.752102
| 0.850177 | 7.177915 | 0.5460143 | 10.65428 | 0.4970815 | 13.9353 | 0.00850177 | 7.177915 | 0.005460143 | 7.654283 | 0.004970815 | 7.935296
| 0.8689924 | 7.202357 | 0.5697836 | 10.74138 | 0.5119416 | 14.12488 | 0.008689924 | 7.202357 | 0.005697836 | 7.741385 | 0.005119416 | 8.124881
| 0.8966173 | 7.21254 | 0.5898425 | 10.77708 | 0.521835 | 14.26303 | 0.008966173 | 7.21254 | 0.005898425 | 7.777081 | 0.00521835 | 8.263033725
| 0.9280217 | 7.213175 | 0.6074144 | 10.79027 | 0.5342553 | 14.38841 | 0.009280217 | 7.213175 | 0.006074144 | 7.790269 | 0.005342553 | 8.388405
| 0.9506582 | 7.191175 | 0.6350938 | 10.75233 | 0.5467046 | 14.48811 | 0.009506582 | 7.191175 | 0.006350938 | 7.75233 | 0.005467046 | 8.488111
| 0.9771031 | 7.133962 | 0.6616004 | 10.64058 | 0.5591539 | 14.58782 | 0.009771031 | 7.133962 | 0.006616004 | 7.640578 | 0.005591539 | 8.587818
| 1.002343 | 7.031809 | 0.693197 | 10.47118 | 0.569138 | 14.64577 | 0.01002343 | 7.031809 | 0.00693197 | 7.471181 | 0.00569138 | 8.645767
| 1.047772 | 6.849859 | 0.7425976 | 10.10965 | 0.5816236 | 14.71339 | 0.01047772 | 6.849859 | 0.007425976 | 7.109652 | 0.005816236 | 8.713392
| 1.108322 | 6.626508 | 0.784512 | 9.703056 | 0.6105047 | 14.7236 | 0.01108322 | 6.626508 | 0.00784512 | 6.703056 | 0.006105047 | 8.7236
| 1.168854 | 6.419197 | 0.8252209 | 9.251521 | 0.630618 | 14.71117 | 0.01168854 | 6.419197 | 0.008252209 | 6.251521 | 0.00630618 | 8.711174
| 1.360438 | 5.852008 | 0.8823581 | 8.713696 | 0.6570158 | 14.69567 | 0.01360438 | 5.852008 | 0.008823581 | 5.713696 | 0.006570158 | 8.695667
| 1.638829 | 5.171077 | 0.9291666 | 8.422694 | 0.6733968 | 14.65108 | 0.01638829 | 5.171077 | 0.009291666 | 5.422694 | 0.006733968 | 8.651083
| 1.83396 | 4.79966 | 0.9821689 | 8.208815 | 0.6885761 | 14.55835 | 0.0183396 | 4.79966 | 0.009821689 | 5.208815 | 0.006885761 | 8.558351
| 2.064239 | 4.451411 | 1.052732 | 8.017749 | 0.7050514 | 14.43036 | 0.02064239 | 4.451411 | 0.01052732 | 5.017749 | 0.007050514 | 8.430356
| 2.257962 | 4.21471 | 1.187491 | 7.712484 | 0.7304107 | 14.22233 | 0.02257962 | 4.21471 | 0.01187491 | 4.712484 | 0.007304107 | 8.222334
| 2.456673 | 4.010193 | 1.348582 | 7.449458 | 0.8989689 | 12.91037 | 0.02456673 | 4.010193 | 0.01348582 | 4.449458 | 0.008989689 | 6.910374
| 2.735801 | 3.788051 | 1.453004 | 7.310407 | 0.9281184 | 12.68318 | 0.02735801 | 3.788051 | 0.01453004 | 4.310407 | 0.009281184 | 6.68318
| 3.111647 | 3.574281 | 1.563696 | 7.181108 | 0.9572353 | 12.48486 | 0.03111647 | 3.574281 | 0.01563696 | 4.181108 | 0.009572353 | 6.484859
| 3.538967 | 3.387217 | 1.73218 | 7.04656 | 0.9812549 | 12.3506 | 0.03538967 | 3.387217 | 0.0173218 | 4.04656 | 0.009812549 | 6.3506
| 3.89083 | 3.275625 | 1.91573 | 6.918733 | 1.015378 | 12.16842 | 0.0389083 | 3.275625 | 0.0191573 | 3.918733 | 0.01015378 | 6.168421
| 4.264015 | 3.193338 | 2.184743 | 6.754135 | 1.078474 | 11.91625 | 0.04264015 | 3.193338 | 0.02184743 | 3.754135 | 0.01078474 | 5.916248
| 4.644694 | 3.1497 | 2.403459 | 6.633435 | 1.157914 | 11.65157 | 0.04644694 | 3.1497 | 0.02403459 | 3.633435 | 0.01157914 | 5.651572
| 5.010284 | 3.118591 | 2.705097 | 6.501579 | 1.235992 | 11.47991 | 0.05010284 | 3.118591 | 0.02705097 | 3.501579 | 0.01235992 | 5.479906
| 5.068065 | 3.122967 | 3.455377 | 6.211963 | 1.351836 | 11.23842 | 0.05068065 | 3.122967 | 0.03455377 | 3.211963 | 0.01351836 | 5.238424
|  |  | 3.981913 | 6.046154 | 1.475188 | 11.02276 |  |  | 0.03981913 | 3.046154 | 0.01475188 | 5.022758
|  |  | 4.370172 | 5.964171 | 1.643798 | 10.77593 |  |  | 0.04370172 | 2.964171 | 0.01643798 | 4.775925
|  |  | 5.009732 | 5.82952 | 1.838784 | 10.53283 |  |  | 0.05009732 | 2.82952 | 0.01838784 | 4.532834
[5 empty] | 2.042502 | 10.34446 |  |  |  |  | 0.02042502 | 4.344459
[5 empty] | 2.229838 | 10.20067 |  |  |  |  | 0.02229838 | 4.200667
[5 empty] | 2.404577 | 10.0887 |  |  |  |  | 0.02404577 | 4.088704
[5 empty] | 2.554149 | 10.01473 |  |  |  |  | 0.02554149 | 4.01473
[5 empty] | 2.799208 | 9.926644 |  |  |  |  | 0.02799208 | 3.926644
[5 empty] | 3.117151 | 9.817575 |  |  |  |  | 0.03117151 | 3.817575
[5 empty] | 3.416229 | 9.727373 |  |  |  |  | 0.03416229 | 3.727373
[5 empty] | 3.657505 | 9.652045 |  |  |  |  | 0.03657505 | 3.652045
[5 empty] | 4.233017 | 9.500058 |  |  |  |  | 0.04233017 | 3.500058
[5 empty] | 4.643906 | 9.402492 |  |  |  |  | 0.04643906 | 3.402492
[5 empty] | 5.022123 | 9.31389 |  |  |  |  | 0.05022123 | 3.31389
77 | [5 empty] | 1000
77 | [5 empty] | 1000

## 75
| Strain | Stress (Mpa) | Strain | Stress (Mpa) | Strain | Stress (Mpa) | Strain | Stress (Mpa) | Strain | Stress (Mpa) | Strain | Stress (Mpa) | Strain | Stress (Mpa) | Strain | Stress (Mpa) | Strain | Stress (Mpa) | Strain | Stress (Mpa) | Strain | Stress (Mpa) | Strain | Stress (Mpa) | Strain | Stress | Strain | Stress | Strain | Stress | Strain | Stress | Strain | Stress | Strain | Stress | Strain | Stress | Strain | Stress | Strain | Stress | Strain | Stress | Strain | Stress | Strain | Stress
| -1.713422e-08 | 0.004658365 | -5.531817e-06 | 0.00930818 | 1.121067e-05 | 0.02822177 | 1.633713e-05 | 0.04271122 | 4.751334e-06 | 0.05447193 | 1.844168e-05 | 0.01178017 | 1.883864e-05 | 0.01766224 | 1.439687e-05 | 0.01638464 | 4.816695e-06 | 0.01175748 | -6.365697e-06 | 0.01128634 | 4.267536e-05 | 0.01732297 | 1.364192e-05 | 0.01716889 | 2.382295e-07 | 0.3029644 | 5.030401e-06 | 0.2533532 | 6.025801e-06 | 0.4485965 | 6.85911e-06 | 0.3048029 | 2.039316e-05 | 0.4296787 | 1.744364e-07 | 0.03110782 | 2.29976e-05 | 0.1991367 | 2.39265e-05 | 0.475 | 7.966958e-06 | 0.3246439 | 5.233169e-06 | 0.05888538 | 8.589221e-07 | 0.1769379 | 7.782101e-06 | 0.4572417 | Strain | Stress | Strain | Stress | Strain | Stress | Strain | Stress | Strain | Stress | Strain | Stress | Strain | Stress | Strain | Stress
| 6.502435e-05 | 0.3215043 | 7.657199e-05 | 0.3448394 | 0.0001192857 | 0.5357714 | 7.158458e-05 | 0.3570181 | 4.283473e-05 | 0.2906959 | 6.366556e-05 | 0.3005607 | 7.084544e-05 | 0.4403317 | 6.037292e-05 | 0.6216802 | 6.18205e-05 | 0.3613209 | 5.636943e-05 | 0.3638538 | 0.0001581989 | 0.5295106 | 6.999575e-05 | 0.4572762 | 0.0002025189 | 1.603951 | 9.085629e-05 | 0.7292696 | 0.0005174728 | 4.004761 | 0.001176248 | 6.485328 | 0.000360183 | 2.565402 | 7.852543e-05 | 0.6050761 | 0.0001996643 | 1.17247 | 0.0001728627 | 1.725 | 0.0002013293 | 1.212243 | 7.321003e-05 | 0.6729758 | 6.50204e-05 | 0.5942023 | 5.447471e-05 | 0.838787 | 0 | 0 | 0 | 0 | 0 | 0 | 0 | 0 | 0 | 0 | 0 | 0 | 0 | 0 | 0 | 0
| 0.0001961182 | 0.6803526 | 0.0001808116 | 0.6384795 | 0.0002435656 | 0.9682798 | 0.0001575712 | 0.7218328 | 0.0001504023 | 0.5986405 | 0.000117838 | 0.5734347 | 0.0001219269 | 0.6596653 | 0.0002075838 | 1.098186 | 7.92084e-05 | 0.5971609 | 0.0001118419 | 0.6940728 | 0.0004359777 | 1.41151 | 0.0001252624 | 0.6573815 | 0.0004617681 | 3.36901 | 0.0008497114 | 5.195019 | 0.001047617 | 7.718672 | 0.001284093 | 6.767836 | 0.0009426791 | 5.988304 | 0.0003301789 | 1.940241 | 0.0003145803 | 2.119424 | 0.0003837331 | 3 | 0.0003252694 | 2.024502 | 0.0002295204 | 1.657203 | 0.0001434891 | 0.7587472 | 0.0001400778 | 1.297017 | 0.0001955786 | 1.305918 | 0.0001191868 | 0.8480528 | 0.0001987333 | 1.180231 | 9.524208e-05 | 0.6206424 | 0.0001462765 | 0.985815 | 0.0001182094 | 0.7300117 | 0.0002362768 | 1.302768 | 0.0001954945 | 1.248555
| 0.0002998488 | 0.9786101 | 0.0002410194 | 0.8854674 | 0.0003449819 | 1.27392 | 0.0002787808 | 1.13329 | 0.0002812143 | 0.9465224 | 0.0001851066 | 0.7986889 | 0.0001872119 | 0.9986219 | 0.00041666 | 1.644109 | 0.0001093455 | 0.7148982 | 0.0001635772 | 0.8841468 | 0.0005307192 | 1.569653 | 0.0001673012 | 0.9374616 | 0.0007336991 | 5.265253 |  |  | 0.001334769 | 9.248555 |  |  | 0.001179664 | 7.418837 | 0.0003700086 | 2.343334 | 0.0004755995 | 3.303549 | 0.0005634623 | 4.15 | 0.0005498741 | 3.449125 | 0.0005781104 | 3.465825 | 0.0002080187 | 1.251842 | 0.0005836576 | 4.02011 | 0.0002738785 | 1.92125 | 0.0007848069 | 5.051359 | 0.0003256247 | 1.825835 | 0.0002243283 | 1.401958 | 0.0008151136 | 4.691738 | 0.00022035 | 1.267819 | 0.0004653938 | 2.451495 | 0.00040552 | 2.65896
| 0.0004038535 | 1.202334 | 0.0003343409 | 1.118532 | 0.0004907727 | 1.589159 | 0.0003742203 | 1.4322 | 0.0003281804 | 1.11857 | 0.0003127735 | 1.08291 | 0.000247835 | 1.313652 | 0.0005986729 | 1.930695 | 0.0001108918 | 0.8328791 | 0.00024744 | 1.029001 | 0.0005966771 | 1.698665 | 0.0002635713 | 1.189074 | 0.0008095355 | 5.729133 |  |  | 0.001709506 | 10.8762 |  |  | 0.001250941 | 8.062938 | 0.0006216621 | 3.678499 | 0.0006904556 | 4.712614 | 0.0008439845 | 5.4375 | 0.0007047006 | 4.336484 | 0.0007031521 | 4.24816 | 0.0003122427 | 1.921998 | 0.0006614786 | 4.529035 | 0.000390991 | 2.410832 |  |  | 0.000444704 | 2.471584 | 0.0003843927 | 2.3681 |  |  | 0.0002915807 | 1.818644 | 0.0007374702 | 3.65633 | 0.0007601396 | 4.693642
| 0.0005574617 | 1.44009 | 0.0004937532 | 1.398282 | 0.0006693371 | 1.820044 | 0.0004608863 | 1.715572 | 0.0004449834 | 1.430467 | 0.0004725772 | 1.370859 | 0.0003675933 | 1.61678 | 0.0007843847 | 2.147188 | 0.0001599349 | 0.9386559 | 0.0003313028 | 1.173855 | 0.0007757691 | 1.83793 | 0.000332221 | 1.34349 | 0.0009544743 | 6.091305 | [6 empty] | 0.001511041 | 8.981463 | 0.0009300946 | 5.091942 | 0.0008594005 | 5.685755 | 0.001124855 | 6.95 | 0.0008209142 | 5.123726 | 0.0009471874 | 5.131441 | 0.0003688825 | 2.389791 | 0.0007315175 | 4.948972 | 0.000469242 | 2.96335 |  |  | 0.0007460164 | 3.986201 | 0.0005186932 | 3.233455 |  |  | 0.0005820082 | 3.25268 | 0.001109785 | 5.267467 | 0.001107177 | 6.208092
| 0.0006559492 | 1.663807 | 0.0007467438 | 1.771346 | 0.0009199776 | 2.060657 | 0.0005753609 | 1.86716 | 0.0006681712 | 1.821878 | 0.0007116021 | 1.753282 | 0.000454790845 | 1.768372 | 0.0009834513 | 2.314094 | 0.0002097512 | 1.103423 | 0.0004428707 | 1.35765 | 0.0008980718 | 1.96026 | 0.0005374452 | 1.646738 | [8 empty] | 0.001643414 | 9.225758 | 0.001151309 | 6.024159 | 0.001059221 | 6.672086 | 0.001428201 | 7.9875 | 0.0009524171 | 5.748767 | 0.001248266 | 6.166141 | 0.0004965306 | 3.085297 | 0.0007859922 | 5.406806 | 0.0005630571 | 3.51582 |  |  | 0.0009521237 | 5.004155 | 0.0007249419 | 4.18264 |  |  | 0.0008877978 | 4.648155 | 0.001446301 | 6.794507 | 0.001403481 | 7.32948
| 0.0008151432 | 1.882937 | 0.0009337895 | 2.018531 | 0.001242252 | 2.231184 | 0.0006547095 | 1.960471 | 0.0008353233 | 2.06935 | 0.0009404805 | 2.064491 | 0.0005832562 | 1.983795 | 0.001214779 | 2.443579 | 0.0002161141 | 1.225296 | 0.0005131051 | 1.491442 | 0.001091056 | 2.087522 | 0.0007013812 | 1.835622 | [10 empty] | 0.001582865 | 7.625267 | 0.001328405 | 7.796787 | 0.001793385 | 8.9875 | 0.00111471 | 6.324062 | 0.001497371 | 6.973712 | 0.0006872972 | 3.983214 | 0.0008715953 | 5.67456 | 0.0008208337 | 4.758729 |  |  | 0.001149725 | 5.785509 | 0.0009516513 | 5.05611 |  |  | 0.001114806 | 5.556957 | 0.001589499 | 7.424946 | 0.002060728 | 9.260116
| 0.0009800772 | 2.041514 | 0.00120359 | 2.247211 | 0.00159202 | 2.364282 | 0.0007961513 | 2.081111 | 0.001025035 | 2.22451 | 0.001260369 | 2.327515 | 0.0007895045 | 2.283023 | 0.001440729 | 2.523668 | 0.0002566062 | 1.405875 | 0.0006716247 | 1.685926 | 0.001269259 | 2.179555 | 0.0009264212 | 2.013193 | [16 empty] | 0.001338949 | 7.274276 |  |  | 0.0009169606 | 4.893892 | 0.0009182879 | 6.081502 | 0.001000516 | 5.650124 |  |  | 0.00139409 | 6.528605 | 0.001173171 | 5.870757 |  |  | 0.001333557 | 6.286324 | 0.001861575 | 8.237717
| 0.001216735 | 2.200175 | 0.001468004 | 2.406006 | 0.001819485 | 2.421688 | 0.0009512061 | 2.170764 | 0.001297846 | 2.411232 | 0.001491871 | 2.496132 | 0.0009953536 | 2.494536 | 0.001708595 | 2.586843 | 0.0002822874 | 1.547249 | 0.0008219847 | 1.824426 | 0.001447239 | 2.25978 | 0.001185307 | 2.162258 | [16 empty] | 0.001524431 | 7.937106 |  |  | 0.001146317 | 5.741379 | 0.001042802 | 6.705305 | 0.001273749 | 6.754794 |  |  | 0.001598737 | 7.048144 | 0.001229824 | 6.063908 |  |  | 0.001567632 | 6.96431 | 0.002205251 | 9.260689
| 0.001530617 | 2.363584 | 0.001743541 | 2.513577 | 0.002179605 | 2.423379 | 0.00113271 | 2.29152 | 0.001648795 | 2.561416 | 0.001773079 | 2.612902 | 0.001178183 | 2.65021 | 0.001924137 | 2.592864 | 0.0003699156 | 1.688096 | 0.0009850761 | 1.940354 | 0.001618274 | 2.346006 | 0.001553018 | 2.334387 | [16 empty] | 0.002018421 | 8.889004 |  |  | 0.001350839 | 6.27283 | 0.001089494 | 6.807486 | 0.001398644 | 7.244351 |  |  |  |  | 0.001250608 | 6.324417 |  |  | 0.001770351 | 7.501472 | 0.002520286 | 9.947539
| 0.001872307 | 2.466466 | 0.002068805 | 2.569983 | 0.002434667 | 2.462135 | 0.001327472 | 2.42395 | 0.002055032 | 2.711267 | 0.002141259 | 2.721119 | 0.001365222 | 2.730135 | 0.002238256 | 2.614353 | 0.0004864956 | 1.856227 | 0.001127127 | 2.017266 | 0.001894942 | 2.418965 | 0.001845724 | 2.44923 | [20 empty] | 0.001485088 | 6.728231 | 0.001214008 | 7.050337 | 0.001500133 | 7.658605 |  |  |  |  | 0.001647002 | 7.491549 |  |  |  |  | 0.002735084 | 10.25609
| 0.0021646 | 2.499415 | 0.002405193 | 2.575163 | 0.00285006 | 2.440611 | 0.001695126 | 2.642207 | 0.002451764 | 2.805069 | 0.002463117 | 2.79403 | 0.001625109 | 2.810134 | 0.002570992 | 2.627409 | 0.0005596738 | 1.985397 | 0.001282956 | 2.110845 | 0.002072589 | 2.481478 | 0.00214494 | 2.501229 | [24 empty] | 0.001640484 | 8.009923 | [10 empty] | 0.002906921 | 10.49453
| 0.002418323 | 2.518344 | 0.003210346 | 2.571755 | 0.003204198 | 2.362461 | 0.001939241 | 2.72824 | 0.002815892 | 2.830936 | 0.002894482 | 2.830502 | 0.00181641 | 2.826272 | 0.003001611 | 2.606489 | 0.0007186763 | 2.117769 | 0.001431223 | 2.170865 | 0.002334698 | 2.531016 | 0.002478054 | 2.536149 | [24 empty] | 0.001773063 | 8.373828 | [10 empty] | 0.00302864 | 10.60683
| 0.002655581 | 2.513962 | 0.003828034 | 2.549422 |  |  | 0.002196678 | 2.81819 | 0.003396567 | 2.855502 | 0.003481403 | 2.846042 | 0.002098735 | 2.834527 | 0.003502247 | 2.568364 | 0.0009210805 | 2.289102 | 0.001660064 | 2.25241 | 0.002646206 | 2.579873 | 0.002824655 | 2.548237 | [36 empty] | 0.003300716 | 10.66348
| 0.002882112 | 2.425717 | 0.004148049 | 2.46141 |  |  | 0.00245418 | 2.900384 | 0.003889577 | 2.856548 | 0.004054248 | 2.837923 | 0.002381079 | 2.846769 | 0.004293064 | 2.514887 | 0.001166474 | 2.467935 | 0.001895869 | 2.345093 | 0.003091574 | 2.615074 | 0.003082816 | 2.537301 | [36 empty] | 0.003551313 | 10.53804
[7 empty] | 0.00279213 | 2.944028 | 0.004308868 | 2.858038 | 0.004365197 | 2.78418 | 0.002704328 | 2.843104 |  |  | 0.001373128 | 2.5999 | 0.002157436 | 2.403842 | 0.003451814 | 2.627827 | 0.003205308 | 2.577534 | [36 empty] | 0.003859189 | 10.27272
[7 empty] | 0.003152338 | 2.987737 |  |  |  |  | 0.002909071 | 2.811412 |  |  | 0.00163681 | 2.719581 | 0.002425817 | 2.468122 | 0.003804886 | 2.634773 | 0.003361647 | 2.58926 | [36 empty] | 0.004052506 | 10.03513
[7 empty] | 0.003490385 | 3.019747 |  |  |  |  | 0.003232193 | 2.779839 |  |  | 0.001995897 | 2.846314 | 0.002660575 | 2.521564 | 0.004326437 | 2.592153 | 0.00350424 | 2.566675 | [36 empty] | 0.004188544 | 9.741397
[7 empty] | 0.003783984 | 3.04387 |  |  |  |  | 0.003514337 | 2.748224 |  |  | 0.002268336 | 2.906923 | 0.002895333 | 2.575006 |  |  | 0.003646755 | 2.526946 | [36 empty] | 0.004403341 | 9.251816
[7 empty] | 0.004073163 | 3.064103 |  |  |  |  | 0.003832924 | 2.720632 |  |  | 0.002549995 | 2.943854 | 0.003249757 | 2.615891 |  |  | 0.003830222 | 2.527296
[7 empty] | 0.004357891 | 3.084322 |  |  |  |  | 0.004306206 | 2.669273 |  |  | 0.00282658 | 2.957229 | 0.003523607 | 2.635249 |  |  | 0.004136001 | 2.527878
[17 empty] | 0.003103372 | 2.986336 | 0.003777612 | 2.660438 |  |  | 0.004251491 | 2.522384
[17 empty] | 0.003394613 | 3.027118 | 0.004157648 | 2.661783
[17 empty] | 0.0036568 | 3.03275 | 0.004311384 | 2.676882
[17 empty] | 0.004275909 | 2.999942
77 |  |  |  |  | 1000
77 |  |  |  |  | 1000

## 78
| Axial Strain | Axial Compressive Stress | Axial Strain | Axial Compressive Stress | Axial Strain | Axial Compressive Stress
| 0 | 0 | 0 | 0 | 0 | 0
| 0.0002321075 | 2.448708 | 9.893204e-05 | 1.024428 | 0.0001043519 | 0.9820408
| 0.0004827424 | 4.429584 | 0.0001935088 | 1.770098 | 0.0002157182 | 1.765737
| 0.0007469919 | 5.933412 | 0.0002627872 | 2.341688 | 0.0003153113 | 2.463464
| 0.0008677985 | 6.522807 | 0.0003375914 | 2.808168 | 0.0004917684 | 3.595519
|  |  | 0.0005708192 | 4.183088 | 0.0005876806 | 4.201931
|  |  | 0.0007237498 | 5.01707 | 0.0006970466 | 4.76218
[5 empty] | 0.0007992061 | 5.312508
[5 empty] | 0.0008542635 | 5.508803
77 |  |  |  | 1000
77 |  |  |  | 1000

## 80
| Strain | Stress (Mpa) | Strain | Stress (Mpa) | Strain | Stress (Mpa) | Strain | Stress (Mpa) | Strain | Diff Stress | Strain | Diff Stress | Strain | Diff Stress | Strain | Diff Stress | Strain | Diff Stress | Strain | Diff Stress | Strain | Diff Stress | Strain | Diff Stress | Strain | Diff Stress | Strain | Diff Stress | Strain | Diff Stress | Strain | Diff Stress | Strain | Diff Stress | Strain | Diff Stress | Strain | Diff Stress | Strain | Diff Stress | Strain | Diff Stress | Strain | Diff Stress
| 0 | 0 | 0 | 0 | 0 | 0 | 0 | 0 | 0 | 0 | 0 | 0 | 0 | 0 | 0 | 0 | 0 | 0 | 0 | 0 | 0 | 0 | 0 | 0 | 0 | 0 | 0 | 0 | -0.0017658 | 0.1180071 | 0.004847809 | 0.5063851 | -0.0009405707 | 0.03019376 | 0.006379837 | 0.04061952 | 0 | 0 | 0 | 0 | 0 | 0 | 0 | 0
| 0.001923698 | 0.08446718 | 0.01149191 | 0.3151729 | 1.923698e-05 | 0.08446718 | 0.0001149191 | 0.3151729 | 0.04141834 | 0.6041811 | 0.0899591 | 1.027711 | 0.1325912 | 2.634989 | 0.02792498 | 0.7992346 | 0.1031817 | 4.579492 | 0.0004141834 | 0.6041811 | 0.000899591 | 1.027711 | 0.001325912 | 2.634989 | 0.0002792498 | 0.7992346 | 0.001031817 | 4.579492 | 0.007711122 | 0.4977653 | 0.05451816 | 1.761991 | 0.01190884 | 0.6492628 | 0.04316994 | 1.272274 | 7.711122e-05 | 0.4977653 | 0.0005451816 | 1.761991 | 0.0001190884 | 0.6492628 | 0.0004316994 | 1.272274
| 0.007244911 | 0.2138498 | 0.01992807 | 0.5739597 | 7.244911e-05 | 0.2138498 | 0.0001992807 | 0.5739597 | 0.1180478 | 1.782426 | 0.1944713 | 2.841852 | 0.1694911 | 4.708423 | 0.09328104 | 3.082546 | 0.1810709 | 8.758414 | 0.001180478 | 1.782426 | 0.001944713 | 2.841852 | 0.001694911 | 4.708423 | 0.0009328104 | 3.082546 | 0.001810709 | 8.758414 | 0.04905333 | 0.9905139 | 0.1010822 | 3.858265 | 0.02310238 | 0.878879 | 0.0815853 | 2.799221 | 0.0004905333 | 0.9905139 | 0.001010822 | 3.858265 | 0.0002310238 | 0.878879 | 0.000815853 | 2.799221
| 0.01474969 | 0.4214988 | 0.02857576 | 0.7996851 | 0.0001474969 | 0.4214988 | 0.0002857576 | 0.7996851 | 0.1439384 | 2.651357 | 0.2681953 | 4.281885 | 0.2433007 | 8.725702 | 0.1667831 | 5.765394 | 0.2855627 | 15.08416 | 0.001439384 | 2.651357 | 0.002681953 | 4.281885 | 0.002433007 | 8.725702 | 0.001667831 | 5.765394 | 0.002855627 | 15.08416 | 0.05854252 | 1.318957 | 0.1315663 | 5.012705 | 0.03907747 | 1.108467 | 0.1311513 | 4.26491 | 0.0005854252 | 1.318957 | 0.001315663 | 5.012705 | 0.0003907747 | 1.108467 | 0.001311513 | 4.26491
| 0.02180556 | 0.5492556 | 0.02898095 | 0.8634982 | 0.0002180556 | 0.5492556 | 0.0002898095 | 0.8634982 | 0.2298454 | 5.277526 | 0.3233147 | 5.924274 | 0.3201587 | 13.26134 | 0.2177398 | 8.048516 | 0.3859555 | 21.18092 | 0.002298454 | 5.277526 | 0.003233147 | 5.924274 | 0.003201587 | 13.26134 | 0.002177398 | 8.048516 | 0.003859555 | 21.18092 | 0.07443959 | 1.524265 | 0.1556187 | 5.792437 | 0.0535096 | 1.657623 | 0.1759043 | 5.435351 | 0.0007443959 | 1.524265 | 0.001556187 | 5.792437 | 0.000535096 | 1.657623 | 0.001759043 | 5.435351
| 0.02729822 | 0.6327609 | 0.04129608 | 1.212363 | 0.0002729822 | 0.6327609 | 0.0004129608 | 1.212363 | 0.2950107 | 8.521262 | 0.3721197 | 7.999409 | 0.4184882 | 19.69762 | 0.2542679 | 10.4741 | 0.4782205 | 25.67461 | 0.002950107 | 8.521262 | 0.003721197 | 7.999409 | 0.004184882 | 19.69762 | 0.002542679 | 10.4741 | 0.004782205 | 25.67461 | 0.09349155 | 1.873264 | 0.1860629 | 6.572131 | 0.07601596 | 2.865821 | 0.20785 | 6.076444 | 0.0009349155 | 1.873264 | 0.001860629 | 6.572131 | 0.0007601596 | 2.865821 | 0.0020785 | 6.076444
| 0.03672597 | 0.7368264 | 0.04401454 | 1.26824 | 0.0003672597 | 0.7368264 | 0.0004401454 | 1.26824 | 0.3914166 | 13.25172 | 0.4513743 | 11.54454 | 0.4953595 | 24.06048 | 0.3699174 | 18.26449 | 0.5500366 | 28.27908 | 0.003914166 | 13.25172 | 0.004513743 | 11.54454 | 0.004953595 | 24.06048 | 0.003699174 | 18.26449 | 0.005500366 | 28.27908 | 0.1109685 | 2.140154 | 0.2117003 | 7.230314 | 0.1081411 | 4.42348 | 0.2956301 | 7.174989 | 0.001109685 | 2.140154 | 0.002117003 | 7.230314 | 0.001081411 | 4.42348 | 0.002956301 | 7.174989
| 0.04930363 | 0.8512223 | 0.04420772 | 1.340025 | 0.0004930363 | 0.8512223 | 0.0004420772 | 1.340025 | 0.4809563 | 17.98212 | 0.5894503 | 18.08739 | 0.5660742 | 28.16415 | 0.4858252 | 24.79954 | 0.626004 | 30.25372 | 0.004809563 | 17.98212 | 0.005894503 | 18.08739 | 0.005660742 | 28.16415 | 0.004858252 | 24.79954 | 0.00626004 | 30.25372 | 0.1284627 | 2.335204 | 0.2725034 | 7.989566 | 0.1370022 | 5.50182 | 0.4184733 | 8.252667 | 0.001284627 | 2.335204 | 0.002725034 | 7.989566 | 0.001370022 | 5.50182 | 0.004184733 | 8.252667
| 0.06267566 | 0.9452587 | 0.0493238 | 1.475701 | 0.0006267566 | 0.9452587 | 0.000493238 | 1.475701 | 0.592325 | 23.33046 | 0.701206 | 23.1313 | 0.6646571 | 31.31749 | 0.5591219 | 28.48096 | 0.675292 | 31.34113 | 0.00592325 | 23.33046 | 0.00701206 | 23.1313 | 0.006646571 | 31.31749 | 0.005591219 | 28.48096 | 0.00675292 | 31.34113 | 0.1411313 | 2.704709 | 0.3684648 | 8.77899 | 0.1578638 | 6.390469 | 0.648194 | 10.15367 | 0.001411313 | 2.704709 | 0.003684648 | 8.77899 | 0.001578638 | 6.390469 | 0.00648194 | 10.15367
| 0.07463653 | 1.013744 | 0.05255628 | 1.579441 | 0.0007463653 | 1.013744 | 0.0005255628 | 1.579441 | 0.6604915 | 25.47386 | 0.7889689 | 25.81104 | 0.7386569 | 32.87257 | 0.6305552 | 31.22084 | 0.7225515 | 31.97053 | 0.006604915 | 25.47386 | 0.007889689 | 25.81104 | 0.007386569 | 32.87257 | 0.006305552 | 31.22084 | 0.007225515 | 31.97053 | 0.1537999 | 3.074214 | 0.5043912 | 9.720095 | 0.191446 | 7.089304 | 0.729538 | 10.68204 | 0.001537999 | 3.074214 | 0.005043912 | 9.720095 | 0.00191446 | 7.089304 | 0.00729538 | 10.68204
| 0.08974883 | 1.087461 | 0.05506085 | 1.651266 | 0.0008974883 | 1.087461 | 0.0005506085 | 1.651266 |  |  | 0.8359274 | 27.19409 | 0.7911218 | 33.34773 | 0.683745 | 32.64807 | 0.7677668 | 32.39955 |  |  | 0.008359274 | 27.19409 | 0.007911218 | 33.34773 | 0.00683745 | 32.64807 | 0.007677668 | 32.39955 | 0.1744219 | 3.525848 | 0.6451007 | 10.55989 | 0.2154142 | 7.468637 | 0.7678138 | 10.89534 | 0.001744219 | 3.525848 | 0.006451007 | 10.55989 | 0.002154142 | 7.468637 | 0.007678138 | 10.89534
| 0.109586 | 1.176674 |  |  | 0.00109586 | 1.176674 |  |  |  |  | 0.8872468 | 27.79838 | 0.852895 | 33.26134 | 0.7246923 | 33.59012 | 0.8129927 | 32.65681 |  |  | 0.008872468 | 27.79838 | 0.00852895 | 33.26134 | 0.007246923 | 33.59012 | 0.008129927 | 32.65681 | 0.2124596 | 4.500945 | 0.7586125 | 11.096 | 0.2314004 | 7.768128 | 0.8076813 | 11.08826 | 0.002124596 | 4.500945 | 0.007586125 | 11.096 | 0.002314004 | 7.768128 | 0.008076813 | 11.08826
| 0.1254912 | 1.23513 |  |  | 0.001254912 | 1.23513 |  |  |  |  | 0.9263116 | 28.05692 | 0.9177932 | 32.69978 | 0.7800625 | 34.41824 | 0.8541144 | 32.77097 |  |  | 0.009263116 | 28.05692 | 0.009177932 | 32.69978 | 0.007800625 | 34.41824 | 0.008541144 | 32.77097 | 0.2283052 | 4.921774 | 0.8641174 | 11.4701 | 0.2601422 | 8.097501 | 0.8507408 | 11.32186 | 0.002283052 | 4.921774 | 0.008641174 | 11.4701 | 0.002601422 | 8.097501 | 0.008507408 | 11.32186
| 0.1429723 | 1.295352 |  |  | 0.001429723 | 1.295352 |  |  |  |  | 0.9509635 | 28.28699 | 0.9796431 | 31.61987 | 0.8417211 | 34.67582 | 0.8973047 | 32.68471 |  |  | 0.009509635 | 28.28699 | 0.009796431 | 31.61987 | 0.008417211 | 34.67582 | 0.008973047 | 32.68471 | 0.2457527 | 5.31182 | 0.9472283 | 11.63165 | 0.2856804 | 8.327031 | 0.8906083 | 11.51478 | 0.002457527 | 5.31182 | 0.009472283 | 11.63165 | 0.002856804 | 8.327031 | 0.008906083 | 11.51478
[11 empty] | 1.006591 | 28.28554 | 1.038428 | 30.23758 | 0.9055425 | 34.41988 | 0.9610804 | 32.25476 |  |  | 0.01006591 | 28.28554 | 0.01038428 | 30.23758 | 0.009055425 | 34.41988 | 0.009610804 | 32.25476 | 0.274338 | 5.804529 | 1.036732 | 11.80329 | 0.3175781 | 8.456661 | 0.9575739 | 11.72767 | 0.00274338 | 5.804529 | 0.01036732 | 11.80329 | 0.003175781 | 8.456661 | 0.009575739 | 11.72767
[11 empty] | 1.058159 | 28.08234 | 1.112681 | 28.50972 | 0.969446 | 33.76452 | 1.033089 | 31.71022 |  |  | 0.01058159 | 28.08234 | 0.01112681 | 28.50972 | 0.00969446 | 33.76452 | 0.01033089 | 31.71022 | 0.2933998 | 6.112476 | 1.143797 | 11.82289 | 0.3446958 | 8.596306 | 1.013378 | 11.89999 | 0.002933998 | 6.112476 | 0.01143797 | 11.82289 | 0.003446958 | 8.596306 | 0.01013378 | 11.89999
[11 empty] | 1.105768 | 27.36013 | 1.180774 | 26.56587 | 1.047854 | 32.59579 | 1.148314 | 30.65002 |  |  | 0.01105768 | 27.36013 | 0.01180774 | 26.56587 | 0.01047854 | 32.59579 | 0.01148314 | 30.65002 | 0.3411818 | 6.348671 | 1.270031 | 11.78161 | 0.3702213 | 8.745947 | 1.077143 | 11.99073 | 0.003411818 | 6.348671 | 0.01270031 | 11.78161 | 0.003702213 | 8.745947 | 0.01077143 | 11.99073
[11 empty] | 1.221855 | 25.05 | 1.245763 | 24.83801 | 1.186264 | 29.74454 | 1.23061 | 30.01951 |  |  | 0.01221855 | 25.05 | 0.01245763 | 24.83801 | 0.01186264 | 29.74454 | 0.0123061 | 30.01951 | 0.3794157 | 6.502733 | 1.405833 | 11.55797 | 0.4053337 | 9.045323 | 1.131337 | 12.01032 | 0.003794157 | 6.502733 | 0.01405833 | 11.55797 | 0.004053337 | 9.045323 | 0.01131337 | 12.01032
[11 empty] | 1.356422 | 22.94127 | 1.307613 | 23.7581 | 1.266735 | 28.54731 | 1.331396 | 29.67512 |  |  | 0.01356422 | 22.94127 | 0.01307613 | 23.7581 | 0.01266735 | 28.54731 | 0.01331396 | 29.67512 | 0.4224604 | 6.543917 | 1.616721 | 11.16168 | 0.459574 | 9.354571 | 1.160014 | 11.88772 | 0.004224604 | 6.543917 | 0.01616721 | 11.16168 | 0.00459574 | 9.354571 | 0.01160014 | 11.88772
[11 empty] | 1.507267 | 21.49542 | 1.360164 | 23.11015 | 1.35329 | 27.77811 | 1.438345 | 29.44518 |  |  | 0.01507267 | 21.49542 | 0.01360164 | 23.11015 | 0.0135329 | 27.77811 | 0.01438345 | 29.44518 | 0.4671121 | 6.533792 | 1.781278 | 10.85683 | 0.5297829 | 9.853462 | 1.191889 | 11.8669 | 0.004671121 | 6.533792 | 0.01781278 | 10.85683 | 0.005297829 | 9.853462 | 0.01191889 | 11.8669
[11 empty] | 1.57117 | 21.3784 | 1.449772 | 22.5054 | 1.41091 | 27.66475 | 1.631676 | 29.01411 |  |  | 0.0157117 | 21.3784 | 0.01449772 | 22.5054 | 0.0141091 | 27.66475 | 0.01631676 | 29.01411 | 0.5101838 | 6.462083 | 1.982582 | 10.50112 | 0.6191324 | 10.44211 | 1.244487 | 11.86615 | 0.005101838 | 6.462083 | 0.01982582 | 10.50112 | 0.006191324 | 10.44211 | 0.01244487 | 11.86615
[11 empty] | 1.670259 | 20.74138 | 1.533194 | 22.03024 | 1.571354 | 27.69538 | 1.849672 | 28.78322 |  |  | 0.01670259 | 20.74138 | 0.01533194 | 22.03024 | 0.01571354 | 27.69538 | 0.01849672 | 28.78322 | 0.5628404 | 6.318564 | 2.188686 | 10.19602 | 0.7036765 | 10.881 | 1.293895 | 11.84507 | 0.005628404 | 6.318564 | 0.02188686 | 10.19602 | 0.007036765 | 10.881 | 0.01293895 | 11.84507
[11 empty] | 1.740325 | 20.68188 | 1.647502 | 21.51188 | 1.682435 | 27.69684 | 2.094417 | 28.29446 |  |  | 0.01740325 | 20.68188 | 0.01647502 | 21.51188 | 0.01682435 | 27.69684 | 0.02094417 | 28.29446 | 0.6378412 | 6.09301 | 2.378812 | 9.91127 | 0.7913972 | 11.24997 | 1.338513 | 11.74261 | 0.006378412 | 6.09301 | 0.02378812 | 9.91127 | 0.007913972 | 11.24997 | 0.01338513 | 11.74261
[11 empty] | 1.816698 | 20.21848 | 1.795548 | 21.00077 | 1.801797 | 27.44163 | 2.501638 | 27.51803 |  |  | 0.01816698 | 20.21848 | 0.01795548 | 21.00077 | 0.01801797 | 27.44163 | 0.02501638 | 27.51803 | 0.7224072 | 5.877748 | 2.433146 | 9.941325 | 0.866375 | 11.66894 | 1.383131 | 11.65032 | 0.007224072 | 5.877748 | 0.02433146 | 9.941325 | 0.00866375 | 11.66894 | 0.01383131 | 11.65032
[11 empty] | 1.89711 | 20.01452 | 1.902717 | 20.53968 | 1.991133 | 27.01616 | 2.808072 | 27.11461 |  |  | 0.0189711 | 20.01452 | 0.01902717 | 20.53968 | 0.01991133 | 27.01616 | 0.02808072 | 27.11461 | 0.8149242 | 5.754878 | 2.533794 | 9.728019 | 0.9381301 | 11.86823 | 1.432531 | 11.54778 | 0.008149242 | 5.754878 | 0.02533794 | 9.728019 | 0.009381301 | 11.86823 | 0.01432531 | 11.54778
[11 empty] | 1.967301 | 19.55128 | 1.999568 | 20.28032 | 2.238049 | 26.67703 | 3.083655 | 26.76872 |  |  | 0.01967301 | 19.55128 | 0.01999568 | 20.28032 | 0.02238049 | 26.67703 | 0.03083655 | 26.76872 | 0.872367 | 5.60111 | 2.795834 | 9.493476 | 1.013067 | 12.02757 | 1.489896 | 11.41458 | 0.00872367 | 5.60111 | 0.02795834 | 9.493476 | 0.01013067 | 12.02757 | 0.01489896 | 11.41458
[11 empty] | 2.119868 | 19.20125 | 2.127326 | 19.99214 | 3.028085 | 26.05972 | 3.55256 | 26.13489 |  |  | 0.02119868 | 19.20125 | 0.02127326 | 19.99214 | 0.03028085 | 26.05972 | 0.0355256 | 26.13489 | 0.950535 | 5.467933 | 3.110605 | 9.248484 | 1.067277 | 12.14708 | 1.524951 | 11.31225 | 0.00950535 | 5.467933 | 0.03110605 | 9.248484 | 0.01067277 | 12.14708 | 0.01524951 | 11.31225
[11 empty] | 2.262159 | 18.76498 | 2.261268 | 19.64632 | 3.207107 | 25.77677 | 3.945366 | 25.70211 |  |  | 0.02262159 | 18.76498 | 0.02261268 | 19.64632 | 0.03207107 | 25.77677 | 0.03945366 | 25.70211 | 1.098905 | 5.170764 | 3.382243 | 9.115165 | 1.156534 | 12.15653 | 1.561601 | 11.23026 | 0.01098905 | 5.170764 | 0.03382243 | 9.115165 | 0.01156534 | 12.15653 | 0.01561601 | 11.23026
[11 empty] | 2.326036 | 18.73448 | 2.557979 | 19.18523 | 3.501283 | 25.69504 | 4.539715 | 25.03858 |  |  | 0.02326036 | 18.73448 | 0.02557979 | 19.18523 | 0.03501283 | 25.69504 | 0.04539715 | 25.03858 | 1.287104 | 5.027661 | 3.994231 | 8.848111 | 1.233037 | 12.14608 | 1.590282 | 11.14838 | 0.01287104 | 5.027661 | 0.03994231 | 8.848111 | 0.01233037 | 12.14608 | 0.01590282 | 11.14838
[11 empty] | 2.3694 | 18.41613 | 2.928872 | 18.55123 | 3.920997 | 25.32965 |  |  |  |  | 0.023694 | 18.41613 | 0.02928872 | 18.55123 | 0.03920997 | 25.32965 |  |  | 1.374839 | 4.894513 |  |  | 1.2904 | 12.04588 | 1.609394 | 11.00555 | 0.01374839 | 4.894513 |  |  | 0.012904 | 12.04588 | 0.01609394 | 11.00555
[11 empty] | 2.569289 | 18.26675 | 3.726246 | 17.77314 | 4.044432 | 25.2742 |  |  |  |  | 0.02569289 | 18.26675 | 0.03726246 | 17.77314 | 0.04044432 | 25.2742 |  |  | 1.449821 | 4.751062 |  |  | 1.330235 | 11.97574 | 1.631705 | 10.97468 | 0.01449821 | 4.751062 |  |  | 0.01330235 | 11.97574 | 0.01631705 | 10.97468
[11 empty] | 2.620894 | 17.94818 | 4.667813 | 17.31205 | 4.143229 | 24.99019 |  |  |  |  | 0.02620894 | 17.94818 | 0.04667813 | 17.31205 | 0.04143229 | 24.99019 |  |  | 1.63642 | 4.628481 |  |  | 1.365295 | 11.94557 | 1.679517 | 10.93326 | 0.0163642 | 4.628481 |  |  | 0.01365295 | 11.94557 | 0.01679517 | 10.93326
[11 empty] | 2.723889 | 18.00319 |  |  | 4.215226 | 24.99114 |  |  |  |  | 0.02723889 | 18.00319 |  |  | 0.04215226 | 24.99114 |  |  | 1.888415 | 4.434261 |  |  | 1.409913 | 11.88538 | 1.736881 | 10.78988 | 0.01888415 | 4.434261 |  |  | 0.01409913 | 11.88538 | 0.01736881 | 10.78988
[11 empty] | 2.754855 | 17.80052 |  |  | 4.278994 | 24.99198 |  |  |  |  | 0.02754855 | 17.80052 |  |  | 0.04278994 | 24.99198 |  |  | 2.059063 | 4.332156275 |  |  | 1.462488 | 11.74526 | 1.842041 | 10.45233 | 0.02059063 | 4.332156275 |  |  | 0.01462488 | 11.74526 | 0.01842041 | 10.45233
[11 empty] | 2.802295 | 17.62625 |  |  | 4.365367 | 25.10723 |  |  |  |  | 0.02802295 | 17.62625 |  |  | 0.04365367 | 25.10723 |  |  | 2.724103 | 3.974999 |  |  | 1.545341 | 11.575 | 1.924909 | 10.31877 | 0.02724103 | 3.974999 |  |  | 0.01545341 | 11.575 | 0.01924909 | 10.31877
[11 empty] | 2.837257 | 17.82722 |  |  | 4.517612 | 24.99511 |  |  |  |  | 0.02837257 | 17.82722 |  |  | 0.04517612 | 24.99511 |  |  | 3.3923 | 3.751271 |  |  | 1.712627 | 11.14459 | 1.995027 | 10.19557 | 0.033923 | 3.751271 |  |  | 0.01712627 | 11.14459 | 0.01995027 | 10.19557
[11 empty] | 2.903301 | 17.4506 |  |  | 4.711021 | 24.7694 |  |  |  |  | 0.02903301 | 17.4506 |  |  | 0.04711021 | 24.7694 |  |  | 4.138604 | 3.650937 |  |  | 1.965954 | 10.5439 | 2.081069 | 9.939758 | 0.04138604 | 3.650937 |  |  | 0.01965954 | 10.5439 | 0.02081069 | 9.939758
[11 empty] | 2.962977 | 17.67976 |  |  | 4.783024 | 24.74181 |  |  |  |  | 0.02962977 | 17.67976 |  |  | 0.04783024 | 24.74181 |  |  | 4.757338 | 3.550212 |  |  | 2.196977 | 10.00326 | 2.205369 | 9.724137 | 0.04757338 | 3.550212 |  |  | 0.02196977 | 10.00326 | 0.02205369 | 9.724137
[11 empty] | 3.043416 | 17.38929 | [8 empty] | 0.03043416 | 17.38929 | [10 empty] | 2.464677 | 9.582234 | 2.277081 | 9.611098 |  |  |  |  | 0.02464677 | 9.582234 | 0.02277081 | 9.611098
[11 empty] | 3.107276 | 17.41647 | [8 empty] | 0.03107276 | 17.41647 | [10 empty] | 2.751498 | 9.131137 | 2.479472 | 9.312897 |  |  |  |  | 0.02751498 | 9.131137 | 0.02479472 | 9.312897
[11 empty] | 3.171215 | 17.1841 | [8 empty] | 0.03171215 | 17.1841 | [10 empty] | 3.025599 | 8.869853 | 2.677086 | 9.055497 |  |  |  |  | 0.03025599 | 8.869853 | 0.02677086 | 9.055497
[11 empty] | 3.241246 | 17.23996 | [8 empty] | 0.03241246 | 17.23996 | [10 empty] | 3.24073 | 8.618909 | 2.904983 | 8.797666 |  |  |  |  | 0.0324073 |  | 0.02904983 | 8.797666
[11 empty] | 3.331969 | 17.0069 | [8 empty] | 0.03331969 | 17.0069 | [10 empty] | 3.467033 | 8.467761 | 2.930477 | 8.715836 |  |  |  |  | 0.03467033 | 8.467761 | 0.02930477 | 8.715836
[11 empty] | 3.408225 | 16.9184 | [8 empty] | 0.03408225 | 16.9184 | [10 empty] | 3.696514 | 8.256676 | 3.0022 | 8.70463 |  |  |  |  | 0.03696514 | 8.256676 | 0.030022 | 8.70463
[11 empty] | 3.468008 | 16.8015 | [8 empty] | 0.03468008 | 16.8015 | [10 empty] | 4.091762 | 8.084544 | 3.183888 | 8.569657 |  |  |  |  | 0.04091762 | 8.084544 | 0.03183888 | 8.569657
[11 empty] | 3.513298 | 16.91568 | [8 empty] | 0.03513298 | 16.91568 | [10 empty] | 4.179408 | 7.984156 | 3.410201 | 8.403498 |  |  |  |  | 0.04179408 | 7.984156 | 0.03410201 | 8.403498
[11 empty] | 3.587512 | 16.76956 | [8 empty] | 0.03587512 | 16.76956 | [10 empty] | 4.553948 | 7.892038 | 3.639708 | 8.28821 |  |  |  |  | 0.04553948 | 7.892038 | 0.03639708 | 8.28821
[11 empty] | 3.795661 | 16.56229 | [8 empty] | 0.03795661 | 16.56229 | [12 empty] | 3.800674 | 8.143349 | [6 empty] | 0.03800674 | 8.143349
[11 empty] | 3.8431 | 16.38802 | [8 empty] | 0.038431 | 16.38802 | [12 empty] | 3.885141 | 8.060678 | [6 empty] | 0.03885141 | 8.060678
[11 empty] | 3.983198 | 16.38439 | [8 empty] | 0.03983198 | 16.38439 | [12 empty] | 4.034961 | 8.017809 | [6 empty] | 0.04034961 | 8.017809
[11 empty] | 4.036756 | 16.41184 | [8 empty] | 0.04036756 | 16.41184 | [12 empty] | 4.191162 | 8.025765 | [6 empty] | 0.04191162 | 8.025765
[11 empty] | 4.098644 | 16.15068 | [8 empty] | 0.04098644 | 16.15068 | [12 empty] | 4.275627 | 7.922728 | [6 empty] | 0.04275627 | 7.922728
[11 empty] | 4.216088 | 16.1188 | [8 empty] | 0.04216088 | 16.1188 | [12 empty] | 4.317056 | 7.810121 | [6 empty] | 0.04317056 | 7.810121
[11 empty] | 4.247027 | 16.00264 | [8 empty] | 0.04247027 | 16.00264 | [12 empty] | 4.368067 | 7.880677 | [6 empty] | 0.04368067 | 7.880677
[11 empty] | 4.30261 | 16.14539 | [8 empty] | 0.0430261 | 16.14539 | [12 empty] | 4.457322 | 7.859038 | [6 empty] | 0.04457322 | 7.859038
[11 empty] | 4.356248 | 15.91329 | [8 empty] | 0.04356248 | 15.91329 | [12 empty] | 4.556133 | 7.765979 | [6 empty] | 0.04556133 | 7.765979
[11 empty] | 4.646807 | 15.70388 | [8 empty] | 0.04646807 | 15.70388
77 |  |  |  |  | 1000
77 |  |  |  |  | 1000

## 83
| Axial Strain | Axial Stress | Axial Strain | Axial Stress |  | Axial Strain | Axial Stress (MPA) | Axial Strain | Axial Stress (MPA) | Axial Strain | Axial Stress (MPA)
| 0 | 0 | 0 | 0 |  | 0 | 0 | 0 | 0 | 0 | 0
| 0.0002139921 | 1.681528 | 0.0001247599 | 1.008327 |  | 0.0001102078 | 1.083624 | 0.1096182 | 0.8846935 | 0.0001096182 | 0.8846935
| 0.0004191364 | 2.864975 | 0.0002403992 | 1.713488 |  | 0.0004167131 | 2.792989 | 0.2507243 | 1.750475 | 0.0002507243 | 1.750475
| 0.0006159569 | 3.918251 | 0.0003548972 | 2.378757 |  | 0.0005750697 | 3.643466 | 0.3936395 | 2.634694 | 0.0003936395 | 2.634694
| 0.0008208546 | 4.928529 | 0.0004357056 | 2.823741 |  | 0.0007624555 | 4.527152 | 0.5610137 | 3.493967 | 0.0005610137 | 3.493967
| 0.0009724289 | 5.641068 | 0.000525483 | 3.300896 |  | 0.0009462614 | 5.319036 | 0.7262768 | 4.236345 | 0.0007262768 | 4.236345
| 0.001089054 | 6.09982 | 0.0007050267 | 4.235278 |  | 0.001114513 | 5.994148 | 0.9322054 | 5.095095 | 0.0009322054 | 5.095095
| 0.001244399 | 6.60326 | 0.0008564708 | 4.941582 |  | 0.001232881 | 6.419141 | 1.196267 | 6.05152 | 0.001196267 | 6.05152
| 0.001438959 | 7.179997 | 0.0009417459 | 5.370765 |  | 0.00136313 | 6.819017 | 1.421133 | 6.799245 | 0.001421133 | 6.799245
| 0.001626961 | 7.644077 | 0.001051623 | 5.77682 |  | 0.001484766 | 7.16886 | 1.633015 | 7.3133 | 0.001633015 | 7.3133
| 0.001823061 | 8.074754 | 0.001213051 | 6.328001 |  | 0.001645685 | 7.568544 | 1.812899 | 7.680095 | 0.001812899 | 7.680095
| 0.00204222 | 8.491822 | 0.001341954 | 6.742633 |  | 0.00183554 | 7.95135 | 2.011796 | 7.960479 | 0.002011796 | 7.960479
| 0.002246308 | 8.812073 | 0.001471947 | 7.105487 |  | 0.002039089 | 8.367463 | 2.140066 | 8.069512 | 0.002140066 | 8.069512
| 0.002410874 | 9.024997 | 0.00162768 | 7.477132 |  | 0.002204792 | 8.591814 | 2.304911 | 8.104203 | 0.002304911 | 8.104203
| 0.002556338 | 9.169841 | 0.001808023 | 7.841591 |  | 0.002361944 | 8.799523 | 2.474919 | 8.108056 | 0.002474919 | 8.108056
| 0.0026433 | 9.225928 | 0.001963704 | 8.121565 |  | 0.002522378 | 8.94043 | 2.641272 | 8.062727 | 0.002641272 | 8.062727
| 0.002718031 | 9.271947 | 0.002127175 | 8.32606 |  | 0.002670791 | 9.031326 | 2.824979 | 7.961778 | 0.002824979 | 7.961778
| 0.002799508 | 9.289328 | 0.002250328 | 8.461513 |  | 0.002837854 | 9.072019 | 3.032825 | 7.731272 | 0.003032825 | 7.731272
| 0.002893177 | 9.287893 | 0.002348827 | 8.528424 |  | 0.003018469 | 9.070888 | 3.182763 | 7.476934 | 0.003182763 | 7.476934
| 0.002999078 | 9.296527 | 0.002447304 | 8.555478 |  | 0.003204009 | 8.969554 | 3.344761 | 7.154741 | 0.003344761 | 7.154741
| 0.003119885 | 9.286444 | 0.002533461 | 8.562211 |  | 0.003488204 | 8.775777 | 3.589878 | 6.505268 | 0.003589878 | 6.505268
| 0.00324879 | 9.242958 | 0.002646457 | 8.5419 |  | 0.003717732 | 8.507213 | 3.723629 | 6.115765 | 0.003723629 | 6.115765
| 0.00332749 | 9.216915 | 0.002740427 | 8.513011 |  | 0.00388592 | 8.239032 | 3.825911 | 5.751304 | 0.003825911 | 5.751304
| 0.003398004 | 9.161695 | 0.002863455 | 8.425264 |  | 0.004026798 | 7.94598 | 3.909086 | 5.442485 | 0.003909086 | 5.442485
| 0.00347667 | 9.111582 | 0.002956261 | 8.316625 |  |  |  | 4.028515 | 4.954715 | 0.004028515 | 4.954715
| 0.003548535 | 9.051597 | 0.003041244 | 8.223679
| 0.003632577 | 8.963169 | 0.003136268 | 8.07924
| 0.003720698 | 8.879702 | 0.003254769 | 7.899678
| 0.003849445 | 8.725496 | 0.003362054 | 7.671931
| 0.003937519 | 8.608332 | 0.003448114 | 7.503292
| 0.004025572 | 8.476726 | 0.003548677 | 7.259388
|  |  | 0.003627987 | 7.026763
|  |  | 0.003680488 | 6.872997
|  |  | 0.003753088 | 6.644144
|  |  | 0.00383014 | 6.375577
|  |  | 0.003909419 | 6.087152
|  |  | 0.004005433 | 5.711576
77 |  |  |  |  | 1000
77 |  |  |  |  | 1000

## 84
|  | Strain | Diff Stress (Mpa) | Strain | Diff Stress (Mpa) | Strain | Diff Stress (Mpa) | Strain | Diff Stress (Mpa) | Strain | Diff Stress (Mpa) | Strain | Diff Stress (Mpa) | Strain | Diff Stress (Mpa) | Strain | Diff Stress (Mpa) | Strain | Diff Stress (Mpa) | Strain | Diff Stress (Mpa) | Strain | Diff Stress (Mpa) | Strain | Diff Stress (Mpa)
|  | 0 | 0 | 0 | 0 | 0 | 0 | 0 | 0 | 0 | 0 | 0 | 0 | 0 | 0 | 0 | 0 | 0 | 0 | 0 | 0 | 0 | 0 | 0 | 0
|  | 0.04278338 | 2.610188 | 0.02097175 | 0.4193941 | 0.04571267 | 1.670033 | 0.04427284 | 1.657091 | 0.06134517 | 2.338713 | 0.06426138 | 0.7435313 | 0.0004278338 | 2.610188 | 0.0002097175 | 0.4193941 | 0.0004571267 | 1.670033 | 0.0004427284 | 1.657091 | 0.0006134517 | 2.338713 | 0.0006426138 | 0.7435313
|  | 0.1062607 | 6.51309 | 0.06034569 | 0.7077563 | 0.09706518 | 3.249035 | 0.06558802 | 2.27014 | 0.1038636 | 4.665084 | 0.09670967 | 1.814751 | 0.001062607 | 6.51309 | 0.0006034569 | 0.7077563 | 0.0009706518 | 3.249035 | 0.0006558802 | 2.27014 | 0.001038636 | 4.665084 | 0.0009670967 | 1.814751
|  | 0.1240339 | 8.253433 | 0.09394963 | 1.271469 | 0.1470281 | 5.442158 | 0.08363537 | 2.763957 | 0.1469851 | 7.287144 | 0.1189914 | 2.480576 | 0.001240339 | 8.253433 | 0.0009394963 | 1.271469 | 0.001470281 | 5.442158 | 0.0008363537 | 2.763957 | 0.001469851 | 7.287144 | 0.001189914 | 2.480576
|  | 0.1692135 | 12.43021 | 0.134522 | 2.023225 | 0.1840961 | 6.760074 | 0.108148 | 3.649677 | 0.187096 | 10.03062 | 0.1477106 | 3.474636 | 0.001692135 | 12.43021 | 0.00134522 | 2.023225 | 0.001840961 | 6.760074 | 0.00108148 | 3.649677 | 0.00187096 | 10.03062 | 0.001477106 | 3.474636
|  | 0.2283357 | 16.90513 | 0.1625153 | 2.514709 | 0.2170815 | 7.316216 | 0.1162277 | 4.143818 | 0.2287853 | 12.55416 | 0.1576955 | 4.276104 | 0.002283357 | 16.90513 | 0.001625153 | 2.514709 | 0.002170815 | 7.316216 | 0.001162277 | 4.143818 | 0.002287853 | 12.55416 | 0.001576955 | 4.276104
|  | 0.2915087 | 21.97678 | 0.1835137 | 2.876082 | 0.3770625 | 8.800704 | 0.1439769 | 5.216966 | 0.2711402 | 15.2369 | 0.1787172 | 5.637501 | 0.002915087 | 21.97678 | 0.001835137 | 2.876082 | 0.003770625 | 8.800704 | 0.001439769 | 5.216966 | 0.002711402 | 15.2369 | 0.001787172 | 5.637501
|  | 0.3601863 | 27.44619 | 0.2144418 | 3.121272 | 0.4554614 | 9.389482 | 0.1700962 | 6.221972 | 0.3235664 | 18.51073 | 0.1914945 | 6.506499 | 0.003601863 | 27.44619 | 0.002144418 | 3.121272 | 0.004554614 | 9.389482 | 0.001700962 | 6.221972 | 0.003235664 | 18.51073 | 0.001914945 | 6.506499
|  | 0.4617099 | 35.99847 | 0.2257294 | 3.120905 | 0.490861 | 9.513418 | 0.1947026 | 6.903108 | 0.3726361 | 21.04919 | 0.2088313 | 7.694133 | 0.004617099 | 35.99847 | 0.002257294 | 3.120905 | 0.00490861 | 9.513418 | 0.001947026 | 6.903108 | 0.003726361 | 21.04919 | 0.002088313 | 7.694133
|  | 0.5359632 | 41.59211 | 0.2453168 | 3.482323 | 0.649953 | 10.52032 | 0.2080452 | 7.691779 | 0.4282641 | 23.78458 | 0.2382125487 | 9.296761 | 0.005359632 | 41.59211 | 0.002453168 | 3.482323 | 0.00649953 | 10.52032 | 0.002080452 | 7.691779 | 0.004282641 | 23.78458 | 0.002382125487 | 9.296761
|  | 0.6447884 | 49.02525 | 0.2944811 | 3.958635 | 0.7538469 | 11.08552 | 0.2480567 | 9.839739 | 0.5240396 | 27.57259 | 0.2814628 | 11.43991 | 0.006447884 | 49.02525 | 0.002944811 | 3.958635 | 0.007538469 | 11.08552 | 0.002480567 | 9.839739 | 0.005240396 | 27.57259 | 0.002814628 | 11.43991
|  | 0.7111151 | 52.75403 | 0.3805646 | 4.664908 | 0.8501359 | 11.32119 | 0.3025038 | 11.919 | 0.5503075 | 28.28447 | 0.2977212 | 12.92704 | 0.007111151 | 52.75403 | 0.003805646 | 4.664908 | 0.008501359 | 11.32119 | 0.003025038 | 11.919 | 0.005503075 | 28.28447 | 0.002977212 | 12.92704
|  | 0.7609928 | 55.04084 | 0.4190009 | 4.992101 | 0.9950687 | 11.79408 | 0.3527848 | 13.41843 | 0.586744 | 29.37513 | 0.3214999 | 14.43325 | 0.007609928 | 55.04084 | 0.004190009 | 4.992101 | 0.009950687 | 11.79408 | 0.003527848 | 13.41843 | 0.00586744 | 29.37513 | 0.003214999 | 14.43325
|  | 0.8110001 | 56.83032 | 0.4462276 | 5.136116 | 1.290907 | 11.79582 | 0.4076022 | 14.69028 | 0.6203402 | 30.21567 | 0.3425792 | 15.66906 | 0.008110001 | 56.83032 | 0.004462276 | 5.136116 | 0.01290907 | 11.79582 | 0.004076022 | 14.69028 | 0.006203402 | 30.21567 | 0.003425792 | 15.66906
|  | 0.8597801 | 57.94841 | 0.4809347 | 5.386149 | 1.358606 | 11.5548 | 0.4746496 | 15.87076 | 0.6715689 | 31.26793 | 0.3829041 | 18.03449 | 0.008597801 | 57.94841 | 0.004809347 | 5.386149 | 0.01358606 | 11.5548 | 0.004746496 | 15.87076 | 0.006715689 | 31.26793 | 0.003829041 | 18.03449
|  | 0.8918716 | 58.54462 | 0.5025101 | 5.540009 | 1.482794 | 11.35744 | 0.5363916 | 16.53968 | 0.6964775 | 31.72206 | 0.403029 | 19.29931 | 0.008918716 | 58.54462 | 0.005025101 | 5.540009 | 0.01482794 | 11.35744 | 0.005363916 | 16.53968 | 0.006964775 | 31.72206 | 0.00403029 | 19.29931
|  | 0.9240084 | 58.96676 | 0.5288222 | 5.626093 | 1.59367 | 11.19462 | 0.6125587 | 17.16265 | 0.7258881 | 32.02439 | 0.4516027 | 22.14748 | 0.009240084 | 58.96676 | 0.005288222 | 5.626093 | 0.0159367 | 11.19462 | 0.006125587 | 17.16265 | 0.007258881 | 32.02439 | 0.004516027 | 22.14748
|  | 0.953406 | 59.14027 | 0.5466153 | 5.818716 | 1.68354 | 10.93014 | 0.7407824 | 17.82941 | 0.7538351 | 32.29644 | 0.4957587 | 24.36787 | 0.00953406 | 59.14027 | 0.005466153 | 5.818716 | 0.0168354 | 10.93014 | 0.007407824 | 17.82941 | 0.007538351 | 32.29644 | 0.004957587 | 24.36787
|  | 0.9828876 | 58.99052 | 0.571942 | 6.001434 | 1.829889 | 10.73205 | 0.8016197 | 18.05486 | 0.8031953 | 32.59054 | 0.517788 | 25.58433 | 0.009828876 | 58.99052 | 0.00571942 | 6.001434 | 0.01829889 | 10.73205 | 0.008016197 | 18.05486 | 0.008031953 | 32.59054 | 0.00517788 | 25.58433
|  | 1.012505 | 58.31857 | 0.5954351 | 6.077949 | 1.988478 | 10.41985 | 0.8481204 | 18.13295 | 0.8289991 | 32.70343 | 0.5565939 | 27.15768 | 0.01012505 | 58.31857 | 0.005954351 | 6.077949 | 0.01988478 | 10.41985 | 0.008481204 | 18.13295 | 0.008289991 | 32.70343 | 0.005565939 | 27.15768
|  | 1.028083 | 57.72147 | 0.6142491 | 6.096657 | 2.143669 | 10.26696 | 0.9012119 | 18.33591 | 0.8910465 | 32.71658 | 0.5823612 | 28.43198 | 0.01028083 | 57.72147 | 0.006142491 | 6.096657 | 0.02143669 | 10.26696 | 0.009012119 | 18.33591 | 0.008910465 | 32.71658 | 0.005823612 | 28.43198
|  | 1.131125 | 55.05881 | 0.6780297 | 6.567926 | 2.2956 | 9.977711 | 0.9776242 | 18.42439 | 0.9428976 | 32.4116 | 0.6101082 | 29.49369 | 0.01131125 | 55.05881 | 0.006780297 | 6.567926 | 0.022956 | 9.977711 | 0.009776242 | 18.42439 | 0.009428976 | 32.4116 | 0.006101082 | 29.49369
|  | 1.246914 | 51.89857 | 0.7203856 | 6.556886 | 2.454105 | 9.847457 | 1.048517 | 18.46757 | 1.003669 | 31.98501 | 0.6351027 | 30.40093 | 0.01246914 | 51.89857 | 0.007203856 | 6.556886 | 0.02454105 | 9.847457 | 0.01048517 | 18.46757 | 0.01003669 | 31.98501 | 0.006351027 | 30.40093
|  | 1.366826 | 49.06152 | 0.7428933 | 6.730035 | 2.563852 | 9.730163 | 1.1283 | 18.4536 | 1.048934 | 31.54376 | 0.6658104 | 31.16308 | 0.01366826 | 49.06152 | 0.007428933 | 6.730035 | 0.02563852 | 9.730163 | 0.011283 | 18.4536 | 0.01048934 | 31.54376 | 0.006658104 | 31.16308
|  | 1.427567 | 47.31971 | 0.7757535 | 6.902847 | 2.661427 | 9.579151 | 1.236887 | 18.45006 | 1.089791 | 31.04958 | 0.7077144 | 32.13739 | 0.01427567 | 47.31971 | 0.007757535 | 6.902847 | 0.02661427 | 9.579151 | 0.01236887 | 18.45006 | 0.01089791 | 31.04958 | 0.007077144 | 32.13739
|  | 1.461391 | 46.64767 | 0.8218784 | 6.882024 | 2.806657 | 9.403842 | 1.357751 | 18.2528 | 1.141691 | 30.63845 | 0.7347595 | 32.67748 | 0.01461391 | 46.64767 | 0.008218784 | 6.882024 | 0.02806657 | 9.403842 | 0.01357751 | 18.2528 | 0.01141691 | 30.63845 | 0.007347595 | 32.67748
|  | 1.46718 | 45.9513 | 0.853762 | 7.132149 | 3.148023 | 9.188027 | 1.47862 | 18.04417 | 1.189893 | 30.23502 | 0.7572273 | 32.93757 | 0.0146718 | 45.9513 | 0.00853762 | 7.132149 | 0.03148023 | 9.188027 | 0.0147862 | 18.04417 | 0.01189893 | 30.23502 | 0.007572273 | 32.93757
|  | 1.492967 | 43.83714 | 0.8988704 | 7.275581 | 3.323139 | 9.079975 | 1.690394 | 17.73023 | 1.241019 | 29.89973 | 0.7731736 | 33.05297 | 0.01492967 | 43.83714 | 0.008988704 | 7.275581 | 0.03323139 | 9.079975 | 0.01690394 | 17.73023 | 0.01241019 | 29.89973 | 0.007731736 | 33.05297
|  | 1.508772 | 42.3697 | 0.951508 | 7.418769 | 3.401819 | 9.054667 | 1.860116 | 17.30395 | 1.298007 | 29.67041 | 0.7844274 | 33.13955 | 0.01508772 | 42.3697 | 0.00951508 | 7.418769 | 0.03401819 | 9.054667 | 0.01860116 | 17.30395 | 0.01298007 | 29.67041 | 0.007844274 | 33.13955
|  | 1.540406 | 39.33537 | 1.017344 | 7.513225 | 3.466158 | 8.893366 | 2.022023 | 17.003 | 1.365333 | 29.44833 | 0.8144997 | 33.23517 | 0.01540406 | 39.33537 | 0.01017344 | 7.513225 | 0.03466158 | 8.893366 | 0.02022023 | 17.003 | 0.01365333 | 29.44833 | 0.008144997 | 33.23517
|  | 1.57763 | 36.37552 | 1.068161 | 7.521229 | 3.513756 | 8.994161 | 2.163981 | 16.71409 | 1.427436 | 29.34015 | 0.8559099 | 33.23382 | 0.0157763 | 36.37552 | 0.01068161 | 7.521229 | 0.03513756 | 8.994161 | 0.02163981 | 16.71409 | 0.01427436 | 29.34015 | 0.008559099 | 33.23382
|  | 1.606389 | 33.61477 | 1.12645 | 7.654572 | 3.609083 | 8.911452 | 2.352503 | 16.36679 | 1.487344 | 29.18656 | 0.8993443 | 32.92328 | 0.01606389 | 33.61477 | 0.0112645 | 7.654572 | 0.03609083 | 8.911452 | 0.02352503 | 16.36679 | 0.01487344 | 29.18656 | 0.008993443 | 32.92328
|  | 1.622168 | 32.24681 | 1.195149 | 7.661994 | 3.95818 | 8.752244 | 2.570977 | 15.93891 | 1.562755 | 29.0552 | 0.943826 | 32.38086 | 0.01622168 | 32.24681 | 0.01195149 | 7.661994 | 0.0395818 | 8.752244 | 0.02570977 | 15.93891 | 0.01562755 | 29.0552 | 0.00943826 | 32.38086
|  | 1.636719 | 30.20746 | 1.212999 | 7.729033 |  |  | 2.738451 | 15.58093 | 1.610073 | 28.97025 | 0.990385 | 31.41333 | 0.01636719 | 30.20746 | 0.01212999 | 7.729033 |  |  | 0.02738451 | 15.58093 | 0.01610073 | 28.97025 | 0.00990385 | 31.41333
|  | 1.646624 | 29.85914 | 1.246912 | 7.660307 |  |  | 2.908136 | 15.23425 | 1.698025 | 28.8764 | 1.056081 | 29.7593 | 0.01646624 | 29.85914 | 0.01246912 | 7.660307 |  |  | 0.02908136 | 15.23425 | 0.01698025 | 28.8764 | 0.01056081 | 29.7593
|  | 1.70155 | 28.91318 | 1.326913 | 7.64804 |  |  | 3.104403 | 14.90945 | 1.763065 | 28.80604 | 1.107634 | 28.1637 | 0.0170155 | 28.91318 | 0.01326913 | 7.64804 |  |  | 0.03104403 | 14.90945 | 0.01763065 | 28.80604 | 0.01107634 | 28.1637
|  | 1.777551 | 27.79275 | 1.358974 | 7.511753 |  |  | 3.26293 | 14.7337 | 1.831078 | 28.69767 | 1.152404 | 26.99336 | 0.01777551 | 27.79275 | 0.01358974 | 7.511753 |  |  | 0.0326293 | 14.7337 | 0.01831078 | 28.69767 | 0.01152404 | 26.99336
|  | 1.824026 | 26.99615 | 1.400349 | 7.587686 |  |  | 3.440344 | 14.44363 | 1.890216 | 28.61234 | 1.212497 | 25.24291 | 0.01824026 | 26.99615 | 0.01400349 | 7.587686 |  |  | 0.03440344 | 14.44363 | 0.01890216 | 28.61234 | 0.01212497 | 25.24291
|  | 1.825577 | 26.42419 | 1.457772 | 7.556834 |  |  | 3.647655 | 14.19807 | 2.045491 | 28.30399 | 1.265711 | 24.13026 | 0.01825577 | 26.42419 | 0.01457772 | 7.556834 |  |  | 0.03647655 | 14.19807 | 0.02045491 | 28.30399 | 0.01265711 | 24.13026
|  | 1.811154 | 17.19888 | 1.487928 | 7.46891 |  |  | 3.987971 | 13.8572 | 2.242888 | 27.96394 | 1.315963 | 23.31717 | 0.01811154 | 17.19888 | 0.01487928 | 7.46891 |  |  | 0.03987971 | 13.8572 | 0.02242888 | 27.96394 | 0.01315963 | 23.31717
|  | 1.796082 | 15.85635 | 1.519892 | 7.54515 |  |  |  |  | 2.380409 | 27.70924 | 1.363233 | 22.85194 | 0.01796082 | 15.85635 | 0.01519892 | 7.54515 |  |  |  |  | 0.02380409 | 27.70924 | 0.01363233 | 22.85194
|  | 1.778697 | 12.62399 | 1.5802 | 7.378962 |  |  |  |  | 2.500911 | 27.51576 | 1.431204 | 22.3957 | 0.01778697 | 12.62399 | 0.015802 | 7.378962 |  |  |  |  | 0.02500911 | 27.51576 | 0.01431204 | 22.3957
|  | 1.73477 | 9.01913 | 1.717651 | 7.277882 |  |  |  |  | 2.628828 | 27.26137 | 1.506659 | 22.03582 | 0.0173477 | 9.01913 | 0.01717651 | 7.277882 |  |  |  |  | 0.02628828 | 27.26137 | 0.01506659 | 22.03582
|  | 1.702015 | 5.588125 | 1.758178 | 7.150979 |  |  |  |  | 2.754452 | 27.17388 | 1.580223 | 21.69531 | 0.01702015 | 5.588125 | 0.01758178 | 7.150979 |  |  |  |  | 0.02754452 | 27.17388 | 0.01580223 | 21.69531
|  | 1.673174 | 3.276051 | 1.799553 | 7.226912 |  |  |  |  | 3.01244 | 26.80152 | 1.659425 | 21.37395 | 0.01673174 | 3.276051 | 0.01799553 | 7.226912 |  |  |  |  | 0.0301244 | 26.80152 | 0.01659425 | 21.37395
|  | 1.624899 | 0.2183372 | 1.852257 | 7.225195 |  |  |  |  | 3.222375 | 26.50655 | 1.768766 | 21.0033 | 0.01624899 | 0.2183372 | 0.01852257 | 7.225195 |  |  |  |  | 0.03222375 | 26.50655 | 0.01768766 | 21.0033
|  | 1.604397 | 3.575736 | 1.889951 | 7.117705 |  |  |  |  | 3.4323 | 26.23433 | 1.884699 | 20.62277 | 0.01604397 | 3.575736 | 0.01889951 | 7.117705 |  |  |  |  | 0.034323 | 26.23433 | 0.01884699 | 20.62277
|  | 1.594923 | 7.654065 | 1.942655 | 7.115988 |  |  |  |  | 3.690992 | 25.93778 | 1.957291 | 20.34992 | 0.01594923 | 7.654065 | 0.01942655 | 7.115988 |  |  |  |  | 0.03690992 | 25.93778 | 0.01957291 | 20.34992
|  | 1.594236 | 10.28996 | 1.996358 | 6.988656 |  |  |  |  | 3.812247 | 25.71394 | 2.043028 | 20.14427 | 0.01594236 | 10.28996 | 0.01996358 | 6.988656 |  |  |  |  | 0.03812247 | 25.71394 | 0.02043028 | 20.14427
|  | 1.609057 | 12.60229 | 2.025502 | 7.055327 |  |  |  |  | 3.951924 | 25.58807 | 2.134381 | 20.00605 | 0.01609057 | 12.60229 | 0.02025502 | 7.055327 |  |  |  |  | 0.03951924 | 25.58807 | 0.02134381 | 20.00605
|  | 1.702148 | 21.22933 | 2.063197 | 6.947837 | [6 empty] | 2.258727 | 19.75083 | 0.01702148 | 21.22933 | 0.02063197 | 6.947837 | [6 empty] | 0.02258727 | 19.75083
|  | 1.78055 | 27.0467 | 2.07643 | 6.821824 | [6 empty] | 2.376507 | 19.44753 | 0.0178055 | 27.0467 | 0.0207643 | 6.821824 | [6 empty] | 0.02376507 | 19.44753
|  | 1.835576 | 31.09896 | 2.098964 | 6.937011 | [6 empty] | 2.549806 | 19.16174 | 0.01835576 | 31.09896 | 0.02098964 | 6.937011 | [6 empty] | 0.02549806 | 19.16174
|  | 1.89079 | 34.43007 | 2.142257 | 6.935601 | [6 empty] | 2.66566 | 18.9551 | 0.0189079 | 34.43007 | 0.02142257 | 6.935601 | [6 empty] | 0.0266566 | 18.9551
|  | 1.976583 | 38.78016 | 2.196883 | 6.846879 | [6 empty] | 2.954785 | 18.52063 | 0.01976583 | 38.78016 | 0.02196883 | 6.846879 | [6 empty] | 0.02954785 | 18.52063
|  | 2.044584 | 41.46451 | 2.240185 | 6.826148 | [6 empty] | 3.064033 | 18.35285 | 0.02044584 | 41.46451 | 0.02240185 | 6.826148 | [6 empty] | 0.03064033 | 18.35285
|  | 2.084919 | 42.70709 | 2.298553 | 6.785605 | [6 empty] | 3.197724 | 18.24223 | 0.02084919 | 42.70709 | 0.02298553 | 6.785605 | [6 empty] | 0.03197724 | 18.24223
|  | 2.105833 | 43.15431 | 2.355039 | 6.745124 | [6 empty] | 3.324832 | 18.12217 | 0.02105833 | 43.15431 | 0.02355039 | 6.745124 | [6 empty] | 0.03324832 | 18.12217
|  | 2.170483 | 42.5563 | 2.381467 | 6.58004 | [6 empty] | 3.364417 | 17.9953 | 0.02170483 | 42.5563 | 0.02381467 | 6.58004 | [6 empty] | 0.03364417 | 17.9953
|  | 2.178998 | 42.15827 | 2.413399 | 6.723902 | [6 empty] | 3.549858 | 17.91197 | 0.02178998 | 42.15827 | 0.02413399 | 6.723902 | [6 empty] | 0.03549858 | 17.91197
|  | 2.367043 | 36.11213 | 2.4303 | 6.810293 | [6 empty] | 3.64589 | 17.83156 | 0.02367043 | 36.11213 | 0.024303 | 6.810293 | [6 empty] | 0.0364589 | 17.83156
|  | 2.563519 | 29.99124 | 2.477419 | 6.673515 | [6 empty] | 3.7824 | 17.73051 | 0.02563519 | 29.99124 | 0.02477419 | 6.673515 | [6 empty] | 0.037824 | 17.73051
|  | 2.666632 | 27.05504 | 2.56495 | 6.661003 | [6 empty] | 3.955632 | 17.58962 | 0.02666632 | 27.05504 | 0.0256495 | 6.661003 | [6 empty] | 0.03955632 | 17.58962
|  | 2.612335 | 25.58891 | 2.580039 | 6.59289 | [8 empty] | 0.02612335 | 25.58891 | 0.02580039 | 6.59289
|  | 2.588701 | 24.81848 | 2.596074 | 6.515087 | [8 empty] | 0.02588701 | 24.81848 | 0.02596074 | 6.515087
|  | 2.590297 | 24.07245 | 2.893546 | 6.350831 | [8 empty] | 0.02590297 | 24.07245 | 0.02893546 | 6.350831
|  | 2.595416 | 20.56613 | 3.059244 | 6.21985 | [8 empty] | 0.02595416 | 20.56613 | 0.03059244 | 6.21985
|  | 2.604774 | 16.93541 | 3.207053 | 6.108771 | [8 empty] | 0.02604774 | 16.93541 | 0.03207053 | 6.108771
|  |  |  | 3.342608 | 6.036733 | [10 empty] | 0.03342608 | 6.036733
|  |  |  | 3.431062 | 6.062832 | [10 empty] | 0.03431062 | 6.062832
|  |  |  | 3.462186 | 5.916915 | [10 empty] | 0.03462186 | 5.916915
|  |  |  | 3.512005 | 6.050534 | [10 empty] | 0.03512005 | 6.050534
|  |  |  | 3.568522 | 5.94243 | [10 empty] | 0.03568522 | 5.94243
|  |  |  | 3.646641 | 5.930225 | [10 empty] | 0.03646641 | 5.930225
|  |  |  | 3.758668 | 5.858953 | [10 empty] | 0.03758668 | 5.858953
77 | 1000
77 | 1000

## 85
| Axial Strain | Diff Stress | Axial Strain | Diff Stress (MPA) |  | Axial Strain | Diff Stress (MPA) | Axial Strain | Diff Stress | Axial Strain | Diff Stress | Axial Strain | Diff Stress | Axial Strain | Diff Stress (MPA) | Axial Strain | Diff Stress | Axial Strain | Diff Stress | Axial Strain | Diff Stress | 4.963448e-06 | 0.07240069 | strain | Diff Stress | strain | Diff Stress | strain | Diff Stress | Diff Stress (Mpa) | Strain | Diff Stress (Mpa) | Strain | Diff Stress (Mpa) | Strain | Diff Stress (Mpa) | Strain | Diff Stress (Mpa) | Strain | Diff Stress (Mpa) | Strain
| 0 | 0 | 0 | 0 |  | 0 | 0 | 0 | 0 | 0 | 0 | 0 | 0 | 0 | 0 | 0 | 0 | 0 | 0 | 0 | 0 | 0.0001908033 | 1.786896 | 0 | 0 | 0 | 0 | 0 | 0 | 0 | 0 | 0 | 0 | 0 | 0 | 0 | 0 | 0 | 0 | 0 | 0
| 5.53904e-05 | 0.8321307 | 5.53904e-05 | 0.8321307 |  | 0.001292621 | 1.721464 | 0.001069436 | 1.544129 | 0.004389666 | 4.57278 | 0.002484107 | 2.878553 | 0.001292621 | 1.721464 | 0.001069436 | 1.544129 | 0.004389666 | 4.57278 | 0.002484107 | 2.878553 | 0.0004136457 | 3.663044 | 3.52505e-05 | 0.7449045 | 7.573357e-05 | 1.311622 | 0.0001275151 | 1.766787 | 0.0004039266 | 0.6744145 | 0.0003115273 | 1.086796 | 0.0003894607 | 1.284887 | 0.0006037989 | 2.457178 | 0.0004321978 | 0.7669562 | 0.0006697421 | 2.815127
| 0.000170014 | 2.087518 | 0.000170014 | 2.087518 |  | 0.003505949 | 3.009329 | 0.004442008 | 4.069101 | 0.01719015 | 14.79169 | 0.007100191 | 5.772721 | 0.003505949 | 3.009329 | 0.004442008 | 4.069101 | 0.01719015 | 14.79169 | 0.007100191 | 5.772721 | 0.0008469301 | 7.288956 | 0.0001970997 | 1.880996 | 0.0002463412 | 2.683299 | 0.0004086179 | 4.031178 | 0.0007230993 | 1.239219 | 0.0009157749 | 3.50383 | 0.0009066166 | 3.261795 | 0.0009327612 | 3.951348 | 0.000816969 | 1.403521 | 0.001080631 | 4.559684
| 0.0003430275 | 3.396701 | 0.0003430275 | 3.396701 |  | 0.005714245 | 4.809677 | 0.009887581 | 8.39555 | 0.02412768 | 20.43793 | 0.01017195 | 8.280711 | 0.005714245 | 4.809677 | 0.009887581 | 8.39555 | 0.02412768 | 20.43793 | 0.01017195 | 8.280711 | 0.001490408 | 12.39276 | 0.0004199435 | 2.857131 | 0.0003630673 | 3.721663 | 0.0007460658 | 6.807695 | 0.001033111 | 1.876156 | 0.001452192 | 4.973782 | 0.001005623 | 3.834546 | 0.00129433 | 5.481184 | 0.001071095 | 2.112822 | 0.001245443 | 5.436643
| 0.0005448348 | 4.946324 | 0.0005448348 | 4.946324 |  | 0.01819464 | 13.95602 | 0.01662268 | 14.47046 | 0.03526524 | 28.11235 | 0.01655785 | 12.86286 | 0.01819464 | 13.95602 | 0.01662268 | 14.47046 | 0.03526524 | 28.11235 | 0.01655785 | 12.86286 | 0.001725519 | 14.2503 | 0.0006553403 | 3.969671 | 0.0004961404 | 4.752263 | 0.0009900843 | 8.958546 | 0.001446285 | 2.656751 | 0.001780421 | 5.425263 | 0.001431353 | 5.023699 | 0.0014912 | 6.178845 | 0.001306557 | 2.832513 | 0.001287822 | 6.117159
| 0.0008759634 | 7.711398 | 0.0008759634 | 7.711398 |  | 0.02390876 | 18.7657 | 0.0206433 | 17.53457 | 0.0356266 | 28.14879 | 0.02210677 | 17.79428 | 0.02390876 | 18.7657 | 0.0206433 | 17.53457 | 0.0356266 | 28.14879 | 0.02210677 | 17.79428 | 0.002232924 | 18.32639 | 0.0008658463 | 4.911804 | 0.0007290343 | 6.5634 | 0.001333074 | 11.45015 | 0.001822157 | 3.468427 | 0.002024519 | 5.866865 | 0.001718393 | 6.01649 | 0.001825962 | 6.75938 | 0.001486343 | 3.706953 | 0.001509513 | 6.984878
| 0.002864616 | 23.30086 | 0.002864616 | 23.30086 |  | 0.03419028 | 25.15243 | 0.02518465 | 20.7961 | 0.03592655 | 22.18278 | 0.02790054 | 22.03875 | 0.03419028 | 25.15243 | 0.02518465 | 20.7961 | 0.03592655 | 22.18278 | 0.02790054 | 22.03875 | 0.002584237 | 20.9768 | 0.001020103 | 5.353895 | 0.0008793638 | 8.01877 | 0.001819465 | 15.35083 | 0.002001103 | 4.013333 | 0.002362277 | 6.390385 | 0.001857951 | 6.553212 | 0.00202217 | 7.197293 | 0.001694662 | 4.776913 | 0.001649048 | 7.512642
| 0.003686944 | 29.24587 | 0.003686944 | 29.24587 |  | 0.03575407 | 25.91465 | 0.03128239 | 25.2412 | 0.03658976 | 16.06036 | 0.03310324 | 25.83708 | 0.03575407 | 25.91465 | 0.03128239 | 25.2412 | 0.03658976 | 16.06036 | 0.03310324 | 25.83708 | 0.002616458 | 21.28365 | 0.001039028 | 5.604015 | 0.001107912 | 9.708538 | 0.001982157 | 16.78462 | 0.002179865 | 4.486154 | 0.002699798 | 6.821223 | 0.0022661 | 7.222951 | 0.002169126 | 7.447356 | 0.00183636 | 5.373495 | 0.001682956 | 8.058846
| 0.003795435 | 29.87392 | 0.003795435 | 29.87392 |  | 0.03679629 | 26.45345 | 0.03413642 | 27.34537 | 0.03743649 | 15.7838 | 0.03606296 | 27.62185 | 0.03679629 | 26.45345 | 0.03413642 | 27.34537 | 0.03743649 | 15.7838 | 0.03606296 | 27.62185 | 0.003086315 | 24.59997 | 0.001428659 | 6.608957 | 0.00139873 | 11.83018 | 0.002169591 | 18.3017 | 0.002471003 | 5.051098 | 0.002896961 | 7.180674 | 0.002633376 | 7.803324 | 0.002389469 | 7.786623 | 0.00212944 | 6.700484 | 0.001922731 | 9.64303
| 0.003838951 | 30.06108 | 0.003838951 | 30.06108 |  | 0.03757961 | 26.69002 | 0.0375126 | 29.5024 | 0.03852401 | 15.54359 | 0.03819237 | 29.06888 | 0.03757961 | 26.69002 | 0.0375126 | 29.5024 | 0.03852401 | 15.54359 | 0.03819237 | 29.06888 | 0.003409365 | 26.95488 | 0.001498345 | 6.676501 | 0.001594169 | 13.33818 | 0.002406793 | 20.12205 | 0.002696516 | 5.533984 | 0.003196315 | 7.302761 | 0.003089315 | 8.087677 | 0.002731606 | 8.071543 | 0.002319884 | 8.089773 | 0.002070989 | 10.40363
| 0.003860559 | 30.23474 | 0.003860559 | 30.23474 |  | 0.03809911 | 27.12368 | 0.03907182 | 30.39688 | 0.03949131 | 15.26713 | 0.03925626 | 29.87677 | 0.03809911 | 27.12368 | 0.03907182 | 30.39688 | 0.03949131 | 15.26713 | 0.03925626 | 29.87677 | 0.003580923 | 28.09683 | 0.001543885 | 6.934018 | 0.001963556 | 15.86116 | 0.002702001 | 22.26838 | 0.00297781 | 5.903314 | 0.00345842 | 7.476524 | 0.003406997 | 8.345848 | 0.003073537 | 8.275851 | 0.002481007 | 8.974603 | 0.002343028 | 11.88913
| 0.00388658 | 28.05942 | 0.00388658 | 28.05942 |  | 0.03888243 | 27.36024 | 0.03986951 | 15.66673 | 0.04045873 | 14.97861 | 0.042099 | 31.44455 | 0.03888243 | 27.36024 | 0.03986951 | 15.66673 | 0.04045873 | 14.97861 | 0.042099 | 31.44455 | 0.003735952 | 29.09433 | 0.001843609 | 7.454386 | 0.002121605 | 17.09638 | 0.002889211 | 23.67912 | 0.003184082 | 6.170037 | 0.004872791 | 8.756743 | 0.003822406 | 8.675187 | 0.003293172 | 8.337457 | 0.002642024 | 9.818242 | 0.002417648 | 12.462
| 0.003884584 | 25.22991 | 0.003884584 | 25.22991 |  | 0.03943346 | 11.24988 | 0.04013341 | 15.40407 | 0.04166765 | 14.65412 | 0.04218666 | 22.44097 | 0.03943346 | 11.24988 | 0.04013341 | 15.40407 | 0.04166765 | 14.65412 | 0.04218666 | 22.44097 | 0.003864595 | 29.92359 | 0.002110335 | 7.846105 | 0.002371053 | 18.9984 | 0.00322568 | 25.97692 | 0.00349278 | 6.292078 | 0.005059926 | 8.848494 | 0.00451474 | 9.218115 | 0.003683944 | 8.568393 | 0.00284176 | 11.18689 | 0.002500442 | 13.05275
| 0.003884504 | 17.48886 | 0.003884504 | 17.48886 |  | 0.03969688 | 11.0922 | 0.04039629 | 15.24654 | 0.04275529 | 14.40186 | 0.04123094 | 22.75405 | 0.03969688 | 11.0922 | 0.04039629 | 15.24654 | 0.04275529 | 14.40186 |  |  | 0.00390906 | 30.13948 | 0.002376918 | 8.16953 | 0.002694836 | 21.23352 | 0.003587322 | 28.56308 | 0.003838885 | 6.42423 | 0.00547226 | 9.299557 | 0.005060095 | 9.502024 | 0.004107505 | 8.906649 | 0.003079638 | 12.85399 | 0.002533916 | 13.42877
| 0.003892894 | 16.91501 | 0.003892894 | 16.91501 |  | 0.04100641 | 11.07911 | 0.04118196 | 15.07617 | 0.04384019 | 14.42681 | 0.03932209 | 23.11504 | 0.04100641 | 11.07911 | 0.04118196 | 15.07617 | 0.04384019 | 14.42681 |  |  | 0.003923893 | 30.22354 | 0.002696792 | 8.545498 | 0.003030524 | 23.29396 | 0.003790429 | 29.74578 | 0.003969951 | 6.516261 | 0.005753213 | 9.535014 | 0.005597595 | 9.893455 | 0.004473959 | 9.164577 | 0.003183693 | 13.34778 | 0.002608764 | 14.09121
| 0.003916182 | 16.19445 | 0.003916182 | 16.19445 |  | 0.04205444 | 11.02659 | 0.04196698 | 14.97151 | 0.04685233 | 14.64612 | 0.0392057 | 22.83779 | 0.04205444 | 11.02659 | 0.04196698 | 14.97151 | 0.04685233 | 14.64612 |  |  | 0.003954922 | 30.08928 | 0.002873028 | 8.702951 | 0.003266456 | 24.60423 | 0.003914485 | 30.32929 | 0.004362439 | 6.514308 | 0.005893518 | 9.585806 | 0.006078011 | 10.21351 | 0.004775224 | 9.36013 | 0.003753501 | 16.91836 | 0.002864865 | 15.70218
| 0.003939093 | 15.6741 | 0.003939093 | 15.6741 |  | 0.04310312 | 10.90836 | 0.04340249 | 15.15631 | 0.04889991 | 14.86467357 | 0.03873254 | 22.51221 | 0.04310312 | 10.90836 | 0.04340249 | 15.15631 | 0.04889991 | 14.86467357 |  |  | 0.003962888 | 29.83502 | 0.003020485 | 8.79242 | 0.003407279 | 25.42985 |  |  | 0.004792281 | 6.501872 | 0.007223102 | 10.5987 | 0.006558381 | 10.51566 | 0.005027603 | 9.511143 | 0.004075667 | 18.65713 | 0.0030384 | 16.81198
| 0.003998185 | 15.35419 | 0.003998185 | 15.35419 |  | 0.04428365 | 10.69816 | 0.04467613 | 15.34315 | 0.05191086 | 15.20451 | 0.03861768 | 22.07826 | 0.04428365 | 10.69816 | 0.04467613 | 15.34315 | 0.05191086 | 15.20451 |  |  | 0.003944959 | 28.15487 | 0.003221265 | 8.949608 | 0.003680299 | 26.86872 |  |  | 0.005278062 | 6.437666 | 0.007438036 | 10.59763 | 0.006932804 | 10.71085 | 0.005255458 | 9.608535 | 0.004484091 | 21.23991 | 0.00331005 | 18.14521
| 0.004042304 | 15.22103 | 0.004042304 | 15.22103 |  | 0.04454733 | 10.5142 | 0.04580722 | 15.47521 | 0.055284 | 15.49642 | 0.03862132 | 21.70462 | 0.04454733 | 10.5142 | 0.04580722 | 15.47521 | 0.055284 | 15.49642 |  |  | 0.003938048 | 27.76818 | 0.003393379 | 9.09193 | 0.003828681 | 27.39831 |  |  | 0.005875771 | 6.29052 | 0.007606272 | 10.60709 | 0.007591938 | 10.98523 | 0.005451095 | 9.822528 | 0.004597989 | 21.92931 | 0.003482923 | 18.99526
| 0.00410112 | 15.04794 | 0.00410112 | 15.04794 |  | 0.04507303 | 10.31711 | 0.04711296 | 15.56357 | 0.0585437 | 15.06506 | 0.03922108 | 21.25884 | 0.04507303 | 10.31711 | 0.04711296 | 15.56357 | 0.0585437 | 15.06506 |  |  | 0.003954792 | 26.35268 | 0.003639045 | 9.195513 |  |  |  |  | 0.006576092 | 6.070777 | 0.008046377 | 10.95503 | 0.007689665 | 11.0564 | 0.005711556 | 9.955586183 | 0.004890939 | 23.20481 | 0.003689269 | 20.22133
| 0.00418167 | 14.98177 | 0.00418167 | 14.98177 |  | 0.04599193 | 10.08062 | 0.04911667 | 15.53847 | 0.06168283 | 14.6336 | 0.03994039 | 20.76489 | 0.04599193 | 10.08062 | 0.04911667 | 15.53847 | 0.06168283 | 14.6336 |  |  | 0.003965358 | 23.55888 | 0.003921672 | 9.366994 |  |  |  |  | 0.007015069 | 5.975911 | 0.008533182 | 11.29245 | 0.008251163 | 11.29545 | 0.006387267 | 10.35529 | 0.004929815 | 23.79161 | 0.003878102 | 20.95485921
| 0.004298424 | 15.1027 | 0.004298424 | 15.1027 |  | 0.04631652 | 9.820376 | 0.05059868 | 15.4167 | 0.06518379 | 14.19037 | 0.04077737 | 20.41562 | 0.04631652 | 9.820376 | 0.05059868 | 15.4167 | 0.06518379 | 14.19037 |  |  | 0.003966873 | 18.03252 | 0.00424511 | 9.492503 |  |  |  |  | 0.007295155 | 5.871537 | 0.008738902 | 11.34291 | 0.008918334 | 11.53397 | 0.006851403 | 10.66647 | 0.005128291 | 24.66595 | 0.004010514 | 21.87676
| 0.004385859 | 15.26348 | 0.004385859 | 15.26348 |  | 0.04684095 | 9.750318 | 0.05260411 | 15.2164 | 0.06796097 | 13.78274 | 0.0417284 | 20.58466 | 0.04684095 | 9.750318 | 0.05260411 | 15.2164 | 0.06796097 | 13.78274 |  |  | 0.00397156 | 17.77839 | 0.004470243 | 9.558366 |  |  |  |  | 0.007799678 | 5.827835 | 0.008981845 | 11.33141 | 0.00928456 | 11.70232 | 0.007290879 | 10.87029 | 0.005195176 | 25.24231 | 0.00429881 | 23.36218
| 0.004457077 | 15.4094 | 0.004457077 | 15.4094 |  | 0.04754073 | 9.60143 | 0.05443712 | 14.83205 | 0.06977358 | 13.37435 | 0.04112746 | 21.15096 | 0.04754073 | 9.60143 | 0.05443712 | 14.83205 | 0.06977358 | 13.37435 |  |  | 0.003986896 | 16.61689 | 0.004719872 | 9.601198 |  |  |  |  | 0.008294672 | 5.712093 | 0.009131417 | 11.35126 | 0.009666952 | 11.83478 | 0.007746384 | 10.98447 | 0.005402918 | 26.08572 | 0.004553266 | 24.32826
| 0.004534931 | 15.49895 | 0.004534931 | 15.49895 |  | 0.047891 | 9.487568 | 0.05644495 | 14.38648 | 0.0707423 | 12.95325 | 0.0404078 | 21.68107 | 0.047891 | 9.487568 | 0.05644495 | 14.38648 | 0.0707423 | 12.95325 |  |  |  |  | 0.005002355 | 9.704384 |  |  |  |  | 0.008836522 | 5.647609 | 0.009300046 | 11.51519 | 0.01009761 | 11.76994 | 0.008088406 | 11.2246 | 0.005563279 | 26.67191 | 0.004947372 | 25.86689
| 0.004646988 | 15.55313 | 0.004646988 | 15.55313 |  | 0.04859061 | 9.356199 | 0.05862888 | 13.7483 | 0.08090391 | 9.550182 | 0.03969084 | 21.93396 | 0.04859061 | 9.356199 | 0.05862888 | 13.7483 | 0.08090391 | 9.550182 |  |  |  |  | 0.00521103 | 9.724894 |  |  |  |  | 0.009406275 | 5.531496 | 0.009804963 | 11.62596 | 0.01090238 | 11.77489 | 0.008641752 | 11.45473 | 0.005762228 | 27.73162 | 0.005268137 | 27.33423
| 0.004768813 | 15.59849 | 0.004768813 | 15.59849 |  | 0.04894149 | 9.181019 | 0.06046473 | 13.07488 | 0.07920066 | 10.14898 | 0.0392138 | 22.00613 | 0.04894149 | 9.181019 | 0.06046473 | 13.07488 | [6 empty] | 0.005423859 | 9.775713 |  |  |  |  | 0.01190978 | 5.148311 | 0.01015088 | 11.68602 | 0.01167461 | 11.77105 | 0.009056751 | 11.62285 | 0.005979893 | 28.80153 | 0.005415847 | 27.87987
| 0.004900542 | 15.56381 | 0.004900542 | 15.56381 |  | 0.04964092 | 9.06717 | 0.06203814 | 12.51518 | 0.07792943 | 10.67224 | 0.03886289 | 21.35516 | 0.04964092 | 9.06717 | 0.06203814 | 12.51518 | [6 empty] | 0.005612144 | 9.826797 |  |  |  |  | 0.01411456 | 4.890189 | 0.01053416 | 11.73561 | 0.01226782 | 11.69644 | 0.009333447 | 11.74687 | 0.0061785 | 29.72736 | 0.005718848 | 28.75614
| 0.005037164 | 15.52026 | 0.005037164 | 15.52026 |  | 0.04999154 | 8.918268 | 0.06387442 | 11.79796 | 0.07683781 | 11.32218 | 0.03803423 | 20.84867 | 0.04999154 | 8.918268 | 0.06387442 | 11.79796 | [6 empty] | 0.007870268 | 9.825154 |  |  |  |  | 0.0151329 | 4.782142 | 0.0108516 | 11.62075 | 0.01286932 | 11.68449 | 0.009447386 | 11.80004 | 0.006847217 | 31.77335 | 0.00599769 | 29.7221
| 0.005173986 | 15.36992 | 0.005173986 | 15.36992 |  | 0.05025513 | 8.743084 | 0.06544757 | 11.26454 | 0.07683353 | 11.75604 | 0.03827803 | 20.2702 | 0.05025513 | 8.743084 | 0.06544757 | 11.26454 | [6 empty] | 0.007976403 | 9.717767 |  |  |  |  | 0.01651556 | 4.620793 | 0.01126304 | 11.72168 | 0.01338123 | 11.60133 | 0.009634323 | 11.79015 | 0.007120006 | 32.47226 | 0.00630028 | 30.43715
| 0.005305999114 | 15.18393 | 0.005305999114 | 15.18393 |  | 0.05095448 | 8.637995 | 0.06684686 | 10.69598 | 0.07664661 | 12.37053 | 0.03887873 | 19.728 | 0.05095448 | 8.637995 | 0.06684686 | 10.69598 | [6 empty] | 0.008017215 | 9.671795 |  |  |  |  | 0.01835617 | 4.477761 | 0.01175827 | 11.69862 | 0.01376296 | 11.47404 | 0.009870102 | 11.80689 | 0.007392323 | 32.98581 | 0.006619538 | 31.31334
| 0.0054822 | 14.83806 | 0.0054822 | 14.83806 |  | 0.0513057 | 8.427776 | 0.06737533 | 10.10063 | 0.0764595 | 13.0031 | 0.03936187 | 19.02908 | 0.0513057 | 8.427776 | [8 empty] | 0.008119435 | 9.647924 |  |  |  |  | 0.02083211 | 4.280078 | 0.01203846 | 11.63544 | 0.01408794 | 11.40972 | 0.01003311 | 11.97627 | 0.007588908 | 33.1187 | 0.006929639 | 31.78652
| 0.005648816 | 14.40311 | 0.005648816 | 14.40311 |  | 0.0520926 | 8.296411 | 0.06764266 | 9.487607 | 0.0764522 | 13.74427 | 0.0415808 | 23.5135 | 0.0520926 | 8.296411 | [8 empty] | 0.008156012 | 9.533701 |  |  |  |  | 0.02425198 | 4.108593 | 0.01255243 | 11.63288 | 0.01464038 | 11.28157 | 0.01050455 | 11.96496 | 0.00774814 | 33.26208 | 0.007484036 | 32.42866
| 0.005786123 | 13.99465 | 0.005786123 | 13.99465 |  | 0.0523561 | 8.129986 | 0.06695293 | 8.760147 | 0.07863846 | 12.13708 | 0.04418655 | 24.96067 | 0.0523561 | 8.129986 | [8 empty] | 0.008315343 | 9.433328 |  |  |  |  | 0.02609291 | 4.089136 | 0.01318789 | 11.62972 | 0.01517658 | 11.16247 | 0.01087847 | 11.9631 | 0.008009852 | 33.28138 | 0.007834278 | 32.70458
| 0.005928307 | 13.58624 | 0.005928307 | 13.58624 |  | 0.05261969 | 7.954803 | 0.06582493 | 8.312742 | 0.07882592 | 11.46835 | 0.04524598 | 26.22657 | 0.05261969 | 7.954803 | [8 empty] | 0.009047565 | 9.417825 |  |  |  |  | 0.02687754 | 3.951358 | 0.01350544 | 11.55605 | 0.01550969 | 11.09811 | 0.01108998 | 12.02475 | 0.008187695 | 33.39377 | 0.008102709 | 32.7749
| 0.006014801 | 13.28053 | 0.006014801 | 13.28053 |  | 0.05358091 | 7.849723 | 0.06565621 | 7.752022 | 0.07937636 | 10.67337 | 0.047261 | 27.19144 | 0.05358091 | 7.849723 | [8 empty] | 0.009117012 | 9.371543 |  |  |  |  | 0.0288587 | 3.9518 | 0.01389753 | 11.39963 | 0.01597301 | 11.08685 | 0.01124463 | 12.10459 | 0.008551676 | 33.2066 | 0.008346753 | 32.84534
| 0.00611805 | 12.88036 | 0.00611805 | 12.88036 |  | 0.05358246 | 7.692049 | 0.06488152 | 6.80552 | 0.08101237 | 9.843081 | 0.0482078 | 27.79439 | 0.05358246 | 7.692049 | [8 empty] | 0.009206864 | 9.302275 |  |  |  |  | 0.03007352 | 3.935458 | 0.01426169 | 11.28454 | 0.01635496 | 11.04912 | 0.01150445 | 11.98686 | 0.008943534 | 32.95749 | 0.008566137 | 32.80842
| 0.006260595 | 12.34683 | 0.006260595 | 12.34683 |  | 0.0543703 | 7.464327 | 0.06375643 | 6.060286 | 0.0761179 | 10.96007 | 0.04891913 | 28.12005 | 0.0543703 | 7.464327 | [8 empty] | 0.009529983 | 9.276017 |  |  |  |  | 0.0310545 | 3.837895 | 0.01453272 | 11.29349 | 0.01663908 | 10.89544 | 0.01188694 | 12.15514 | 0.009139121 | 32.69907 | 0.008874891 | 32.75315
| 0.006362574 | 11.9184 | 0.006362574 | 11.9184 |  | 0.05480804 | 7.332948 | 0.06271811 | 5.350142 | 0.07649122 | 9.785317 | 0.04939206 | 28.46973 | 0.05480804 | 7.332948 | [8 empty] | 0.00966894 | 9.213807 |  |  |  |  | 0.0323534 | 3.810836 | 0.01493427 | 11.17822 | 0.01708607 | 10.85739 | 0.0121874 | 12.0372 | 0.009632067 | 31.78009 | 0.009175219 | 32.58147
| 0.006431409 | 11.6516 | 0.006431409 | 11.6516 |  | 0.05481036 | 7.096437 | 0.06168158 | 4.456045 | 0.07667708 | 9.27929 | 0.0506933 | 29.36206 | 0.05481036 | 7.096437 | [8 empty] | 0.009803806 | 9.151641 |  |  |  |  | 0.03274607 | 3.880969 | 0.01523318 | 11.12524 | 0.01743556 | 10.83774 | 0.01243916 | 11.94638 | 0.01026432 | 30.52058 | 0.009467487 | 32.4367
| 0.006513303 | 11.36114 | 0.006513303 | 11.36114 |  | 0.0557714 | 7.008877 | 0.06046853 | 3.798357 | 0.07813435 | 8.231931 | 0.05136956 | 21.05774 | 0.0557714 | 7.008877 | [8 empty] | 0.009946901 | 9.112151 |  |  |  |  | 0.03326913 | 3.775386 | 0.0155603 | 11.14421 | 0.01777662 | 10.70168 | 0.01277221 | 11.85516 | 0.01054286 | 29.80863 | 0.00975133 | 32.17554
| 0.00653967 | 11.18313 | 0.00653967 | 11.18313 |  | 0.05603499 | 6.833693 | 0.06004124 | 2.957175 | 0.07577399 | 9.152042 | 0.05065213 | 21.35884 | 0.05603499 | 6.833693 | [14 empty] | 0.03944614 | 3.744655 | 0.01575636 | 11.07115 | 0.0180935 | 10.64637 | 0.01325185 | 11.87068 | 0.01077457 | 29.05572 | 0.01011639 | 31.8871
| 0.006575719 | 11.04678 | 0.006575719 | 11.04678 |  | 0.0567352 | 6.641006 | 0.05926089 | 2.588811 | 0.07579323 | 7.199682 | 0.05159752 | 22.10642 | 0.0567352 | 6.641006 | [14 empty] | 0.03971707 | 3.712413 | 0.0159614 | 10.85387 | 0.01861347 | 10.5363 | 0.0136339 | 11.86878 | 0.01125643 | 27.45713 | 0.01053803 | 31.47299
| 0.006628162 | 10.8452 | 0.006628162 | 10.8452 |  | 0.0569987 | 6.474582 | 0.05830683 | 2.167786 | 0.07434434 | 7.397403 | 0.05337978 | 22.51678 | 0.0569987 | 6.474582 | [14 empty] | 0.03996902 | 3.566987 | 0.01623209 | 10.72894 | 0.01897924 | 10.52552 | 0.01396711 | 11.84025 | 0.01187863 | 25.91962 | 0.01098393 | 31.00501
| 0.006687123 | 10.63773 | 0.006687123 | 10.63773 |  | 0.05787263 | 6.3695 | 0.05813545 | 1.878615 | 0.07453999 | 5.897119 | 0.05444718 | 22.96308 | 0.05787263 | 6.3695 | [16 empty] | 0.01651262 | 10.79963 | 0.01950712 | 10.3348 | 0.01414562 | 11.71397 | 0.01196211 | 25.67206 | 0.01142194 | 30.6356
| 0.006726449 | 10.48951 | 0.006726449 | 10.48951 |  | 0.05848589 | 6.141771 | 0.05657749 | 0.8615773 | 0.07327321 | 5.96844 | 0.05646784 | 23.34941 | 0.05848589 | 6.141771 | [16 empty] | 0.01676478 | 10.73659 | 0.0198323 | 10.34214 | 0.01433242 | 11.65034 | 0.01210128 | 25.28004 | 0.01177871 | 30.2845
| 0.006785221 | 10.38301 | 0.006785221 | 10.38301 |  | 0.05927322 | 5.966607 | 0.05630733 | 1.763668 | 0.07274362 | 4.648365 | 0.0586097 | 23.51882 | 0.05927322 | 5.966607 | [16 empty] | 0.01718509 | 10.65212 | 0.02001894 | 10.21581 | 0.01456 | 11.64025 | 0.01283573 | 23.78317 | 0.01220887 | 30.02261
| 0.006853653 | 10.33003 | 0.006853653 | 10.33003 |  | 0.0603237 | 5.660058 | 0.05673316 | 2.753764 | 0.07178826 | 4.697745 | 0.0625378 | 23.68879 | 0.0603237 | 5.660058 | [16 empty] | 0.01738099 | 10.51727 | 0.02052289 | 10.20435 | 0.01490924 | 11.52207 | 0.01318015 | 23.25625 | 0.01256603 | 29.82378
| 0.006899275 | 10.29472 | 0.006899275 | 10.29472 |  | 0.06093766 | 5.362252 | 0.0577708 | 3.533986 | 0.07240133 | 3.661664 | 0.06623032 | 23.59352 | 0.06093766 | 5.362252 | [16 empty] | 0.01758656 | 10.50595 | 0.02091307 | 10.20241 | 0.01524236 | 11.45772 | 0.01358062 | 22.71876 | 0.01285026 | 29.71488
| 0.006951494 | 10.21193 | 0.006951494 | 10.21193 |  | 0.06207388 | 5.213381 | 0.05906564 | 4.734823 | 0.0705873 | 4.214686 | 0.06956677 | 23.3776 | 0.06207388 | 5.213381 | [16 empty] | 0.01793208 | 10.41154 | 0.02106727 | 10.10311 | 0.0156811 | 11.37492 | 0.01465366 | 22.07494 | 0.01320747 | 29.53397
| 0.006994108 | 10.04592 | 0.006994108 | 10.04592 |  | 0.06355574 | 5.423671 | 0.06018772 | 5.786645 | 0.07108444 | 2.708446 | 0.07208426 | 23.07944 | [18 empty] | 0.01834308 | 10.33741 | 0.02206657 | 9.892132 | 0.01587608 | 11.32917 | 0.01498034 | 21.91885 | 0.01371106 | 29.37919
| 0.006948017 | 10.3307 |  |  |  | 0.06433739 | 5.826648 | 0.06104935 | 6.750717 | 0.06951345 | 3.068809 | 0.07367538 | 22.79856 | [18 empty] | 0.01871664 | 10.24287 | 0.02238298 | 9.648721 | 0.01625767 | 11.14813 | 0.01531642 | 21.7833 | 0.01425553 | 29.31379
| 0.00695078 | 10.59206 |  |  |  | 0.06433291 | 6.282152 | 0.06295436 | 7.908114 | 0.06904197 | 1.971616 | 0.07598261 | 22.38123 | [18 empty] | 0.01912761 | 10.15844 | 0.0229437 | 9.583232 | 0.01663965 | 11.11936 | 0.0155686 | 21.73056 | 0.01484054 | 29.21235
| 0.006921037 | 10.83537 |  |  |  | 0.06362926 | 6.825227 | 0.06390257 | 8.924795 | 0.06795553 | 2.10335 | 0.07821152 | 21.85132 | [18 empty] | 0.01962263 | 10.053 | 0.02349645 | 9.580482 | 0.01694813 | 10.9566 | 0.01573681 | 21.72972 | 0.01510861 | 29.13936
| 0.006904355 | 11.05502 |  |  |  | 0.06327546 | 7.298237 | 0.06511176 | 9.976667 | 0.0670083 | 0.3428687 | 0.07948559 | 21.50602 | [18 empty] | 0.0199963 | 9.999651 | 0.02404073 | 9.443421 | 0.01735434 | 10.86501 | 0.01585798 | 21.60554 | 0.0153197 | 29.03978
| 0.006877554 | 11.46466 |  |  |  | 0.06326944 | 7.911416 | 0.06658081 | 11.17761 | 0.06733936 | 3.452808 | 0.08195205 | 21.04854 | [18 empty] | 0.02021091 | 9.875007 | 0.02459341 | 9.4138 | 0.01777671 | 10.73751 | 0.01728629 | 21.02174 | 0.01564481 | 29.02025
| 0.006872159 | 11.56714 |  |  |  | 0.06326522 | 8.340641 | 0.06796894 | 11.7478 | 0.06806517 | 3.212315 | 0.08330601 | 20.65503 | [18 empty] | 0.02074331 | 9.769378 | 0.02515391 | 9.258744 | 0.0180935 | 10.64637 | 0.01905089 | 20.38478 | 0.01592917 | 28.9651
| 0.006851983 | 11.91444 |  |  |  | 0.06203921 | 8.74354 | 0.06865283 | 13.07092 | 0.06841405 | 4.514314 | 0.08314991 | 20.3736 | [18 empty] | 0.02126666 | 9.777072 | 0.02561722 | 9.247482 | 0.01860534 | 10.53634 | 0.02095613 | 19.93249 | 0.01622162 | 28.89199
| 0.006826927 | 12.26171 |  |  |  | 0.06168971 | 8.778565 | 0.0682953 | 13.99924 | 0.0692527 | 5.057355 | 0.08211457 | 20.67073 | [18 empty] | 0.02163072 | 9.62079 | 0.02629168 | 9.154557 | 0.0191743 | 10.51559 | 0.02124582 | 19.93105 | 0.01662797 | 28.85414
| 0.006816764 | 12.47545 |  |  |  | 0.06256975 | 8.051544 | 0.0683764 | 14.61246 | 0.06971906 | 6.672825 | 0.08115699 | 21.13672 | [18 empty] | 0.02209778 | 9.54638 | 0.02693368 | 9.088665 | 0.01948285 | 10.3797 | 0.02158203 | 19.84699 | 0.01701801 | 28.79845
| 0.006880715 | 12.20863 |  |  |  | 0.06248676 | 7.613556 | 0.06933818 | 14.24512 | 0.07055843 | 7.143549 | 0.08075528 | 21.61093 | [18 empty] | 0.02240606 | 9.503654 | 0.02738878 | 9.041616 | 0.0199055 | 10.35969 | 0.02180607 | 19.75319 | 0.01739193 | 28.79659
| 0.006934973 | 11.90611 |  |  |  | 0.06188115 | 7.061671 | 0.07013106 | 13.33457 | 0.07079149 | 7.963337 | 0.08075098 | 22.0531 | [18 empty] | 0.02274269 | 9.584364033 | 0.02792505 | 8.949379 | 0.02026289 | 10.25043 | 0.02214226 | 19.65884 | 0.01773311 | 28.70533
| 0.006989146 | 11.64814 |  |  |  | 0.06223504 | 6.579901 | 0.07048808 | 12.45881 | 0.07175369 | 8.205149 | 0.0805092 | 22.4148 | [18 empty] | 0.0230133 | 9.428547 | 0.02866444 | 8.820303 | 0.0208319 | 10.24759472 | 0.02243195 | 19.6574 | 0.01813938 | 28.64061
| 0.007023729 | 11.42566 |  |  |  | 0.06241315 | 6.22076 | 0.07049426 | 11.82812 | 0.07174679 | 8.904219 | 0.08082319 | 22.79275 | [18 empty] | 0.0234711 | 9.385077 | 0.02934723 | 8.807949 | 0.02116518 | 10.24594 | 0.02290852 | 19.64473 | 0.01849684 | 28.55822
| 0.007063244 | 11.17649 |  |  |  | 0.0624153 | 6.001768 | 0.07102368 | 11.13641 | 0.07270756 | 9.290666 | 0.0817799 | 22.4152 | [18 empty] | 0.02393824 | 9.341561 | 0.02972921 | 8.779178 | 0.02159582 | 10.17214 | 0.0233566 | 19.45714 | 0.0189354 | 28.40377
| 0.007063729 | 10.91814 |  |  |  | 0.06233033 | 5.765253 | 0.07076794 | 10.56688 | 0.07294288 | 9.881448 | 0.08194242 | 22.03739 | [18 empty] | 0.02419961 | 9.226982 | 0.03021661 | 8.651356 | 0.02224582 | 10.05246 | 0.02453365 | 19.28651 | 0.01936604 | 28.32997
| 0.007049472 | 10.71314 |  |  |  | 0.06146156 | 5.344753 | 0.06929125 | 10.14555 | 0.07366322 | 10.19539 | 0.08234226 | 21.75613 | [18 empty] | 0.0251523 | 9.02658 | 0.03092381 | 8.647838 | 0.02322074 | 9.841605 | 0.02492579 | 19.15068 | 0.01980495 | 28.30987
| 0.006976378 | 10.65026 |  |  |  | 0.06015867 | 4.687725 | 0.06754628 | 10.4336 | 0.07486394 | 10.70255 | 0.08242528 | 21.38634 | [18 empty] | 0.02550772 | 9.148388 | 0.03135463 | 8.645694 | 0.0238058 | 9.758082 | 0.02524352 | 19.1491 | 0.02002433 | 28.27295
| 0.0069666 | 10.6591 |  |  |  | 0.05911567 | 4.23218 | 0.06788578 | 11.34481 | 0.0785691 | 14.00798 | 0.0821925 | 20.82351 | [18 empty] | 0.02575956 | 8.96177 | 0.03202904 | 8.534856 | 0.02470811 | 9.76255 | 0.02556125 | 19.14752 | 0.02030062 | 28.23575
| 0.006911925 | 11.18434 |  |  |  | 0.05798667 | 3.645237 | 0.06744493 | 11.88765 | 0.0792854 | 14.73172 | 0.08195776 | 20.46166 | [18 empty] | 0.02630136 | 8.87669 | 0.03280933 | 8.504103 | 0.02529287 | 9.562588 | 0.02614959 | 18.99013 | 0.02080428 | 28.10785
| 0.006856881 | 11.90556 |  |  |  | 0.05694471 | 3.084575 | 0.07116287 | 14.71045 | 0.08024379 | 15.35923 | 0.08164329 | 20.13194 | [18 empty] | 0.02672186 | 8.8643 | 0.03353278 | 8.500504 | 0.02604051 | 9.478256 | 0.02637387 | 18.98901 | 0.0211861 | 28.01638
| 0.006811699 | 12.57341 |  |  |  | 0.05659959 | 2.672856 | 0.07237489 | 15.47326 | 0.08334882 | 18.38696 | 0.08030467 | 18.94972 | [18 empty] | 0.02703985 | 8.965699 | 0.03444277 | 8.325795 | 0.02670699 | 9.44807 | 0.0265888 | 18.98794 | 0.02140535 | 27.92572
| 0.006825521 | 13.01003 |  |  |  | 0.05590635 | 2.156007 | 0.07315095 | 16.2796 | 0.08599105 | 19.43764 | 0.07967495 | 18.37068 | [18 empty] | 0.02731996 | 8.871623 | 0.03514985 | 8.277492 | 0.02741417 | 9.435594 | 0.02685025 | 18.90426 | 0.02173031 | 27.85245
| 0.006809808 | 13.58009 |  |  |  | 0.05598667 | 2.865546 | 0.07383939 | 17.13846 | 0.0868253 | 20.42664 | 0.07912544 | 17.71127 | [18 empty] | 0.02795508 | 8.734588 | 0.03530443 | 8.330465 | 0.02784497 | 9.424494 | 0.02702757 | 18.81069 | 0.02203089 | 27.7793
| 0.006813885 | 14.00774 |  |  |  | 0.05798435 | 3.881748 | 0.07513835 | 17.91883 | 0.08850427 | 21.34398 | 0.07810355 | 16.62562 | [18 empty] | 0.02864655 | 8.710552 | 0.03561309 | 8.23936 | 0.02814555 | 9.351343 | 0.02727978 | 18.76824 | 0.0223723 | 27.7776
| 0.006788578 | 14.48863 |  |  |  | 0.05928569 | 4.696451 | 0.07695711 | 18.98858 | 0.08970095 | 22.26094 | 0.07660453 | 15.60414 | [18 empty] | 0.02913228 | 8.625751 | 0.03609267 | 8.228017 | 0.02855169 | 9.232883 | 0.02754123 | 18.68456 | 0.02275421 | 27.72196
| 0.006788126 | 14.72917 |  |  |  | 0.05989268 | 5.108181 | 0.07825641 | 19.73392 | 0.09039886 | 12.61907 | 0.07503234 | 13.93948 | [18 empty] | 0.0295061 | 8.634189 | 0.03658018 | 8.144979 | 0.02889318 | 9.267011 | 0.02845693 | 18.63881 | 0.02296533 | 27.63134
| 0.006817427 | 14.72046 |  |  |  | 0.06093258 | 5.879075 | 0.07912087 | 20.40892 |  |  | 0.07385241 | 12.77338 | [18 empty] | 0.02962775 | 8.695372 | 0.03687298 | 8.206221 | 0.0292424 | 9.139877 | 0.02878398 | 18.62689 | 0.02335537 | 27.57565
| 0.00688646 | 14.34678 |  |  |  | 0.06430908 | 8.708589 | 0.08016057 | 20.97891 |  |  | 0.07187843 | 11.59096 | [18 empty] | 0.02996409 | 8.662805 | 0.03747418 | 8.077833 | 0.02966521 | 9.182558 | 0.02915748 | 18.51175 | 0.02371285 | 27.50222
| 0.006911349 | 14.0886 |  |  |  | 0.06638975 | 10.16278 | 0.08180829 | 21.72445 |  |  | 0.0714106 | 10.69843 | [18 empty] | 0.0302627 | 8.49655 | 0.037767 | 8.148032 | 0.03017736 | 9.197924 | 0.02960615 | 18.55071 | 0.02411924 | 27.48228
| 0.006951048 | 13.74143 |  |  |  | 0.06864758 | 11.35419 | 0.08319659 | 22.27712 |  |  | 0.06928014 | 9.27478 | [18 empty] | 0.03075804 | 8.514682 | 0.03817343 | 8.14601 | 0.03048634 | 9.232214 | 0.02979294 | 18.50859 | 0.02459858 | 27.38137
| 0.006975903 | 13.50107 |  |  |  | 0.0722906 | 13.71069 | 0.08424576 | 12.99245 |  |  | 0.06998223 | 10.5774 | [18 empty] | 0.03111336 | 8.595299 | 0.03834409 | 8.127247 | 0.03074621 | 9.132395 | 0.03008245 | 18.43506 | 0.02496419 | 27.3079
| 0.006971341 | 13.33177 |  |  |  | 0.07454318 | 15.43644 |  |  |  |  | 0.07053284 | 11.12425 | [18 empty] | 0.03141227 | 8.542321 | 0.03858768 | 8.018552 | 0.03106309 | 9.077077 | 0.03040942 | 18.39224 | 0.02572811 | 27.23244
| 0.00699643 | 12.96669 |  |  |  | 0.0759325 | 16.18106 |  |  |  |  | 0.07226762 | 12.40307 | [18 empty] | 0.03197262 | 8.405659 | 0.03884791 | 8.062042 | 0.0316809 | 9.08296 | 0.03076453 | 18.39048 | 0.02612623 | 27.15881
| 0.00702625 | 12.68181 |  |  |  | 0.07714982 | 16.6629 |  |  |  |  | 0.07423299 | 14.46983 | [18 empty] | 0.03241176 | 8.37258 | 0.03944944 | 8.059049 | 0.03223345 | 8.999599 | 0.03117584 | 18.43992 | 0.02671116 | 27.02154
| 0.007026803 | 12.38783 |  |  |  | 0.07732337 | 16.76802 |  |  |  |  | 0.07730466 | 17.10774 | [18 empty] | 0.0326642 | 8.422814 | 0.03972561 | 7.977063 | 0.03259922 | 8.988822 | 0.03147459 | 18.32515 | 0.02737764 | 26.99136
| 0.007007715 | 12.15607 |  |  |  | 0.07813586 | 16.92811 |  |  |  |  | 0.07950414 | 19.60067 | [18 empty] | 0.03297248 | 8.380089 | 0.03994511 | 7.984927 | 0.03299748 | 8.968927 | 0.03187632 | 18.28196 | 0.02767815 | 26.89133
| 0.006944834 | 11.85272708 |  |  |  | 0.07878746 | 17.24351 |  |  |  |  | 0.08100191 | 20.75078 | [18 empty] | 0.03337413 | 8.306004 |  |  | 0.03335532 | 9.038802 | 0.0323248 | 18.24884 | 0.02813323 | 26.83533
| 0.006809128 | 11.34398 |  |  |  | 0.07906328 | 15.82434 |  |  |  |  | 0.0861428 | 22.94717 | [18 empty] | 0.03389745 | 8.3034 |  |  | 0.03351797 | 9.064864 | 0.03271713 | 18.1851 | 0.02869386 | 26.73401
| 0.0067359 | 11.35237 |  |  |  | 0.07907386 | 14.74681 |  |  |  |  | 0.09033135 | 25.0709 | [18 empty] | 0.03440205 | 8.290592 |  |  | 0.03376155 | 8.956169 | 0.03295075 | 18.18394 | 0.02926293 | 26.75805
| 0.006682062 | 11.43218 |  |  |  | 0.07869227 | 13.60356 |  |  |  |  | 0.09341266 | 26.71995 | [18 empty] | 0.03482255 | 8.278202 |  |  | 0.03413534 | 8.900568 | 0.03336159 | 18.04802 | 0.02999406 | 26.57528
| 0.00670603 | 11.66397 |  |  |  | 0.0789766 | 11.31711 |  |  |  |  | 0.09504304 | 27.41137 | [18 empty] | 0.03512158 | 8.276714 |  |  | 0.03559038 | 8.893329 | 0.03502483 | 17.97795 | 0.03062799 | 26.52734
| 0.006729798 | 12.00267 | [9 empty] | 0.09670596 | 28.0313 | [18 empty] | 0.03542065 | 8.285524 |  |  | 0.0357609 | 8.820825 | 0.03527733 | 18.04878 | 0.03108301 | 26.45342
| 0.006730233 | 11.77105 | [9 empty] | 0.09702824 | 27.58092 | [18 empty] | 0.0357756 | 8.22197 |  |  | 0.03602937 | 8.909059 | 0.03573489 | 17.91263 | 0.0315624 | 26.37042
| 0.006730886 | 11.42361 | [9 empty] | 0.09893476 | 27.67001 | [18 empty] | 0.03624282127 | 8.209348 |  |  | 0.03639512 | 8.889325 | 0.03636103 | 17.91982 | 0.03213104 | 26.22428
| 0.006711831 | 11.17403 | [9 empty] | 0.1002826 | 28.00024 | [18 empty] | 0.03653225 | 8.104927 |  |  | 0.03664688 | 8.798503 | 0.03672541 | 17.88711 | 0.03283801 | 26.1312
| 0.006712384 | 10.88004 | [9 empty] | 0.1026613 | 28.56408 | [18 empty] | 0.03684087 | 8.196074 |  |  | 0.03776862 | 8.783965 | 0.03697772 | 17.88585 | 0.03337451 | 26.12853
| 0.006713087 | 10.50588 | [9 empty] | 0.1032946 | 28.82973 | [18 empty] | 0.03714918 | 8.163646 |  |  | 0.03936185 | 8.776039 | 0.03726747 | 17.90501 | 0.03366701 | 26.07333
| 0.006733262 | 10.15858 | [9 empty] | 0.1043258 | 29.03116 | [18 empty] | 0.03736388 | 8.069896 |  |  | 0.0396543 | 8.702929 | 0.037641 | 17.80017 | 0.03411395 | 26.01736
| 0.006768197 | 9.749019 | [9 empty] | 0.1059922 | 29.2891 | [18 empty] | 0.03764441 | 8.140586 |  |  |  |  | 0.03815474 | 17.70493 | 0.03443901 | 25.97992
| 0.00681276 | 9.410797 | [9 empty] | 0.1067853 | 21.2934 | [18 empty] | 0.03817691 | 8.076149 |  |  |  |  | 0.03849129 | 17.75475 | 0.03469903 | 25.9428
| 0.006842446 | 9.197194 | [29 empty] | 0.03855992 | 8.022753 |  |  |  |  | 0.0387342 | 17.73294 | 0.03492664 | 25.94167
| 0.006788172 | 9.508621 | [29 empty] | 0.03893354 | 7.948808 |  |  |  |  | 0.03900489 | 17.60802 | 0.03525179 | 25.94005
| 0.006768247 | 9.722293 | [29 empty] | 0.03945704 | 8.01829 |  |  |  |  | 0.03929485 | 17.70956 | 0.03545466 | 25.80469
| 0.00669502 | 9.730689 | [29 empty] | 0.03996151 | 7.953992 |  |  |  |  | 0.03966857 | 17.6768 | 0.03591788 | 25.7576
| 0.006646581 | 9.534357 | [37 empty] | 0.03637309 | 25.75533114
| 0.006642303 | 9.213611 | [37 empty] | 0.0367224 | 25.66402
| 0.006643139 | 8.768178 | [37 empty] | 0.03694991 | 25.62706
| 0.006643558 | 8.545461 | [37 empty] | 0.03716943 | 25.64389
| 0.006648606 | 8.456409 | [37 empty] | 0.03736447 | 25.625
| 0.006585257 | 8.402512 | [37 empty] | 0.03756751 | 25.55234
| 0.006546629 | 8.179523 | [37 empty] | 0.03775433 | 25.49767
| 0.006547182 | 7.885537 | [37 empty] | 0.03796566 | 25.48766
| 0.006547734 | 7.591551 | [37 empty] | 0.03827455 | 25.48612
| 0.006538291 | 7.422218 | [37 empty] | 0.03869708 | 25.42132
| 0.00646518 | 7.368254 | [37 empty] | 0.03892462 | 25.39332
| 0.006431617 | 7.047303 | [37 empty] | 0.03916035 | 25.39214
| 0.006422425 | 6.74434 | [37 empty] | 0.03927411 | 25.37366
| 0.00639854 | 6.468 | [37 empty] | 0.03934733 | 25.40017
| 0.006394195 | 6.182889 | [37 empty] | 0.03955048 | 25.37229
| 0.006336011 | 5.97758 | [37 empty] | 0.03976982 | 25.31746
| 0.006302633 | 5.558633
| 0.006115431 | 3.882473
| 0.00599039 | 2.892723
| 0.005879221 | 2.312874
| 0.005812062 | 1.688789
| 0.005759077 | 1.31425
| 0.00567669 | 1.001866
| 0.005584609 | 0.6537787
| 0.00559258 | 1.607074
| 0.005697931 | 2.685774
| 0.005803466 | 3.666478
| 0.005981375 | 5.093128
| 0.006144207 | 6.751301
| 0.006394021 | 8.873339
| 0.006581441 | 10.43369
| 0.007027934 | 14.3834
| 0.007143683 | 15.12364
| 0.007182059 | 15.48026
| 0.00718154 | 15.75643
| 0.007244253 | 16.14885
| 0.007287728 | 16.3897
| 0.007388868 | 17.11202
| 0.007475834 | 17.58479
| 0.007513993 | 18.05722
| 0.007605605 | 18.65475
| 0.007687707 | 19.11858
| 0.007818248 | 19.77875
| 0.007924704 | 20.26947
| 0.007963114 | 20.60828
| 0.008035672 | 20.95623
| 0.008093705 | 21.24171
| 0.008146874 | 21.51826
| 0.00820011 | 21.75917
| 0.008267989 | 22.00018
| 0.008313842 | 13.18081
| 0.008343411 | 13.02957
| 0.008392486 | 12.88737
| 0.008417107 | 12.77173
| 0.008466199 | 12.62062
| 0.008525086 | 12.45177
| 0.008579058 | 12.3007
| 0.00863288 | 12.2298
| 0.008686652 | 12.18564
| 0.008740323 | 12.19492
| 0.008789097 | 12.21308
| 0.008862207 | 12.26704
| 0.00892559 | 12.30312
| 0.009023104 | 12.35726
| 0.009115771 | 12.39354
| 0.009198643 | 12.44757
| 0.009276684 | 12.47485
| 0.009384144 | 12.43106
| 0.009496418 | 12.42293
| 0.009564965 | 12.3076
| 0.009716435 | 12.21957
| 0.009821186 | 12.10892
| 0.0099974 | 11.84287
| 0.01015747 | 11.51138
| 0.0103896 | 10.92498
| 0.01065778 | 10.20224
| 0.01092602 | 9.449788
| 0.01101094 | 9.284075
| 0.01110862 | 9.249121
| 0.01116384 | 9.302964
| 0.01123203 | 9.380655
| 0.01126111 | 9.487771
| 0.01125416 | 9.725305
| 0.01128316 | 9.873997
| 0.01125654 | 10.18861
| 0.0112266 | 10.53883
| 0.01121936 | 10.92485
| 0.01117965 | 11.28095
| 0.01116306 | 11.44714
| 0.01113343 | 11.63106
| 0.01110713 | 11.77343
| 0.01110751 | 11.57148
| 0.01112418 | 11.35778
| 0.01114099 | 11.07279
| 0.01114149 | 10.80552
| 0.01114203 | 10.52042
| 0.01115542 | 10.31857
| 0.0111625 | 10.0157
| 0.01115981 | 9.712765
| 0.01115408 | 9.302895
| 0.01113853 | 8.916715
| 0.01110651 | 8.643271
| 0.01108425 | 8.363956
| 0.01108463 | 8.162013
| 0.01106552 | 7.942116
| 0.01101367 | 7.828901
| 0.01101188 | 7.050806
| 0.01094073 | 6.818665
| 0.01088938 | 6.438173
| 0.01089659 | 6.064031
| 0.01083535 | 5.754745
| 0.01084583 | 5.368747
| 0.01077449 | 5.237577
| 0.01078169 | 4.869375
| 0.01072009 | 4.750152
| 0.01073052 | 4.393851
| 0.01067554 | 4.21528
| 0.01066983 | 3.787591
| 0.01061164 | 3.585239
| 0.01056339 | 3.287923
| 0.01054108 | 3.038305
| 0.01051861 | 2.877779
| 0.01051269 | 2.562941
| 0.01047058 | 2.461674
| 0.01046762 | 2.307224
| 0.01041594 | 2.098978
| 0.01039702 | 1.778109
| 0.01036485 | 1.581878
| 0.01033587 | 1.421307
| 0.01027763 | 1.242713
| 0.01024215 | 1.076156
| 0.01023941 | 0.8029174
| 0.01018112 | 0.6540202
| 0.0101358 | 0.5289722
| 0.01009711 | 0.3386353
| 0.01005483 | 0.3264602
| 0.01006411 | 0.5819264
| 0.01007335 | 0.8611506
| 0.01007926 | 1.175989
| 0.01011131 | 1.437554
| 0.01012668 | 1.918766
| 0.01016174 | 2.311023
| 0.01018052 | 2.703165
| 0.01018326 | 2.976404
| 0.01021863 | 3.202355
| 0.01024087 | 3.48761
| 0.0102793 | 3.820495
| 0.01033421 | 4.034703
| 0.0103889 | 4.367702
| 0.01040096 | 4.878589
| 0.01044932 | 5.11651
| 0.0105073 | 5.431712
| 0.01051651 | 5.728755
| 0.01055827 | 6.014146
| 0.01057421 | 6.192445
| 0.01061283 | 6.418419
| 0.0106709 | 6.686105
| 0.01068027 | 6.894056
| 0.01070564 | 7.244668
| 0.01075385 | 7.565741
| 0.010783 | 7.63722
| 0.01081743 | 8.362088
| 0.01088825 | 8.772414
| 0.01094953 | 9.063881
| 0.01099736 | 9.580958
| 0.01102929 | 9.907857
| 0.01127328 | 11.66768
| 0.01132409 | 12.3392
| 0.01139173 | 12.70793
| 0.01143325 | 13.12399
| 0.01154252 | 13.84938
| 0.01165479 | 14.7114
| 0.01175404 | 15.57333
| 0.01187026 | 16.06713
| 0.01192168 | 16.40605
| 0.01196672 | 16.68552
| 0.01202789 | 17.03044
| 0.01208906 | 17.38131
| 0.01215043 | 17.62526
| 0.01220851 | 17.88701
| 0.01221151 | 18.0177
| 0.0122634 | 18.11309
| 0.01232503 | 18.2145
| 0.01235432 | 18.2147
| 0.01236387 | 18.32762
| 0.01241871 | 18.58341
| 0.01244436 | 18.78553
| 0.01248317 | 18.91053
| 0.01254144 | 19.07131
| 0.01258996 | 19.22608
| 0.01262865 | 19.41641
| 0.01268569 | 11.57065
| 0.01269829 | 11.7905
| 0.01271735 | 12.0401
| 0.012769 | 12.26022
| 0.01282056 | 12.52786
| 0.01283655 | 12.67647
| 0.01291095 | 12.90863
| 0.01299207 | 13.03393
| 0.01306345 | 13.14134
| 0.01314135 | 13.2488
| 0.01324542 | 13.27922
| 0.01333327 | 13.27984
| 0.01344082 | 13.1915
| 0.01353202 | 13.14462
| 0.01361665 | 13.12739
| 0.01370792 | 13.04488
| 0.01377964 | 12.97411
| 0.0138417 | 12.84981
| 0.01392329 | 12.71971
| 0.01419791 | 12.03858
| 0.01443344 | 11.375
| 0.01456107 | 10.98982
| 0.01464925 | 10.81819
| 0.01466279 | 10.53913
| 0.01460806 | 10.22395
| 0.0145794 | 9.891131
| 0.01458003 | 9.55852
| 0.01456779 | 9.142665
| 0.01453288 | 8.673195
| 0.01454659 | 8.305038
| 0.0145439 | 8.002102
| 0.0144890991 | 7.728498
| 0.01442791 | 7.389515
| 0.01442518 | 7.110336
| 0.01438316 | 6.961553
| 0.01437054 | 6.74764
| 0.01431565 | 6.521553
| 0.01431611 | 6.278034
| 0.01424276 | 5.481619
| 0.01423589 | 5.677576
| 0.01424183 | 5.980536
| 0.01423765 | 6.47349
| 0.01425689 | 6.622114
| 0.01432126 | 7.002696
| 0.01432054 | 7.382824
| 0.01432012 | 7.608524
| 0.01431954 | 7.917377
| 0.01435474 | 8.23242
| 0.01437707 | 8.470159
| 0.01441245 | 8.690171
| 0.01446731 | 8.934077
| 0.01449931 | 9.2194
| 0.01449893 | 9.421342
| 0.01469231 | 10.4146
| 0.01463366 | 10.45577
| 0.0146819 | 10.75902
| 0.01469088 | 11.17486
| 0.01471318 | 11.43041
| 0.0147092 | 11.81646
| 0.0146695 | 12.16068
| 0.01463947 | 12.55842
| 0.01462281 | 12.76618
| 0.01458355 | 12.87876
| 0.01460363 | 12.58192
| 0.01461071 | 12.27905
| 0.01461119 | 12.02366
| 0.01461164 | 11.78608
| 0.0146217 | 11.62578
| 0.0146548 | 11.32903
| 0.01471113 | 10.78893
| 0.01474433 | 10.43873
| 0.01472712 | 10.93753
| 0.01474589 | 11.33561
| 0.01476811 | 11.63274
| 0.0147936 | 11.92396
| 0.01485483 | 12.23919
| 0.01488679 | 12.54827
| 0.01492531 | 12.8277
| 0.01497021 | 13.17845
| 0.01508913 | 13.9633
| 0.01524663 | 14.99789
| 0.01543975 | 16.12776
| 0.01559792 | 16.80597
| 0.01567529 | 17.19259
| 0.01573976 | 17.51377
| 0.01578834 | 17.63884
| 0.01582705 | 17.8173
| 0.01585287 | 17.93033
| 0.01590772 | 18.18018
| 0.01593647 | 13.26836
77 |  |  |  |  | 1000
77 |  |  |  |  | 1000

## 87
| Strain | Stress | Strain | Stress |  | Strain | Stress | Strain | Stress | Strain | Stress | Strain | Stress
| 0 | 0 | 0 | 0 |  | 0 | 0 | 0 | 0 | 0 | 0 | 0 | 0
| 0.001871607 | 0.05197607 | 0.0008518838 | 0.02023383 |  | 0.002260299 | 0.08433756 | 0.00206375 | 0.08433756 | 0.002821659 | 0.03370733 | 0.002641408 | -0.03077276
| 0.002899147 | 0.07315735 | 0.001838477 | 0.04496017 |  | 0.003064384 | 0.1592033 | 0.003001876 | 0.2527854 | 0.003389106 | 0.05849539 | 0.004533223 | 0.02794208
| 0.003319513 | 0.07845267 | 0.002388863 | 0.0696865 |  | 0.003645131 | 0.2715018 | 0.003484376 | 0.4493079 | 0.00384305 | 0.07544877 | 0.005037737 | 0.1122874
| 0.003770935 | 0.1155199 | 0.002752044 | 0.1933182 |  | 0.004333111 | 0.4586661 | 0.003931155 | 0.6926214 | 0.004228928 | 0.09502479 | 0.005754315 | 0.3432851
| 0.004160092 | 0.1472918 | 0.003156712 | 0.3381439 |  | 0.005423187 | 0.851711 | 0.004589962 | 1.120991 | 0.004803979 | 0.1276586 | 0.006402902 | 0.6271742
| 0.00442472 | 0.1684731 | 0.003364151 | 0.4441139 |  | 0.006021853 | 1.123099 | 0.005086414 | 1.617367 | 0.005189929 | 0.16162 | 0.006744993 | 0.9904815
| 0.004798266 | 0.216131 | 0.003779029 | 0.6560539 |  | 0.006915411 | 1.609726 | 0.005599787 | 2.119653 | 0.005485074932 | 0.189052 | 0.007006899 | 1.162187
| 0.005078352 | 0.2796748 | 0.004411564 | 1.037546 |  | 0.007835803 | 2.199294 | 0.005994696 | 2.527391 | 0.00560615 | 0.1981937 | 0.007542905 | 1.750091
| 0.005405077 | 0.3696953 | 0.004732867 | 1.288342 |  | 0.008273669 | 2.508115 | 0.007083602 | 3.921973 | 0.006014826 | 0.2386915 | 0.008261442 | 2.555989
| 0.005638413 | 0.4491251 | 0.00499191 | 1.517943 |  | 0.009060019 | 2.994742 | 0.007879143 | 4.997455 | 0.006469 | 0.3014164 | 0.009049185 | 3.665829
| 0.00610507 | 0.61328 | 0.005613799 | 1.998341 |  | 0.009748073 | 3.415861 | 0.008223303 | 5.42883 | 0.006976243 | 0.3876755 | 0.00966621 | 4.689833
| 0.006385031 | 0.7244817 | 0.006494704 | 2.718937 |  | 0.01031992 | 3.649817 | 0.008640827 | 6.013846 | 0.007309428 | 0.4582596 | 0.009963417 | 5.218359
| 0.00675841 | 0.8356835 | 0.006888504 | 3.047444 |  | 0.01074882 | 3.836981 | 0.009041402 | 6.504313 | 0.007748744 | 0.5746042 | 0.01027203 | 5.760097
| 0.00708508 | 0.9468852 | 0.007655303 | 3.715055 |  | 0.01136533 | 4.042862 | 0.009351725 | 6.941597 | 0.007945772 | 0.6452026 | 0.01054658 | 6.308456
| 0.007427361 | 1.042201 | 0.007966368 | 3.909333 |  | 0.01193715 | 4.164518 | 0.009910283 | 7.656616 | 0.00827161 | 0.7589436 | 0.01079832 | 6.830393
| 0.007722905 | 1.148107 | 0.00857777 | 4.428586 |  | 0.01255362 | 4.230026 | 0.01021494 | 8.005261 | 0.008514234 | 0.8713855 | 0.01109555 | 7.365527
| 0.007971824 | 1.222242 | 0.009023564 | 4.732367 |  | 0.01306286 | 4.239384 | 0.01055343 | 8.359816 | 0.008688602 | 0.9485251 | 0.01127862 | 7.742113
| 0.008205174 | 1.296376 | 0.00912719 | 4.820675 |  | 0.01345593 | 4.173877 | 0.01101041 | 8.87983 | 0.00887802 | 1.00997 | 0.01150718 | 8.131898
| 0.008360773 | 1.333444 | 0.009479743 | 5.036148 |  | 0.01394726 | 4.033503 | 0.01147302 | 9.34666 | 0.009082783 | 1.114569 | 0.01153904 | 7.477688
| 0.008594261 | 1.354625 | 0.009884115 | 5.294008 |  | 0.01401847 | 3.219339 | 0.01186227 | 9.683487 | 0.009317909 | 1.24009 | 0.01158221 | 6.810258
| 0.008812139 | 1.391692 | 0.01000851 | 5.382316 |  | 0.01408074 | 2.395816 | 0.01231356 | 10.06168 | 0.00957592 | 1.403533 | 0.01166625 | 1.46431
| 0.009076739 | 1.423464 | 0.01021599 | 5.474157 |  | 0.01409823 | 1.197965 | 0.01271972 | 10.37487 | 0.009796003 | 1.546055 | 0.01175552 | 0.9884952
| 0.0093102 | 1.455236 | 0.01043387 | 5.558933 |  | 0.01410693 | 0.4680243 | 0.01295663 | 10.5226 | 0.00999336 | 1.682042 | 0.01204087 | 1.371649
| 0.009665693 | 1.464958 | 0.01058955 | 5.601321 |  | 0.01421401 | 0.05626292 | 0.01335149 | 10.7767 | 0.01006931 | 1.742191 | 0.01262324 | 2.230465
| 0.01024732 | 1.457894 | 0.01109796 | 5.788535 |  |  |  | 0.01375199 | 11.01307 | 0.01014527 | 1.806263 | 0.01301148 | 2.798603
| 0.01079778 | 1.454361 | 0.0114197 | 5.873311 |  |  |  | 0.01408478 | 11.1608 | 0.01025906 | 1.870331 | 0.01321734 | 3.195005
| 0.01124442 | 1.4367 | 0.01164804 | 5.929828 |  |  |  | 0.01437807 | 11.24353 | 0.01033495 | 1.91871 | 0.01341124 | 3.412994
| 0.01159755 | 1.433167 | 0.01190755 | 5.982813 |  |  |  | 0.01461495 | 11.29671 | 0.01039563 | 1.951398 | 0.01347749 | 2.851283
| 0.01202342 | 1.415506 | 0.01221905 | 6.011072 |  |  |  | 0.01504358 | 11.34398 | 0.01048442 | 1.559061 | 0.01352123 | 2.349054
| 0.01238692 | 1.415506 | 0.01250982 | 6.025201 |  |  |  | 0.01551168 | 11.34398 | 0.01052125 | 1.362893 | 0.01351825 | 1.476792
| 0.01275046 | 1.401376 | 0.01289411 | 6.018137 |  |  |  | 0.01575417 | 11.31444 | 0.01054355 | 1.284425 | 0.01385987 | 1.701331
| 0.01321789 | 1.380182 | 0.01317464 | 5.975749 |  |  |  | 0.01600795 | 11.27898 | 0.01062629 | 1.191566 | 0.01423681 | 2.289298
| 0.01373721 | 1.369585 | 0.01355909 | 5.912167 |  |  |  | 0.0163463 | 11.17262 | 0.0107402 | 1.280481 | 0.01454529 | 2.791387
| 0.01403843 | 1.355456 | 0.01407871 | 5.788535 |  |  |  | 0.01678613 | 10.98943 | 0.01093765 | 1.434776 | 0.01489906 | 3.247203
| 0.01449544 | 1.344859 | 0.01455682 | 5.650774 |  |  |  | 0.01724284 | 10.64669 | 0.01112011 | 1.616536 | 0.01508132 | 3.3859
| 0.01494209 | 1.323665 | 0.01553404 | 5.290476 |  |  |  | 0.01725949 | 9.795763 | 0.01120384 | 1.71984 | 0.01512517 | 2.91671
| 0.01554447 | 1.323665 | 0.01682332 | 4.746496 |  |  |  | 0.01725887 | 7.887076 | 0.01129505 | 1.806143 | 0.01514566 | 2.262505
|  |  | 0.01781107 | 4.329681 |  |  |  | 0.01726952 | 5.90157 | 0.01141648 | 1.887211 | 0.01518845 | 1.482738
|  |  | 0.01808136 | 4.234308 |  |  |  | 0.0172902 | 0.03368956 | 0.01149935 | 1.819199 | 0.01532412 | 1.284443
|  |  | 0.01837243 | 4.13187 | [5 empty] | 0.0115218 | 1.772117 | 0.01559765 | 1.53544
|  |  | 0.01865308 | 4.043562 | [5 empty] | 0.01158188 | 1.685799 | 0.01597435 | 2.050719
|  |  | 0.01914171 | 3.856348 | [5 empty] | 0.01161934 | 1.613868 | 0.01635088 | 2.519741
|  |  | 0.0198382 | 3.612617 | [5 empty] | 0.01180899 | 1.721084 | 0.01668128 | 2.783933
|  |  | 0.02033708 | 3.478389 | [5 empty] | 0.0119533 | 1.838768 | 0.01688619 | 2.902796
|  |  | 0.02114779 | 3.245255 | [5 empty] | 0.01209023 | 1.990453 | 0.01719433 | 3.305765
|  |  | 0.02192727 | 3.040379 | [5 empty] | 0.01229546 | 2.187904 | 0.01749071 | 3.589794
|  |  | 0.0223949 | 2.937942 | [5 empty] | 0.01255375 | 2.40758 | 0.01782119 | 3.880417
|  |  | 0.02277938 | 2.86023 | [5 empty] | 0.01272845 | 2.550108 | 0.01794662 | 4.012529
|  |  | 0.02335096 | 2.726001 | [5 empty] | 0.01291061 | 2.67171 | 0.01827687 | 4.237071
|  |  | 0.02451472 | 2.521126 | [5 empty] | 0.01293359 | 2.729249 | 0.01831013 | 3.99256
|  |  | 0.02505501 | 2.432818 | [5 empty] | 0.01305491 | 2.786778 | 0.01834029 | 2.842747
|  |  | 0.02578226 | 2.344509 | [5 empty] | 0.01315294 | 2.726611 | 0.01839438 | 2.043152
|  |  | 0.02681077 | 2.227942 | [5 empty] | 0.01316775 | 2.662529 | 0.01841489 | 1.395554
|  |  | 0.02736138 | 2.16436 | [5 empty] | 0.01317249 | 2.102808 | 0.018413 | 0.8404788
|  |  | 0.02820284 | 2.086649 | [5 empty] | 0.01316224 | 1.571858 | 0.01844652 | 0.6752642
|  |  | 0.02901313 | 2.016002 | [5 empty] | 0.01323669 | 1.333838 | 0.01853663 | 0.4439466
|  |  | 0.02955332 | 1.970082 | [5 empty] | 0.01330809 | 0.4929415 | 0.01886677 | 0.6354493
|  |  | 0.03003117 | 1.931226 | [5 empty] | 0.01333654 | 0.1346125 | 0.01941326 | 0.9656352
[10 empty] | 0.01341189 | 0.07575543 | 0.01968642 | 1.104296
[10 empty] | 0.01349482 | 0.02212862 | 0.02003926 | 1.289182
[10 empty] | 0.01372928 | 0.0155653 | 0.02024413 | 1.394829
[10 empty] | 0.01441004 | 0.008955278 | 0.02036898 | 1.355131
[10 empty] | 0.01612713 | 0.008775635 | 0.02085859 | 1.665516
[10 empty] | 0.01832084 | 0.02162372 | 0.02142764 | 1.949436
[10 empty] | 0.01980347 | 0.02669964 | 0.02180326 | 2.147529
[10 empty] | 0.02065823 | 0.02530246 | 0.02197389 | 2.206934
[10 empty] | 0.02112718 | 0.0187146 | 0.02205274 | 2.008661
[10 empty] | 0.02144499 | 0.0396055 | 0.0220522 | 1.850068
[10 empty] | 0.02193665 | 0.03693854 | 0.02208462 | 1.361059
[10 empty] | 0.02248137 | 0.05388243 | 0.0220954 | 1.189246
[10 empty] | 0.02284439 | 0.04207461 | 0.02211769 | 1.063684
[10 empty] | 0.02326798 | 0.03941478 | 0.02213974 | 0.8654336
[10 empty] | 0.02418326 | 0.03931902 | 0.02217308 | 0.6473547
[10 empty] | 0.02498508 | 0.03923513 | 0.02214939 | 0.3632178
[12 empty] | 0.02213733 | 0.158373
[12 empty] | 0.02220498 | 0.006360963
[12 empty] | 0.02490907 | 0.005288974
77 |  |  |  |  | 1000
77 |  |  |  |  | 1000

## 94
| Strain % | differential Stress (Mpa) | Strain % | differential Stress (Mpa) | Strain % | differential Stress (Mpa) | Strain % | differential Stress (Mpa) | Strain | Differential Stress (Mpa) | Strain | Differential Stress (Mpa) | Strain | Differential Stress (Mpa) | Strain | Differential Stress (Mpa)
| 0 | 0 | 0 | 0 | 0 | 0 | 0 | 0 | 0 | 0 | 0 | 0 | 0 | 0 | 0 | 0 | Strain % | differential Stress (Mpa) | Strain % | differential Stress (Mpa) | Strain % | differential Stress (Mpa) | Strain % | differential Stress (Mpa) | Strain | Differential Stress (Mpa) | Strain | Differential Stress (Mpa) | Strain | Differential Stress (Mpa) | Strain | Differential Stress (Mpa)
| 0.07212449 | 0.6784395 | 0.1583369 | 1.757598 | 0.08299917 | 0.8148124 | 0.1547996 | 1.834498 | 0.0007212449 | 0.6784395 | 0.001583369 | 1.757598 | 0.0008299917 | 0.8148124 | 0.001547996 | 1.834498 | 0 | 0 | 0 | 0 | 0 | 0 | 0 | 0 | 0 | 0 | 0 | 0 | 0 | 0 | 0 | 0 | Strain % | differential Stress (Mpa) | Strain % | differential Stress (Mpa) | Strain % | differential Stress (Mpa) | Strain | Differential Stress (Mpa) | Strain | differential Stress (Mpa) | Strain | differential Stress (Mpa) | Strain % | differential Stress (Mpa) | Strain % | differential Stress (Mpa) | Strain % | differential Stress (Mpa) | Strain | Differential Stress (Mpa) | Strain | Differential Stress (Mpa) | Strain | Differential Stress (Mpa)
| 0.1336338 | 1.494939 | 0.2692112 | 3.172217 | 0.135946 | 1.622624 | 0.3182472 | 4.001402 | 0.001336338 | 1.494939 | 0.002692112 | 3.172217 | 0.00135946 | 1.622624 | 0.003182472 | 4.001402 | 0.1521307 | 2.158245 | 0.1212949 | 1.906975 | 0.1367014 | 1.395591 | 0.2342413 | 3.174856 | 0.001521307 | 2.158245 | 0.001212949 | 1.906975 | 0.001367014 | 1.395591 | 0.002342413 | 3.174856 | 0.006458833 | 0.01298515 | 0.004342346 | 0.08618574 | 0.003669782 | 0.04622405 | 6.458833e-05 | 0.01298515 | 4.342346e-05 | 0.08618574 | 3.669782e-05 | 0.04622405 | 0 | 0 | 0 | 0 | 0 | 0 | 0 | 0 | 0 | 0 | 0 | 0 | Strain % | differential Stress (Mpa) | Strain % | differential Stress (Mpa) | Strain % | differential Stress (Mpa) | Strain | Strain | Differential Stress (Mpa) | Strain | Differential Stress (Mpa) | Strain | Differential Stress (Mpa)
| 0.2145467 | 2.432733 | 0.4111735 | 4.833745 | 0.2489482 | 2.977484 | 0.4441454 | 5.754053 | 0.002145467 | 2.432733 | 0.004111735 | 4.833745 | 0.002489482 | 2.977484 | 0.004441454 | 5.754053 | 0.2323313 | 3.389368 | 0.4110923 | 6.212335 | 0.3484546 | 3.783931 | 0.3560468 | 4.836007 | 0.002323313 | 3.389368 | 0.004110923 | 6.212335 | 0.003484546 | 3.783931 | 0.003560468 | 4.836007 | 0.0868257 | 1.016752 | 0.2490287 | 3.301907 | 0.1407148 | 1.918692 | 0.000868257 | 1.016752 | 0.002490287 | 3.301907 | 0.001407148 | 1.918692 | 0.2532327 | 3.522232 | 0.263817 | 4.468145 | 0.1122965 | 1.441458 | 0.002532327 | 3.522232 | 0.00263817 | 4.468145 | 0.001122965 | 1.441458 | 0 | 0 | 0 | 0 | 0 | 0 |  | 0 | 0 | 0 | 0 | 0 | 0 | Strain % | differential Stress (Mpa) | Strain % | differential Stress (Mpa) | Strain % | differential Stress (Mpa) | Strain | Differential Stress (Mpa) | Strain | Differential Stress (Mpa) | Strain | Differential Stress (Mpa)
| 0.3039796 | 3.591263 | 0.524738 | 6.158474 | 0.3393446 | 4.056902 | 0.539314 | 7.105739 | 0.003039796 | 3.591263 | 0.00524738 | 6.158474 | 0.003393446 | 4.056902 | 0.00539314 | 7.105739 | 0.3180001 | 4.302654 | 0.5699604 | 8.600934 | 0.7383447 | 8.541109 | 0.5531309 | 7.352246 | 0.003180001 | 4.302654 | 0.005699604 | 8.600934 | 0.007383447 | 8.541109 | 0.005531309 | 7.352246 | 0.2154835 | 2.476708 | 0.4846706 | 6.361419 | 0.273742 | 3.709381 | 0.002154835 | 2.476708 | 0.004846706 | 6.361419 | 0.00273742 | 3.709381 | 0.4661075 | 6.649405 | 0.4664677 | 8.000264 | 0.21036 | 2.899829 | 0.004661075 | 6.649405 | 0.004664677 | 8.000264 | 0.0021036 | 2.899829 | 0.06031019 | 1.331642 | 0.1005691 | 1.648628 | 0.1406518 | 2.076071 |  | 0.0006031019 | 1.331642 | 0.001005691 | 1.648628 | 0.001406518 | 2.076071 | 0 | 0 | 0 | 0 | 0 | 0
| 0.3932255 | 4.595235 | 0.6467607 | 7.533692 | 0.4354487 | 5.251735 | 0.6792058 | 9.042211 | 0.003932255 | 4.595235 | 0.006467607 | 7.533692 | 0.004354487 | 5.251735 | 0.006792058 | 9.042211 | 0.4269607 | 5.732267 | 0.7758658 | 11.53011 | 0.9447228 | 11.22446 | 0.7547392 | 10.01595 | 0.004269607 | 5.732267 | 0.007758658 | 11.53011 | 0.009447228 | 11.22446 | 0.007547392 | 10.01595 | 0.3248661 | 3.669414 | 0.6522895 | 8.640021 | 0.4873967 | 6.575297 | 0.003248661 | 3.669414 | 0.006522895 | 8.640021 | 0.004873967 | 6.575297 | 0.5631123 | 8.11641 | 0.7642991 | 13.23298 | 0.2562882 | 3.556136 | 0.005631123 | 8.11641 | 0.007642991 | 13.23298 | 0.002562882 | 3.556136 | 0.1385207 | 2.350053 | 0.1698215 | 3.03271 | 0.2610068 | 3.568515 |  | 0.001385207 | 2.350053 | 0.001698215 | 3.03271 | 0.002610068 | 3.568515 | 0.08537669 | 0.7134168 | 0.1210085 | 2.095648 | 0.07195922 | 1.397425
| 0.4631146 | 5.516552 | 0.7602775 | 8.819103 | 0.4882017 | 5.899397 | 0.8219821 | 11.08906 | 0.004631146 | 5.516552 | 0.007602775 | 8.819103 | 0.004882017 | 5.899397 | 0.008219821 | 11.08906 | 0.6921723 | 9.256679 | 0.9579973 | 14.32174 | 1.109174 | 13.20989 | 1.016881 | 13.70198 | 0.006921723 | 9.256679 | 0.009579973 | 14.32174 | 0.01109174 | 13.20989 | 0.01016881 | 13.70198 | 0.5179162 | 5.728927 | 0.7882328 | 10.41326 | 0.5941833 | 8.092102 | 0.005179162 | 5.728927 | 0.007882328 | 10.41326 | 0.005941833 | 8.092102 | 0.7712676 | 11.1985 | 1.113611 | 19.15025 | 0.2948529 | 4.165167 | 0.007712676 | 11.1985 | 0.01113611 | 19.15025 | 0.002948529 | 4.165167 | 0.2325631 | 4.081509 | 0.3432229 | 5.848237 | 0.4505118 | 6.04813 |  | 0.002325631 | 4.081509 | 0.003432229 | 5.848237 | 0.004505118 | 6.04813 | 0.1708034 | 1.840702 | 0.1619318 | 3.092908 | 0.1230498 | 2.103638
| 0.5549443 | 6.382505 | 0.8824089 | 10.28419 | 0.570872 | 6.729335 | 0.911562 | 12.36903 | 0.005549443 | 6.382505 | 0.008824089 | 10.28419 | 0.00570872 | 6.729335 | 0.00911562 | 12.36903 | 0.961687 | 13.06909 | 1.210846 | 17.84065 | 1.292459 | 15.40171 | 1.236926 | 16.77858 | 0.00961687 | 13.06909 | 0.01210846 | 17.84065 | 0.01292459 | 15.40171 | 0.01236926 | 16.77858 | 0.630495 | 6.999867 | 0.9832259 | 12.66412 | 0.7453699 | 10.08719 | 0.00630495 | 6.999867 | 0.009832259 | 12.66412 | 0.007453699 | 10.08719 | 0.9934729 | 14.52505 | 1.316272 | 22.67232 | 0.3543603 | 5.005941 | 0.009934729 | 14.52505 | 0.01316272 | 22.67232 | 0.003543603 | 5.005941 | 0.2725879 | 4.802293 | 0.5339345 | 9.01657 | 0.6851408 | 9.109452 |  | 0.002725879 | 4.802293 | 0.005339345 | 9.01657 | 0.006851408 | 9.109452 | 0.3092661 | 3.773135 | 0.2048738 | 3.906738 | 0.2415622 | 3.591946
| 0.6191044 | 7.116185 | 0.9589133 | 11.05313 | 0.6386985 | 7.563107 | 1.051487 | 14.3331 | 0.006191044 | 7.116185 | 0.009589133 | 11.05313 | 0.006386985 | 7.563107 | 0.01051487 | 14.3331 | 1.368846 | 18.54932 | 1.477493 | 21.68398 | 1.452027 | 17.42649 | 1.363577 | 18.42004 | 0.01368846 | 18.54932 | 0.01477493 | 21.68398 | 0.01452027 | 17.42649 | 0.01363577 | 18.42004 | 0.7946179 | 8.687851 | 1.114605 | 14.44657 | 0.838011 | 11.48956 | 0.007946179 | 8.687851 | 0.01114605 | 14.44657 | 0.00838011 | 11.48956 | 1.193879 | 17.41423 | 1.592308 | 27.34174 | 0.390829 | 5.593512 | 0.01193879 | 17.41423 | 0.01592308 | 27.34174 | 0.00390829 | 5.593512 | 0.3788367 | 6.2751 | 0.710762 | 11.98816 | 0.9227745 | 12.21778 |  | 0.003788367 | 6.2751 | 0.00710762 | 11.98816 | 0.009227745 | 12.21778 | 0.3770194 | 4.676109 | 0.3071253 | 5.917351 | 0.3662072 | 5.179995
| 0.7056594 | 8.169857 | 1.018637 | 11.83342 | 0.7196886 | 8.53831 | 1.157847 | 15.83926 | 0.007056594 | 8.169857 | 0.01018637 | 11.83342 | 0.007196886 | 8.53831 | 0.01157847 | 15.83926 | 1.544047 | 20.89232 | 1.613249 | 23.59089 | 1.658707 | 19.95251 | 1.602608 | 21.62437 | 0.01544047 | 20.89232 | 0.01613249 | 23.59089 | 0.01658707 | 19.95251 | 0.01602608 | 21.62437 | 0.8686208 | 9.476461 | 1.191824 | 15.07117 | 0.9569026 | 13.14535 | 0.008686208 | 9.476461 | 0.01191824 | 15.07117 | 0.009569026 | 13.14535 | 1.403578 | 20.54133 | 1.614313 | 27.69398 | 0.4169456 | 5.945291 | 0.01403578 | 20.54133 | 0.01614313 | 27.69398 | 0.004169456 | 5.945291 | 0.5250168 | 8.692027 | 0.8772227 | 14.70193 | 1.115297 | 14.71502 |  | 0.005250168 | 8.692027 | 0.008772227 | 14.70193 | 0.01115297 | 14.71502 | 0.5036997 | 6.459002 | 0.4175272 | 7.836298 | 0.4888204 | 6.839812
| 0.7754149 | 8.980775 | 1.134824 | 13.0121 | 0.787425 | 9.297594 | 1.311834 | 18.05715 | 0.007754149 | 8.980775 | 0.01134824 | 13.0121 | 0.00787425 | 9.297594 | 0.01311834 | 18.05715 | 1.652989 | 22.33186 | 1.785992 | 26.26457 | 1.766808 | 21.24008 | 1.738742 | 23.33462 | 0.01652989 | 22.33186 | 0.01785992 | 26.26457 | 0.01766808 | 21.24008 | 0.01738742 | 23.33462 | 0.978092 | 10.48658 | 1.253944 | 15.58132 | 1.085946 | 14.78473 | 0.00978092 | 10.48658 | 0.01253944 | 15.58132 | 0.01085946 | 14.78473 | 1.425466 | 20.88876 | 1.628946 | 27.96567 | 0.4399288 | 6.254171 | 0.01425466 | 20.88876 | 0.01628946 | 27.96567 | 0.004399288 | 6.254171 | 0.6371521 | 10.55271 | 0.9499981 | 16.01135 | 1.307831 | 17.18287 |  | 0.006371521 | 10.55271 | 0.009499981 | 16.01135 | 0.01307831 | 17.18287 | 0.6097566 | 7.942833 | 0.5238348 | 9.639568 | 0.6032179 | 8.036975
| 0.8479948 | 9.852392 | 1.197218 | 13.68565 | 0.8741634 | 10.42173 | 1.409673 | 19.34258 | 0.008479948 | 9.852392 | 0.01197218 | 13.68565 | 0.008741634 | 10.42173 | 0.01409673 | 19.34258 | 1.7334 | 23.45374 | 1.968596 | 28.81038 | 1.846535 | 22.28197 | 1.757387 | 23.63934 | 0.017334 | 23.45374 | 0.01968596 | 28.81038 | 0.01846535 | 22.28197 | 0.01757387 | 23.63934 | 1.058626 | 11.14473 | 1.296398 | 15.88783 | 1.132239 | 15.54113 | 0.01058626 | 11.14473 | 0.01296398 | 15.88783 | 0.01132239 | 15.54113 | 1.445926 | 21.07553 | 1.647741 | 26.549 | 0.4618577 | 6.558746 | 0.01445926 | 21.07553 | 0.01647741 | 26.549 | 0.004618577 | 6.558746 | 0.739278 | 12.24103 | 1.050596 | 17.58531 | 1.548484 | 20.30294 |  | 0.00739278 | 12.24103 | 0.01050596 | 17.58531 | 0.01548484 | 20.30294 | 0.6863524 | 9.006824 | 0.5729048 | 10.51326 | 0.6890067 | 8.855088
| 0.9595087 | 11.07148 | 1.222851 | 14.05056 | 0.9400753 | 11.2071 | 1.477025 | 20.44055 | 0.009595087 | 11.07148 | 0.01222851 | 14.05056 | 0.009400753 | 11.2071 | 0.01477025 | 20.44055 | 1.79987 | 24.24794 | 2.043459 | 29.88179 | 1.959425 | 23.57935 | 1.761033 | 23.74266 | 0.0179987 | 24.24794 | 0.02043459 | 29.88179 | 0.01959425 | 23.57935 | 0.01761033 | 23.74266 | 1.132731 | 11.72467 | 1.342974 | 16.06343 | 1.188669 | 16.31383 | 0.01132731 | 11.72467 | 0.01342974 | 16.06343 | 0.01188669 | 16.31383 | 1.472738 | 21.26244 | 1.684194 | 22.35885 | 0.4753517 | 6.82887 | 0.01472738 | 21.26244 | 0.01684194 | 22.35885 | 0.004753517 | 6.82887 | 0.843366 | 14.05865 | 1.152157 | 16.85879 | 1.728911 | 22.79435 |  | 0.00843366 | 14.05865 | 0.01152157 | 16.85879 | 0.01728911 | 22.79435 | 0.771769 | 10.04788 | 0.6362859 | 11.6343 | 0.721621 | 8.596099
| 1.009794 | 11.7059 | 1.29371 | 14.78022 | 0.987382 | 11.95536 | 1.530576 | 21.07554 | 0.01009794 | 11.7059 | 0.0129371 | 14.78022 | 0.00987382 | 11.95536 | 0.01530576 | 21.07554 | 1.842838 | 24.63506 | 2.066495 | 30.40282 | 1.966439 | 23.71494 | 1.780201 | 23.78192 | 0.01842838 | 24.63506 | 0.02066495 | 30.40282 | 0.01966439 | 23.71494 | 0.01780201 | 23.78192 | 1.206876 | 12.21983 | 1.371322 | 16.1737 | 1.208798 | 16.64092 | 0.01206876 | 12.21983 | 0.01371322 | 16.1737 | 0.01208798 | 16.64092 | 1.51657 | 21.47644 | 1.742225 | 16.45058 | 0.4777923 | 6.50342 | 0.0151657 | 21.47644 | 0.01742225 | 16.45058 | 0.004777923 | 6.50342 | 0.873396 | 14.57181 | 1.435729 | 15.0661 | 1.756075 | 22.92942 |  | 0.00873396 | 14.57181 | 0.01435729 | 15.0661 | 0.01756075 | 22.92942 | 1.048683 | 13.81503 | 0.7364628 | 13.35378 | 0.7318052 | 8.448617
| 1.096015 | 12.48358 | 1.38175 | 15.82991 | 1.070345 | 13.02739 | 1.58068 | 21.54279 | 0.01096015 | 12.48358 | 0.0138175 | 15.82991 | 0.01070345 | 13.02739 | 0.0158068 | 21.54279 | 1.924757 | 24.97233 | 2.12347 | 30.77619 | 1.983362 | 23.81548 | 1.82206 | 23.69644 | 0.01924757 | 24.97233 | 0.0212347 | 30.77619 | 0.01983362 | 23.81548 | 0.0182206 | 23.69644 | 1.281053 | 12.64978 | 1.4078 | 16.25528 | 1.231 | 16.87393 | 0.01281053 | 12.64978 | 0.014078 | 16.25528 | 0.01231 | 16.87393 | 1.580564 | 21.72635 | 1.787418 | 10.96414 | 0.4811384 | 6.332176 | 0.01580564 | 21.72635 | 0.01787418 | 10.96414 | 0.004811384 | 6.332176 | 0.8914709 | 14.74414 | 1.658568 | 16.55814 | 1.783259 | 23.01748 |  | 0.008914709 | 14.74414 | 0.01658568 | 16.55814 | 0.01783259 | 23.01748 | 1.243114 | 16.48365 | 0.7896181 | 14.26738 | 0.7644138 | 8.141772
| 1.160222 | 13.2559 | 1.424211 | 16.22277 | 1.111813 | 13.55223 | 1.616053 | 21.96597 | 0.01160222 | 13.2559 | 0.01424211 | 16.22277 | 0.01111813 | 13.55223 | 0.01616053 | 21.96597 | 2.011725 | 25.21026 | 2.156594 | 31.05134 | 1.993849 | 23.92481 | 1.851128 | 23.59136 | 0.02011725 | 25.21026 | 0.02156594 | 31.05134 | 0.01993849 | 23.92481 | 0.01851128 | 23.59136 | 1.339094 | 13.0081 | 1.454411 | 16.35726 | 1.271416 | 17.2009 | 0.01339094 | 13.0081 | 0.01454411 | 16.35726 | 0.01271416 | 17.2009 | 1.607988 | 21.8355 | 1.80006 | 9.975189 | 0.4924267 | 5.625739 | 0.01607988 | 21.8355 | 0.0180006 | 9.975189 | 0.004924267 | 5.625739 | 0.9522205 | 14.12481 | 1.766515 | 17.25667 | 1.813464 | 23.1114 |  | 0.009522205 | 14.12481 | 0.01766515 | 17.25667 | 0.01813464 | 23.1114 | 1.428728 | 19.1982 | 0.8428076 | 15.47209 | 0.7909058 | 7.870777
| 1.210513 | 13.89584 | 1.45536 | 16.52023 | 1.156912 | 14.01 | 1.643851 | 22.19405 | 0.01210513 | 13.89584 | 0.0145536 | 16.52023 | 0.01156912 | 14.01 | 0.01643851 | 22.19405 | 2.098902 | 25.33894 | 2.194829 | 31.16915 | 2.019928 | 23.71467 | 1.861116 | 23.4011 | 0.02098902 | 25.33894 | 0.02194829 | 31.16915 | 0.02019928 | 23.71467 | 0.01861116 | 23.4011 | 1.400401 | 13.30119 | 1.492933 | 16.40612 | 1.321974 | 17.5319 | 0.01400401 | 13.30119 | 0.01492933 | 16.40612 | 0.01321974 | 17.5319 | 1.642484 | 21.93337 | 1.83256 | 10.61957 | 0.5047992 | 4.893628 | 0.01642484 | 21.93337 | 0.0183256 | 10.61957 | 0.005047992 | 4.893628 | 1.02741 | 12.72963 | 1.861091 | 16.53695 | 1.837631 | 23.18183 |  | 0.0102741 | 12.72963 | 0.01861091 | 16.53695 | 0.01837631 | 23.18183 | 1.478795 | 19.76764 | 0.8877838 | 16.2341 | 0.8112854 | 7.671522
| 1.268791 | 14.31492 | 1.528766 | 17.04205 | 1.196488 | 14.50506 | 1.643945 | 22.27137 | 0.01268791 | 14.31492 | 0.01528766 | 17.04205 | 0.01196488 | 14.50506 | 0.01643945 | 22.27137 | 2.161891 | 25.41809 | 2.237966 | 31.23777 | 2.052425 | 23.50451 | 1.903416 | 23.08606 | 0.02161891 | 25.41809 | 0.02237966 | 31.23777 | 0.02052425 | 23.50451 | 0.01903416 | 23.08606 | 1.455239 | 13.59431 | 1.545666 | 16.43444 | 1.374566 | 17.85062 | 0.01455239 | 13.59431 | 0.01545666 | 16.43444 | 0.01374566 | 17.85062 | 1.660087 | 21.97946 | 1.93044 | 12.17053 | 0.5185154 | 3.874589 | 0.01660087 | 21.97946 | 0.0193044 | 12.17053 | 0.005185154 | 3.874589 | 1.106456 | 11.75368 | 2.036278 | 15.0908 | 1.87995 | 23.24044 |  | 0.01106456 | 11.75368 | 0.02036278 | 15.0908 | 0.0187995 | 23.24044 | 1.558109 | 18.94041 | 0.945022 | 17.16766 | 0.8520501 | 7.320867
| 1.340656 | 14.59591 | 1.610515 | 17.51888 | 1.281186 | 15.47651 | 1.666011 | 22.31171 | 0.01340656 | 14.59591 | 0.01610515 | 17.51888 | 0.01281186 | 15.47651 | 0.01666011 | 22.31171 | 2.278497 | 25.39765 | 2.319849 | 31.1587 | 2.126113 | 23.01413 | 1.939693 | 22.56773 | 0.02278497 | 25.39765 | 0.02319849 | 31.1587 | 0.02126113 | 23.01413 | 0.01939693 | 22.56773 | 1.535963 | 13.8612 | 1.612638 | 16.38497 | 1.431226 | 18.14887 | 0.01535963 | 13.8612 | 0.01612638 | 16.38497 | 0.01431226 | 18.14887 | 1.676312 | 21.99125 | 2.126533 | 14.93723 | 0.5331412 | 3.005474 | 0.01676312 | 21.99125 | 0.02126533 | 14.93723 | 0.005331412 | 3.005474 | 1.132908 | 11.18152 | 2.091939 | 15.57917 | 2.000866 | 23.39277 |  | 0.01132908 | 11.18152 | 0.02091939 | 15.57917 | 0.02000866 | 23.39277 | 1.913565 | 15.31559 | 1.010419 | 18.08134 | 0.8744591 | 7.029904
| 1.437854 | 15.35142 | 1.666828 | 17.79368 | 1.317086 | 16.00139 | 1.680778 | 22.38524 | 0.01437854 | 15.35142 | 0.01666828 | 17.79368 | 0.01317086 | 16.00139 | 0.01680778 | 22.38524 | 2.434074 | 25.31743 | 2.417716 | 30.83622 | 2.247494 | 22.19976 | 1.998397 | 22.0624 | 0.02434074 | 25.31743 | 0.02417716 | 30.83622 | 0.02247494 | 22.19976 | 0.01998397 | 22.0624 | 1.581191 | 13.96527 | 1.687759 | 16.26591 | 1.46764 | 18.36134 | 0.01581191 | 13.96527 | 0.01687759 | 16.26591 | 0.0146764 | 18.36134 | 1.690392 | 22.03155 | 2.178871 | 15.62898 | 0.5457009 | 2.084917 | 0.01690392 | 22.03155 | 0.02178871 | 15.62898 | 0.005457009 | 2.084917 | 1.177269 | 11.17742 | 2.318047 | 17.60051 | 2.064351 | 23.46304 |  | 0.01177269 | 11.17742 | 0.02318047 | 17.60051 | 0.02064351 | 23.46304 | 2.152078 | 17.6741 | 1.057453 | 18.99091 | 0.8948382 | 6.826661
| 1.534985 | 16.05174 | 1.748373 | 18.102 | 1.373623 | 16.70861 | 1.693666 | 22.42197 | 0.01534985 | 16.05174 | 0.01748373 | 18.102 | 0.01373623 | 16.70861 | 0.01693666 | 22.42197 | 2.585003 | 25.12799 | 2.562765 | 30.46164 | 2.420847 | 21.06138 | 2.103175 | 20.94686 | 0.02585003 | 25.12799 | 0.02562765 | 30.46164 | 0.02420847 | 21.06138 | 0.02103175 | 20.94686 | 1.639343 | 14.09535 | 1.775092 | 16.06498 | 1.483818 | 18.46759 | 0.01639343 | 14.09535 | 0.01775092 | 16.06498 | 0.01483818 | 18.46759 | 1.711522 | 22.08057 | 2.211571 | 16.07222 | 0.5537368 | 1.455502 | 0.01711522 | 22.08057 | 0.02211571 | 16.07222 | 0.005537368 | 1.455502 | 1.223635 | 11.20074 | 2.35285 | 17.87181 | 2.097594 | 23.52756 |  | 0.01223635 | 11.20074 | 0.0235285 | 17.87181 | 0.02097594 | 23.52756 | 2.175638 | 17.93869 | 1.077974 | 19.99601 | 0.9029816 | 6.675177
| 1.654103 | 16.73533 | 1.832697 | 18.39345 | 1.407649 | 17.21861 | 1.70655 | 22.45501 | 0.01654103 | 16.73533 | 0.01832697 | 18.39345 | 0.01407649 | 17.21861 | 0.0170655 | 22.45501 | 2.768267 | 24.96226 | 2.73673 | 30.06069 | 2.589862 | 19.95364 | 2.227564 | 19.64102 | 0.02768267 | 24.96226 | 0.0273673 | 30.06069 | 0.02589862 | 19.95364 | 0.02227564 | 19.64102 | 1.674874 | 14.18643 | 1.894973 | 15.67981 | 1.520276 | 18.59008 | 0.01674874 | 14.18643 | 0.01894973 | 15.67981 | 0.01520276 | 18.59008 | 1.729876 | 22.08097 | 2.245874 | 16.56913 | 0.5736718 | 1.635826 | 0.01729876 | 22.08097 | 0.02245874 | 16.56913 | 0.005736718 | 1.635826 | 1.270037 | 11.13786 | 2.433538 | 16.96215 | 2.136895 | 23.56854 |  | 0.01270037 | 11.13786 | 0.02433538 | 16.96215 | 0.02136895 | 23.56854 | 2.199172 | 17.97334 | 1.098438 | 20.51059 | 0.9417403 | 6.615625
| 1.720674 | 17.18747 | 1.950615 | 18.69026 | 1.47352 | 17.97046 | 1.721281 | 22.49908 | 0.01720674 | 17.18747 | 0.01950615 | 18.69026 | 0.0147352 | 17.97046 | 0.01721281 | 22.49908 | 3.001912 | 24.69629 | 2.946026 | 29.63333 | 2.602859 | 19.87045 | 2.374606 | 18.23012 | 0.03001912 | 24.69629 | 0.02946026 | 29.63333 | 0.02602859 | 19.87045 | 0.02374606 | 18.23012 | 1.723352 | 14.25788 | 2.008785 | 15.26195 | 1.544609 | 18.61448 | 0.01723352 | 14.25788 | 0.02008785 | 15.26195 | 0.01544609 | 18.61448 | 1.739746 | 22.09547 | 2.319726 | 17.28817 | 0.6031302 | 1.820644 | 0.01739746 | 22.09547 | 0.02319726 | 17.28817 | 0.006031302 | 1.820644 | 1.312431 | 11.01622 | 2.661472 | 14.6268 | 2.206491 | 23.49185 |  | 0.01312431 | 11.01622 | 0.02661472 | 14.6268 | 0.02206491 | 23.49185 | 2.216841 | 18.15741 | 1.163557 | 19.06742 | 0.9804942 | 6.516195
| 1.789794 | 17.47399 | 2.068452 | 18.91968 | 1.533878 | 18.76704 | 1.741486 | 22.51734 | 0.01789794 | 17.47399 | 0.02068452 | 18.91968 | 0.01533878 | 18.76704 | 0.01741486 | 22.51734 | 3.147877 | 24.56317 | 3.193936 | 29.14019 | 2.620195 | 19.75661 | 2.577219 | 16.27455 | 0.03147877 | 24.56317 | 0.03193936 | 29.14019 | 0.02620195 | 19.75661 | 0.02577219 | 16.27455 | 1.771836 | 14.31629 | 2.077869 | 15.04068 | 1.546699 | 18.48767 | 0.01771836 | 14.31629 | 0.02077869 | 15.04068 | 0.01546699 | 18.48767 | 1.748875 | 22.14423 | 2.416622 | 18.16194 | 0.6357432 | 2.026947 | 0.01748875 | 22.14423 | 0.02416622 | 18.16194 | 0.006357432 | 2.026947 | 1.482244 | 9.965459 | 2.776244 | 15.70532 | 2.264001 | 23.38582 |  | 0.01482244 | 9.965459 | 0.02776244 | 15.70532 | 0.02264001 | 23.38582 | 2.304944 | 17.03133 | 1.216526 | 18.39382 | 1.004964 | 6.400714
| 1.886511 | 17.83207 | 2.13857 | 19.03711 | 1.592253 | 19.45936 | 1.765324 | 22.50612 | 0.01886511 | 17.83207 | 0.0213857 | 19.03711 | 0.01592253 | 19.45936 | 0.01765324 | 22.50612 | 3.27449 | 24.39041 | 3.460964 | 28.71255 | 2.664823 | 19.9139 | 2.721343 | 14.71281 | 0.0327449 | 24.39041 | 0.03460964 | 28.71255 | 0.02664823 | 19.9139 | 0.02721343 | 14.71281 | 1.833922 | 14.38737 | 2.159131 | 14.80706 | 1.546764 | 18.3527 | 0.01833922 | 14.38737 | 0.02159131 | 14.80706 | 0.01546764 | 18.3527 | 1.755257 | 22.11581 | 2.500309 | 18.98847 | 0.7954066 | 3.285381 | 0.01755257 | 22.11581 | 0.02500309 | 18.98847 | 0.007954066 | 3.285381 | 1.510553 | 9.773352 | 2.904959 | 16.83808 | 2.300327 | 23.30926 |  | 0.01510553 | 9.773352 | 0.02904959 | 16.83808 | 0.02300327 | 23.30926 | 2.713159 | 11.86629 | 1.27151 | 17.50889 | 1.031473 | 6.269296
| 1.989513 | 18.24428 | 2.239531 | 19.19925 | 1.667571 | 20.34894 | 1.785453 | 22.46178 | 0.01989513 | 18.24428 | 0.02239531 | 19.19925 | 0.01667571 | 20.34894 | 0.01785453 | 22.46178 | 3.352393 | 24.29072 | 3.708711 | 28.30467 | 2.707362 | 20.04494 | 2.819455 | 13.72849 | 0.03352393 | 24.29072 | 0.03708711 | 28.30467 | 0.02707362 | 20.04494 | 0.02819455 | 13.72849 | 1.915871 | 14.44344 | 2.20792 | 14.60227 | 1.569142 | 18.22577 | 0.01915871 | 14.44344 | 0.0220792 | 14.60227 | 0.01569142 | 18.22577 | 1.765211 | 22.04462 | 2.565862 | 19.72074 | 0.8111753 | 3.397087 | 0.01765211 | 22.04462 | 0.02565862 | 19.72074 | 0.008111753 | 3.397087 | 1.538872 | 9.557736 | 2.946708 | 17.19757 | 2.445573 | 23.14409 |  | 0.01538872 | 9.557736 | 0.02946708 | 17.19757 | 0.02445573 | 23.14409 | 2.760167 | 11.42973 | 1.328531 | 16.60004 | 1.060027 | 6.189735
| 2.072372 | 18.48668 | 2.323555 | 19.24355 | 1.686497 | 20.65048 | 1.811024 | 22.36586 | 0.02072372 | 18.48668 | 0.02323555 | 19.24355 | 0.01686497 | 20.65048 | 0.01811024 | 22.36586 | 3.410868 | 24.19113 | 3.978921 | 27.89013 | 2.811544 | 20.38569 | 2.947 | 12.44887 | 0.03410868 | 24.19113 | 0.03978921 | 27.89013 | 0.02811544 | 20.38569 | 0.02947 | 12.44887 | 2.006467 | 14.46466 | 2.317674 | 14.18444 | 1.577344 | 18.04576 | 0.02006467 | 14.46466 | 0.02317674 | 14.18444 | 0.01577344 | 18.04576 | 1.776591 | 21.95919 | 2.610194 | 20.13071 | 0.8457788 | 2.665468 | 0.01776591 | 21.95919 | 0.02610194 | 20.13071 | 0.008457788 | 2.665468 | 1.54886 | 9.781033 | 2.967825 | 16.79711 | 2.527274 | 23.04972 |  | 0.0154886 | 9.781033 | 0.02967825 | 16.79711 | 0.02527274 | 23.04972 | 2.792569 | 11.84384 | 1.385551 | 15.67523 | 1.090628 | 6.158043
| 2.136749 | 18.61876 | 2.407573 | 19.28225 | 1.737263 | 21.19015 | 1.834626 | 22.15949 | 0.02136749 | 18.61876 | 0.02407573 | 19.28225 | 0.01737263 | 21.19015 | 0.01834626 | 22.15949 | 3.453127 | 24.10486 | 4.518963 | 27.25782 | 2.860384 | 20.57795 | 3.094067 | 11.02485 | 0.03453127 | 24.10486 | 0.04518963 | 27.25782 | 0.02860384 | 20.57795 | 0.03094067 | 11.02485 | 2.092767 | 14.44675 | 2.480264 | 13.58224 | 1.595678 | 17.89023 | 0.02092767 | 14.44675 | 0.02480264 | 13.58224 | 0.01595678 | 17.89023 | 1.79079 | 21.87953 | 2.68913 | 20.73589 | 0.873988 | 1.976536 | 0.0179079 | 21.87953 | 0.0268913 | 20.73589 | 0.00873988 | 1.976536 | 1.583069 | 9.945457 | 3.121716 | 16.17894 | 2.602934 | 22.93773 |  | 0.01583069 | 9.945457 | 0.03121716 | 16.17894 | 0.02602934 | 22.93773 | 2.82792 | 12.3327 | 1.432393 | 14.95375 | 1.186571 | 6.573447
| 2.199291 | 18.75085 | 2.499974 | 19.30964 | 1.754382 | 21.53267 | 1.845461 | 22.01581 | 0.02199291 | 18.75085 | 0.02499974 | 19.30964 | 0.01754382 | 21.53267 | 0.01845461 | 22.01581 | 3.504999 | 24.0715 | 4.882122 | 26.87561 | 2.908086 | 20.24958 | 3.113563 | 10.89358 | 0.03504999 | 24.0715 | 0.04882122 | 26.87561 | 0.02908086 | 20.24958 | 0.03113563 | 10.89358 | 2.170451 | 14.40279 | 2.592015 | 13.22983 | 1.616021 | 17.77558 | 0.02170451 | 14.40279 | 0.02592015 | 13.22983 | 0.01616021 | 17.77558 | 1.81067 | 21.76572 | 2.754956 | 21.19327 | 0.9064146 | 1.30483 | 0.0181067 | 21.76572 | 0.02754956 | 21.19327 | 0.009064146 | 1.30483 | 1.657572 | 10.18808 | 3.370067 | 15.11251 | 2.699775 | 22.80215 |  | 0.01657572 | 10.18808 | 0.03370067 | 15.11251 | 0.02699775 | 22.80215 | 2.842652 | 12.55125 | 1.485349 | 14.17248 | 1.255982 | 6.920874
| 2.272798 | 18.84603 | 2.609135 | 19.30883 | 1.778785 | 21.75968 | 1.859952 | 21.86105 | 0.02272798 | 18.84603 | 0.02609135 | 19.30883 | 0.01778785 | 21.75968 | 0.01859952 | 21.86105 | 3.576375 | 23.99832 | 5.280625 | 26.46044 | 3.05296 | 19.45697 | 3.250734 | 11.27988 | 0.03576375 | 23.99832 | 0.05280625 | 26.46044 | 0.0305296 | 19.45697 | 0.03250734 | 11.27988 | 2.220094 | 14.3503 | 2.675326 | 12.9553 | 1.642436 | 17.68954 | 0.02220094 | 14.3503 | 0.02675326 | 12.9553 | 0.01642436 | 17.68954 | 1.82628 | 21.68609 | 2.825827 | 21.57701 | 0.9210523 | 1.489321 | 0.0182628 | 21.68609 | 0.02825827 | 21.57701 | 0.009210523 | 1.489321 | 1.754448 | 9.968269 | 3.456866 | 16.28616 | 2.893501 | 22.42519 |  | 0.01754448 | 9.968269 | 0.03456866 | 16.28616 | 0.02893501 | 22.42519 | 2.93993 | 14.42016 | 1.532193 | 13.47492 | 1.282527 | 7.100514
| 2.329738 | 18.89716 | 2.707066 | 19.28002 | 1.791976 | 21.92346 | 1.878197 | 21.77623 | 0.02329738 | 18.89716 | 0.02707066 | 19.28002 | 0.01791976 | 21.92346 | 0.01878197 | 21.77623 | 3.725514 | 23.89828 | 5.691945 | 26.05176 | 3.228166 | 18.46734 | 3.266632 | 11.35195 | 0.03725514 | 23.89828 | 0.05691945 | 26.05176 | 0.03228166 | 18.46734 | 0.03266632 | 11.35195 | 2.301136 | 14.28033 | 2.764669 | 12.79117 | 1.662751 | 17.63216 | 0.02301136 | 14.28033 | 0.02764669 | 12.79117 | 0.01662751 | 17.63216 | 1.841173 | 21.61787 | 2.880241 | 21.8464 | 1.035438 | 2.502626 | 0.01841173 | 21.61787 | 0.02880241 | 21.8464 | 0.01035438 | 2.502626 | 1.81904 | 9.803442 | 3.508891 | 17.12063 | 3.123505 | 22.08922 |  | 0.0181904 | 9.803442 | 0.03508891 | 17.12063 | 0.03123505 | 22.08922 | 3.060764 | 16.50193 | 1.576981 | 12.63378 | 1.323351 | 7.256324
| 2.390334 | 18.93721 | 2.832966 | 19.23414 | 1.812478 | 21.99407 | 1.88359 | 21.68413 | 0.02390334 | 18.93721 | 0.02832966 | 19.23414 | 0.01812478 | 21.99407 | 0.0188359 | 21.68413 | 3.832571 | 23.79183 | 6.080688 | 25.70878 | 3.396887 | 17.51273 | 3.295485 | 11.35837 | 0.03832571 | 23.79183 | 0.06080688 | 25.70878 | 0.03396887 | 17.51273 | 0.03295485 | 11.35837 | 2.404851 | 14.13606 | 2.860097 | 12.6311 | 1.670936 | 17.48895 | 0.02404851 | 14.13606 | 0.02860097 | 12.6311 | 0.01670936 | 17.48895 | 1.859573 | 21.57257 | 2.908549 | 21.70623 | 1.160243 | 3.683197 | 0.01859573 | 21.57257 | 0.02908549 | 21.70623 | 0.01160243 | 3.683197 | 1.851345 | 9.701437181 | 3.550586 | 17.60906 | 3.259711 | 21.84181 |  | 0.01851345 | 9.701437181 | 0.03550586 | 17.60906 | 0.03259711 | 21.84181 | 3.081383 | 16.7665 | 1.638091 | 11.78876 | 1.374332 | 7.029364
| 2.48759 | 18.94753 | 2.919681 | 19.18856 | 1.853549 | 22.19116 | 1.899929 | 21.54041 | 0.0248759 | 18.94753 | 0.02919681 | 19.18856 | 0.01853549 | 22.19116 | 0.01899929 | 21.54041 | 3.920188 | 23.69209 | 6.578492 | 25.35871 | 3.543892 | 16.72448 | 3.33088 | 11.29916 | 0.03920188 | 23.69209 | 0.06578492 | 25.35871 | 0.03543892 | 16.72448 | 0.0333088 | 11.29916 | 2.519372 | 13.96995 | 3.00829 | 12.4339 | 1.679128 | 17.32939 | 0.02519372 | 13.96995 | 0.0300829 | 12.4339 | 0.01679128 | 17.32939 | 1.889974 | 21.52754 | 2.973598 | 21.27856 | 1.172811 | 3.820529 | 0.01889974 | 21.52754 | 0.02973598 | 21.27856 | 0.01172811 | 3.820529 | 1.881601 | 9.673887 | 3.64863 | 16.94363 | 3.338398 | 21.72393 |  | 0.01881601 | 9.673887 | 0.0364863 | 16.94363 | 0.03338398 | 21.72393 | 3.090235 | 17.008 | 1.662618 | 12.15981 | 1.421214 | 6.64286
| 2.592153 | 18.93202 | 3.009154 | 19.10926 | 1.912964 | 22.20934 | 1.903447 | 21.41519 | 0.02592153 | 18.93202 | 0.03009154 | 19.10926 | 0.01912964 | 22.20934 | 0.01903447 | 21.41519 | 4.445788 | 23.14663 | 7.060196 | 25.04151 | 3.569828 | 16.58873 | 3.585621 | 10.58954 | 0.04445788 | 23.14663 | 0.07060196 | 25.04151 | 0.03569828 | 16.58873 | 0.03585621 | 10.58954 | 2.627416 | 13.80389 | 3.22347 | 12.15451 | 1.681252 | 17.13305 | 0.02627416 | 13.80389 | 0.0322347 | 12.15451 | 0.01681252 | 17.13305 | 1.911184 | 21.4966 | 3.0386 | 20.89783 | 1.183984 | 3.229729 | 0.01911184 | 21.4966 | 0.030386 | 20.89783 | 0.01183984 | 3.229729 | 1.903766 | 9.70906 | 3.778229 | 15.9659 | 3.395895 | 21.64729 |  | 0.01903766 | 9.70906 | 0.03778229 | 15.9659 | 0.03395895 | 21.64729 | 3.143088 | 16.25532 | 1.740235 | 12.88614 | 1.457901 | 6.320093
| 2.68569 | 18.90187 | 3.168499 | 18.94519 | 1.951936 | 22.20532 | 1.916188 | 21.33041 | 0.0268569 | 18.90187 | 0.03168499 | 18.94519 | 0.01951936 | 22.20532 | 0.01916188 | 21.33041 | 4.854438 | 22.80036 | 7.516154 | 24.77035 | 3.591476 | 16.45737 | 3.613583 | 10.52459 | 0.04854438 | 22.80036 | 0.07516154 | 24.77035 | 0.03591476 | 16.45737 | 0.03613583 | 10.52459 | 2.705194 | 13.712 | 3.416325 | 11.89571 | 1.703703 | 16.85479 | 0.02705194 | 13.712 | 0.03416325 | 11.89571 | 0.01703703 | 16.85479 | 1.924682 | 21.41121 | 3.100121 | 20.68463 | 1.2179 | 1.059023 | 0.01924682 | 21.41121 | 0.03100121 | 20.68463 | 0.012179 | 1.059023 | 1.940036 | 9.767685 | 3.932336 | 14.83199 | 3.447329 | 21.60594 |  | 0.01940036 | 9.767685 | 0.03932336 | 14.83199 | 0.03447329 | 21.60594 | 3.198919 | 15.81882 | 1.82604 | 13.84782 | 1.492608 | 6.507764
| 2.837855 | 18.80132 | 3.358607 | 18.75841 | 1.987106 | 22.12685 | 1.956174 | 21.01714 | 0.02837855 | 18.80132 | 0.03358607 | 18.75841 | 0.01987106 | 22.12685 | 0.01956174 | 21.01714 | 5.201438 | 22.5206 | 7.70233 | 24.69073 | 3.659219 | 16.8333 | 3.630792 | 10.47638 | 0.05201438 | 22.5206 | 0.0770233 | 24.69073 | 0.03659219 | 16.8333 | 0.03630792 | 10.47638 | 2.83269 | 13.50664 | 3.548254 | 11.76814 | 1.732226 | 16.60513 | 0.0283269 | 13.50664 | 0.03548254 | 11.76814 | 0.01732226 | 16.60513 | 1.941801 | 21.2345 | 3.173189 | 20.52533 | 1.235722 | 1.235018 | 0.01941801 | 21.2345 | 0.03173189 | 20.52533 | 0.01235722 | 1.235018 | 1.982344 | 9.849795 | 3.991904 | 14.32958 | 3.498771 | 21.54695 |  | 0.01982344 | 9.849795 | 0.03991904 | 14.32958 | 0.03498771 | 21.54695 | 3.254706 | 15.01442 | 1.91796 | 14.74972 | 1.52323 | 6.655528
| 2.964334 | 18.70096 | 3.517953 | 18.59434 | 2.025884 | 21.96268 | 1.99237 | 20.60447 | 0.02964334 | 18.70096 | 0.03517953 | 18.59434 | 0.02025884 | 21.96268 | 0.0199237 | 20.60447 | 5.781829 | 22.10728 | 7.792236 | 24.63782 | 3.790307 | 17.64642 | 3.649905 | 10.55066 | 0.05781829 | 22.10728 | 0.07792236 | 24.63782 | 0.03790307 | 17.64642 | 0.03649905 | 10.55066 | 2.936407 | 13.35801 | 3.712657 | 11.61175 | 1.738414 | 16.3965 | 0.02936407 | 13.35801 | 0.03712657 | 11.61175 | 0.01738414 | 16.3965 | 2.121122 | 19.80748 | 3.262772 | 20.42004 | 1.351255 | 2.158407 | 0.02121122 | 19.80748 | 0.03262772 | 20.42004 | 0.01351255 | 2.158407 | 2.190287 | 9.229874 | 4.005907 | 14.2413 | 3.556261 | 21.48794 |  | 0.02190287 | 9.229874 | 0.04005907 | 14.2413 | 0.03556261 | 21.48794 | 3.416224 | 12.91161 | 1.973095 | 15.14889 | 1.54772 | 6.711528
| 3.039514 | 18.66358 | 3.660511 | 18.43601 | 2.040637 | 21.88436 | 2.01595 | 20.37969 | 0.03039514 | 18.66358 | 0.03660511 | 18.43601 | 0.02040637 | 21.88436 | 0.0201595 | 20.37969 | 6.326501 | 21.7471 | 7.888481 | 24.62423 | 3.862388 | 17.9917 | 3.756261 | 10.8739 | 0.06326501 | 21.7471 | 0.07888481 | 24.62423 | 0.03862388 | 17.9917 | 0.03756261 | 10.8739 | 3.050943 | 13.16143 | 3.868931 | 11.48404 | 1.795466 | 15.8849 | 0.03050943 | 13.16143 | 0.03868931 | 11.48404 | 0.01795466 | 15.8849 | 2.273265 | 18.73403 | 3.340644 | 20.42846 | 1.525582 | 3.575635 | 0.02273265 | 18.73403 | 0.03340644 | 20.42846 | 0.01525582 | 3.575635 | 2.277108 | 8.947411 | 4.040863 | 14.14616 | 3.665173 | 21.41696 |  | 0.02277108 | 8.947411 | 0.04040863 | 14.14616 | 0.03665173 | 21.41696 | 3.460282 | 12.40605 | 1.999633 | 15.2727 | 1.606848 | 6.360999
| 3.103669 | 18.61156 | 3.844919 | 18.16502 | 2.060932 | 21.78365 | 2.037807 | 20.24697 | 0.03103669 | 18.61156 | 0.03844919 | 18.16502 | 0.02060932 | 21.78365 | 0.02037807 | 20.24697 | 7.072004 | 21.34621 | 8.02973 | 24.55794 | 3.875006 | 18.1054 | 3.862516 | 11.24964 | 0.07072004 | 21.34621 | 0.0802973 | 24.55794 | 0.03875006 | 18.1054 | 0.03862516 | 11.24964 | 3.228141 | 12.87741 | 3.978528 | 11.38932 | 1.844309 | 15.56967 | 0.03228141 | 12.87741 | 0.03978528 | 11.38932 | 0.01844309 | 15.56967 | 2.409826 | 17.71166 | 3.428384 | 20.51086 | 1.562366 | 3.846274 | 0.02409826 | 17.71166 | 0.03428384 | 20.51086 | 0.01562366 | 3.846274 | 2.301317 | 8.915967 | 4.148763 | 14.96005 | 3.75899 | 21.28139 |  | 0.02301317 | 8.915967 | 0.04148763 | 14.96005 | 0.0375899 | 21.28139 | 3.477889 | 12.06701 | 2.038353 | 14.88215 | 1.663942 | 6.070275
| 3.176992 | 18.55578 | 4.093663 | 17.85986 | 2.079384 | 21.69413 | 2.08136 | 19.84898 | 0.03176992 | 18.55578 | 0.04093663 | 17.85986 | 0.02079384 | 21.69413 | 0.0208136 | 19.84898 | 7.616446 | 21.1052 | 8.215906 | 24.47832 | 3.889806 | 18.1972 | 3.888073 | 11.31076 | 0.07616446 | 21.1052 | 0.08215906 | 24.47832 | 0.03889806 | 18.1972 | 0.03888073 | 11.31076 | 3.334038 | 12.68524 | 4.132755 | 11.29843 | 1.92359 | 15.23791 | 0.03334038 | 12.68524 | 0.04132755 | 11.29843 | 0.0192359 | 15.23791 | 2.525644 | 16.98544 | 3.502881 | 20.57956 | 1.574963 | 3.953626 | 0.02525644 | 16.98544 | 0.03502881 | 20.57956 | 0.01574963 | 3.953626 | 2.319486 | 8.864957 | 4.427123 | 17.27298 | 3.843738 | 21.13411 |  | 0.02319486 | 8.864957 | 0.04427123 | 17.27298 | 0.03843738 | 21.13411 | 3.516107 | 11.91781 | 2.081133 | 14.32015 | 1.69865 | 6.26991
| 3.297962 | 18.45178 | 4.350872 | 17.6108 | 2.09598 | 21.60461 | 2.123065 | 19.43996 | 0.03297962 | 18.45178 | 0.04350872 | 17.6108 | 0.0209598 | 21.60461 | 0.02123065 | 19.43996 | 8.076598 | 20.91756 | 8.402045 | 24.41837 | 3.911438 | 18.07459 | 3.911566 | 11.33252 | 0.08076598 | 20.91756 | 0.08402045 | 24.41837 | 0.03911438 | 18.07459 | 0.03911566 | 11.33252 | 3.515552 | 12.40555 | 4.299123 | 11.27292 | 1.984571 | 14.99214 | 0.03515552 | 12.40555 | 0.04299123 | 11.27292 | 0.01984571 | 14.99214 | 2.561911 | 16.78311 | 3.592458 | 20.48097 | 1.585511 | 3.992406 | 0.02561911 | 16.78311 | 0.03592458 | 20.48097 | 0.01585511 | 3.992406 | 2.331544 | 8.958944 | 4.569799 | 18.37099 | 3.922427 | 21.01035 |  | 0.02331544 | 8.958944 | 0.04569799 | 18.37099 | 0.03922427 | 21.01035 | 3.548479 | 12.08474 | 2.156519 | 13.42339 | 1.770087 | 6.493726
| 3.389593 | 18.36273 | 4.50178 | 17.41309 | 2.127397 | 21.49265 | 2.153837 | 19.09362 | 0.03389593 | 18.36273 | 0.0450178 | 17.41309 | 0.02127397 | 21.49265 | 0.02153837 | 19.09362 | 8.472042 | 20.70376 | 8.575417 | 24.3257 | 3.937415 | 17.91696 | 3.963059 | 11.25789 | 0.08472042 | 20.70376 | 0.08575417 | 24.3257 | 0.03937415 | 17.91696 | 0.03963059 | 11.25789 | 3.632222 | 12.2612 | 4.384377 | 11.17425 | 2.05162 | 14.78315 | 0.03632222 | 12.2612 | 0.04384377 | 11.17425 | 0.0205162 | 14.78315 | 2.677825 | 16.13621 | 3.662192 | 20.34171 | 1.597092 | 4.056906 | 0.02677825 | 16.13621 | 0.03662192 | 20.34171 | 0.01597092 | 4.056906 | 2.351668 | 9.052899 | 4.658015 | 19.02236 | 4.001121 | 20.87485 |  | 0.02351668 | 9.052899 | 0.04658015 | 19.02236 | 0.04001121 | 20.87485 | 3.616212 | 12.81526 | 2.207425 | 12.56634 | 1.821116 | 6.677522
| 3.745105 | 18.00292 | 4.610791 | 17.28871 | 2.14952 | 21.36958 | 2.18114 | 18.91299 | 0.03745105 | 18.00292 | 0.04610791 | 17.28871 | 0.0214952 | 21.36958 | 0.0218114 | 18.91299 | 8.750802 | 20.55012 | 8.787239 | 24.25251 | 3.961102 | 17.83809 | 3.999633 | 11.15271 | 0.08750802 | 20.55012 | 0.08787239 | 24.25251 | 0.03961102 | 17.83809 | 0.03999633 | 11.15271 | 3.802931 | 11.99898 | 4.536592 | 11.05066 | 2.114596 | 14.60691 | 0.03802931 | 11.99898 | 0.04536592 | 11.05066 | 0.02114596 | 14.60691 | 2.76166 | 15.74611 | 3.738613 | 20.14225 | 1.607631 | 4.104252 | 0.0276166 | 15.74611 | 0.03738613 | 20.14225 | 0.01607631 | 4.104252 | 2.383823 | 9.30745 | 4.683646 | 18.98605 | 4.013241 | 20.8219 |  | 0.02383823 | 9.30745 | 0.04683646 | 18.98605 | 0.04013241 | 20.8219 | 3.816485 | 15.13327 | 2.256309 | 11.85284555 | 1.851738 | 6.821298
| 3.988829 | 17.7544 | 4.722574 | 17.14184 | 2.16981 | 21.26514 | 2.252161 | 18.47061 | 0.03988829 | 17.7544 | 0.04722574 | 17.14184 | 0.0216981 | 21.26514 | 0.02252161 | 18.47061 | 9.11064 | 20.32988 | 9.011891 | 24.17925 | 4.131811 | 16.96223 | 4.427713 | 9.951823 | 0.0911064 | 20.32988 | 0.09011891 | 24.17925 | 0.04131811 | 16.96223 | 0.04427713 | 9.951823 | 4.038456 | 11.65803 | 4.686773 | 10.93525 | 2.18368 | 14.38564 | 0.04038456 | 11.65803 | 0.04686773 | 10.93525 | 0.0218368 | 14.38564 | 3.015119 | 14.74462 | 3.82835 | 19.88275 | 1.61925 | 4.130206 | 0.03015119 | 14.74462 | 0.0382835 | 19.88275 | 0.0161925 | 4.130206 | 2.403939 | 9.420996 | 4.706971 | 18.89544 | 4.291508 | 20.79138 |  | 0.02403939 | 9.420996 | 0.04706971 | 18.89544 | 0.04291508 | 20.79138 | 3.963736 | 16.76684 | 2.270614 | 12.05234 | 1.886407 | 6.685948
| 4.247223 | 17.49841 | 4.853991 | 17.02852 | 2.186379 | 21.15328 | 2.284843 | 18.18685 | 0.04247223 | 17.49841 | 0.04853991 | 17.02852 | 0.02186379 | 21.15328 | 0.02284843 | 18.18685 | 9.224034 | 20.29622 | 9.358358 | 24.1382 | 4.578993 | 14.72871 | 4.451341 | 9.90358 | 0.09224034 | 20.29622 | 0.09358358 | 24.1382 | 0.04578993 | 14.72871 | 0.04451341 | 9.90358 | 4.250206 | 11.3651 | 4.865365 | 10.80332 | 2.289273 | 14.18051 | 0.04250206 | 11.3651 | 0.04865365 | 10.80332 | 0.02289273 | 14.18051 | 3.179765 | 14.16175 | 3.931436 | 19.52968 | 1.630836 | 4.190424 | 0.03179765 | 14.16175 | 0.03931436 | 19.52968 | 0.01630836 | 4.190424 | 2.403799 | 9.754042 | 4.734937 | 18.84101 | 4.35504 | 20.74997 |  | 0.02403799 | 9.754042 | 0.04734937 | 18.84101 | 0.0435504 | 20.74997 | 3.993196 | 17.18093 | 2.309396 | 12.1882 | 1.906796 | 6.57044
| 4.507501 | 17.28292 | 4.99373 | 16.85336 | 2.262129 | 20.86594 | 2.343168 | 17.86608 | 0.04507501 | 17.28292 | 0.0499373 | 16.85336 | 0.02262129 | 20.86594 | 0.02343168 | 17.86608 | 9.360246 | 20.183 | 9.586078 | 24.13708 | 4.602713 | 14.63234 | 4.47923084 | 9.864067 | 0.09360246 | 20.183 | 0.09586078 | 24.13708 | 0.04602713 | 14.63234 | 0.0447923084 | 9.864067 | 4.375532 | 11.18152 | 4.964803 | 10.74139 | 2.407093 | 13.86488 | 0.04375532 | 11.18152 | 0.04964803 | 10.74139 | 0.02407093 | 13.86488 | 3.3954 | 13.50562 | 4.087745 | 18.97664 | 1.65052 | 3.556983 | 0.033954 | 13.50562 | 0.04087745 | 18.97664 | 0.0165052 | 3.556983 | 2.431946 | 9.949837 | 4.774525 | 18.84085 | 4.48209 | 20.70244 |  | 0.02431946 | 9.949837 | 0.04774525 | 18.84085 | 0.0448209 | 20.70244 | 4.03147 | 17.50886 | 2.403303 | 12.63948 | 1.927188 | 6.478858
| 4.649509 | 17.18512 | 5.127933 | 16.72879 | 2.358133 | 20.44436 | 2.403421 | 17.62261 | 0.04649509 | 17.18512 | 0.05127933 | 16.72879 | 0.02358133 | 20.44436 | 0.02403421 | 17.62261 | 9.557841 | 20.14231 | 9.807447 | 24.10319 | 4.635 | 14.53156 | 4.492127 | 9.833378 | 0.09557841 | 20.14231 | 0.09807447 | 24.10319 | 0.04635 | 14.53156 | 0.04492127 | 9.833378 | 4.582909 | 11.00181 | 5.098735 | 10.66698 | 2.533013 | 13.57784 | 0.04582909 | 11.00181 | 0.05098735 | 10.66698 | 0.02533013 | 13.57784 | 3.448557 | 13.38663 | 4.287295 | 18.26364 | 1.688989 | 2.131611 | 0.03448557 | 13.38663 | 0.04287295 | 18.26364 | 0.01688989 | 2.131611 | 2.435926 | 10.0752 | 4.802456 | 18.87242 | 4.594033 | 20.61381 |  | 0.02435926 | 10.0752 | 0.04802456 | 18.87242 | 0.04594033 | 20.61381 | 4.090192 | 16.64125 | 2.44005 | 12.82716 | 1.95982 | 6.363434
| 4.782343 | 17.04574 | 5.27329 | 16.57044 | 2.520642 | 19.7653 | 2.467299 | 17.3423 | 0.04782343 | 17.04574 | 0.0527329 | 16.57044 | 0.02520642 | 19.7653 | 0.02467299 | 17.3423 | 9.732743 | 20.11497 | 9.938985 | 24.08287 | 4.675265 | 14.73262 | 4.524036 | 9.929474 | 0.09732743 | 20.11497 | 0.09938985 | 24.08287 | 0.04675265 | 14.73262 | 0.04524036 | 9.929474 | 4.783791 | 10.85696 | 5.226573 | 10.60897 | 2.64266 | 13.38087 | 0.04783791 | 10.85696 | 0.05226573 | 10.60897 | 0.0264266 | 13.38087 | 3.521549 | 13.23375 | 4.45527 | 17.64381 | 1.699083 | 1.562202 | 0.03521549 | 13.23375 | 0.0445527 | 17.64381 | 0.01699083 | 1.562202 | 2.447985 | 10.16919 | 4.83505 | 18.89039 | 4.69083 | 20.58403 |  | 0.02447985 | 10.16919 | 0.0483505 | 18.89039 | 0.0469083 | 20.58403 | 4.143042 | 15.87132 | 2.499258 | 13.15857 | 1.976133 | 6.283788
| 4.940978 | 16.85674 | 5.401895 | 16.44591 | 2.662884 | 19.20929 | 2.53119 | 17.07303 | 0.04940978 | 16.85674 | 0.05401895 | 16.44591 | 0.02662884 | 19.20929 | 0.0253119 | 17.07303 | 9.933588 | 20.06764 | 10.04492 | 24.03644 | 4.760124 | 15.10846 | 4.557957 | 10.09119 | 0.09933588 | 20.06764 | 0.1004492 | 24.03644 | 0.04760124 | 15.10846 | 0.04557957 | 10.09119 | 4.982518 | 10.70342 | 5.380784 | 10.5508 | 2.758389 | 13.19204 | 0.04982518 | 10.70342 | 0.05380784 | 10.5508 | 0.02758389 | 13.19204 | 3.599457 | 13.11531 | 4.543457 | 17.277 | 1.715311 | 1.211359 | 0.03599457 | 13.11531 | 0.04543457 | 17.277 | 0.01715311 | 1.211359 | 2.46207 | 10.23966 | 4.86767 | 18.845 | 4.76646 | 20.54258 |  | 0.0246207 | 10.23966 | 0.0486767 | 18.845 | 0.0476646 | 20.54258 | 4.325125 | 13.5732 | 2.546203 | 13.31442 | 1.994508 | 6.395577
| 5.146392 | 16.65257 | 5.561254 | 16.29307 | 2.773727 | 18.78016 | 2.5988 | 16.84423 | 0.05146392 | 16.65257 | 0.05561254 | 16.29307 | 0.02773727 | 18.78016 | 0.025988 | 16.84423 | 10.13466 | 19.90114 | 10.17955 | 24.07513 | 5.088695 | 16.69939 | 4.653481 | 10.48448 | 0.1013466 | 19.90114 | 0.1017955 | 24.07513 | 0.05088695 | 16.69939 | 0.04653481 | 10.48448 | 5.213635 | 10.54534 | 5.88198 | 10.34335 | 2.849741 | 13.0688 | 0.05213635 | 10.54534 | 0.0588198 | 10.34335 | 0.02849741 | 13.0688 | 3.670971 | 13.02534 | 4.688127 | 16.76393 | 1.719699 | 1.05727 | 0.03670971 | 13.02534 | 0.04688127 | 16.76393 | 0.01719699 | 1.05727 | 2.476151 | 10.31797 | 4.89101 | 18.71818 | 4.823946 | 20.49532 |  | 0.02476151 | 10.31797 | 0.0489101 | 18.71818 | 0.04823946 | 20.49532 | 4.372096 | 12.82622 | 2.607451 | 13.64584 | 2.019001 | 6.475504
| 5.311847 | 16.47071 | 5.667562 | 16.24734 | 2.847711 | 18.56731 | 2.686499 | 16.53797 | 0.05311847 | 16.47071 | 0.05667562 | 16.24734 | 0.02847711 | 18.56731 | 0.02686499 | 16.53797 |  |  |  |  | 5.114134 | 16.82177 | 4.678937 | 10.59811 |  |  |  |  | 0.05114134 | 16.82177 | 0.04678937 | 10.59811 | 5.429634 | 10.39605 | 6.18837 | 10.23521 | 2.945157 | 12.93327 | 0.05429634 | 10.39605 | 0.0618837 | 10.23521 | 0.02945157 | 12.93327 | 3.855727 | 12.84345 | 4.904274 | 16.02448 | 1.737874 | 0.8777877 | 0.03855727 | 12.84345 | 0.04904274 | 16.02448 | 0.01737874 | 0.8777877 | 2.508472 | 10.17678 | 5.20607 | 17.074 | 4.902586 | 20.48913 |  | 0.02508472 | 10.17678 | 0.0520607 | 17.074 | 0.04902586 | 20.48913 | 4.427894 | 12.1138 | 2.640116 | 13.81755 | 2.041452 | 6.535477
| 5.589966 | 16.234 | 5.771091 | 16.21848 | 2.947566 | 18.26116 | 2.853231 | 16.06367 | 0.05589966 | 16.234 | 0.05771091 | 16.21848 | 0.02947566 | 18.26116 | 0.02853231 | 16.06367 |  |  |  |  | 5.124748 | 16.86547 | 4.698058 | 10.66801 |  |  |  |  | 0.05124748 | 16.86547 | 0.04698058 | 10.66801 | 5.557082 | 10.29082 | 6.48867 | 10.13529 | 3.026356 | 12.83054 | 0.05557082 | 10.29082 | 0.0648867 | 10.13529 | 0.03026356 | 12.83054 | 4.073026 | 12.64798 | 5.298092 | 14.91349 | 1.751478 | 1.036558 | 0.04073026 | 12.64798 | 0.05298092 | 14.91349 | 0.01751478 | 1.036558 | 2.52665 | 10.10226 | 5.336227 | 17.66636 | 4.966081 | 20.53589 |  | 0.0252665 | 10.10226 | 0.05336227 | 17.66636 | 0.04966081 | 20.53589 | 4.436703 | 11.9874 | 2.687008 | 13.52675 | 2.114935 | 6.815138
| 5.795773 | 16.05742 | 5.843865 | 16.21794 | 3.052976 | 17.9438 | 3.010836 | 15.68969 | 0.05795773 | 16.05742 | 0.05843865 | 16.21794 | 0.03052976 | 17.9438 | 0.03010836 | 15.68969 |  |  |  |  | 5.154508 | 16.96595 | 4.728071 | 10.63724 |  |  |  |  | 0.05154508 | 16.96595 | 0.04728071 | 10.63724 | 5.744983 | 10.19829 | 6.853898 | 10.01862 | 3.113633 | 12.74414 | 0.05744983 | 10.19829 | 0.06853898 | 10.01862 | 0.03113633 | 12.74414 | 4.312915 | 12.49307 |  |  | 1.826032 | 1.650668 | 0.04312915 | 12.49307 |  |  | 0.01826032 | 1.650668 | 2.567108 | 9.788641 | 5.633784 | 18.89166 | 5.014453 | 20.58271 |  | 0.02567108 | 9.788641 | 0.05633784 | 18.89166 | 0.05014453 | 20.58271 | 4.474923 | 11.86119 | 2.75834 | 12.85727 | 2.129239 | 7.002669
| 6.079482 | 15.83929 | 5.908201 | 16.18376 | 3.121383 | 17.72355 | 3.126995 | 15.43843 | 0.06079482 | 15.83929 | 0.05908201 | 16.18376 | 0.03121383 | 17.72355 | 0.03126995 | 15.43843 |  |  |  |  | 5.174092 | 16.79522 | 4.751783 | 10.54525 |  |  |  |  | 0.05174092 | 16.79522 | 0.04751783 | 10.54525 | 5.999844 | 10.05748 | 7.229247 | 9.946884 | 3.407916 | 12.50109 | 0.05999844 | 10.05748 | 0.07229247 | 9.946884 | 0.03407916 | 12.50109 | 4.411254 | 12.45233 |  |  | 1.912098 | 2.397804 | 0.04411254 | 12.45233 |  |  | 0.01912098 | 2.397804 | 2.6156 | 9.549434 | 5.668712 | 18.89605 | 5.141475 | 20.6002 |  | 0.026156 | 9.549434 | 0.05668712 | 18.89605 | 0.05141475 | 20.6002 | 4.527911 | 12.25245 | 2.805203 | 12.31524 | 2.17619 | 7.202388
| 6.300164 | 15.68494 | 6.157081 | 15.99094 | 3.215743 | 17.47703 | 3.284714 | 15.15905 | 0.06300164 | 15.68494 | 0.06157081 | 15.99094 | 0.03215743 | 17.47703 | 0.03284714 | 15.15905 |  |  |  |  | 5.221760293 | 16.48435 | 4.76697 | 10.43579 |  |  |  |  | 0.05221760293 | 16.48435 | 0.0476697 | 10.43579 | 6.230947 | 9.929876 | 7.562022 | 9.814047 | 3.590589 | 12.32005 | 0.06230947 | 9.929876 | 0.07562022 | 9.814047 | 0.03590589 | 12.32005 | 4.521623 | 12.40327 |  |  | 1.953048 | 2.737062 | 0.04521623 | 12.40327 |  |  | 0.01953048 | 2.737062 | 2.645946 | 9.310301 | 5.733936 | 18.846 | 5.244331 | 20.54492 |  | 0.02645946 | 9.310301 | 0.05733936 | 18.846 | 0.05244331 | 20.54492 | 4.625041 | 12.86246 | 2.878585 | 11.72952 | 2.210855 | 7.035135
| 6.613588 | 15.48149 | 6.464753 | 15.8089 | 3.315634 | 17.20068 | 3.472989 | 14.92394 | 0.06613588 | 15.48149 | 0.06464753 | 15.8089 | 0.03315634 | 17.20068 | 0.03472989 | 14.92394 |  |  |  |  | 5.373507 | 15.45545 | 4.782149 | 10.33072 |  |  |  |  | 0.05373507 | 15.45545 | 0.04782149 | 10.33072 | 6.678028 | 9.696516 | 8.253899 | 9.646382 | 3.712371 | 12.20073 | 0.06678028 | 9.696516 | 0.08253899 | 9.646382 | 0.03712371 | 12.20073 | 4.634818 | 12.35714 |  |  | 1.967733 | 2.874441 | 0.04634818 | 12.35714 |  |  | 0.01967733 | 2.874441 | 2.67224 | 9.114285 | 5.815483 | 18.74157 | 5.377431 | 20.49344 |  | 0.0267224 | 9.114285 | 0.05815483 | 18.74157 | 0.05377431 | 20.49344 | 4.675095 | 13.31693 | 2.911187 | 11.36685 | 2.237365 | 6.91568
| 7.056907 | 15.25472 | 6.884317 | 15.56987 | 3.458214 | 16.924 | 3.689014 | 14.70533 | 0.07056907 | 15.25472 | 0.06884317 | 15.56987 | 0.03458214 | 16.924 | 0.03689014 | 14.70533 |  |  |  |  | 5.518752 | 14.47034 | 4.970252 | 9.310387 |  |  |  |  | 0.05518752 | 14.47034 | 0.04970252 | 9.310387 | 6.932875 | 9.586182 | 8.698223 | 9.578333 | 3.846319 | 12.0936 | 0.06932875 | 9.586182 | 0.08698223 | 9.578333 | 0.03846319 | 12.0936 | 4.752967 | 12.30825 |  |  | 1.977452 | 2.681924 | 0.04752967 | 12.30825 |  |  | 0.01977452 | 2.681924 | 2.700533 | 8.96136 | 5.924984 | 18.6144 | 5.601275 | 20.42201 |  | 0.02700533 | 8.96136 | 0.05924984 | 18.6144 | 0.05601275 | 20.42201 | 4.683941 | 13.51244 | 2.937764 | 11.81767 | 2.272036 | 6.796282
| 7.246108 | 15.1602 | 7.250823 | 15.43234 | 3.621242 | 16.67325 | 3.930008 | 14.49766 | 0.07246108 | 15.1602 | 0.07250823 | 15.43234 | 0.03621242 | 16.67325 | 0.03930008 | 14.49766 |  |  |  |  | 5.564415 | 14.08948 | 5.01135 | 9.078304 |  |  |  |  | 0.05564415 | 14.08948 | 0.0501135 | 9.078304 | 7.341049 | 9.435767 | 8.986323 | 9.535741 | 3.964043 | 11.97429 | 0.07341049 | 9.435767 | 0.08986323 | 9.535741 | 0.03964043 | 11.97429 | 4.982802 | 12.30761 |  |  | 1.984977 | 2.56645 | 0.04982802 | 12.30761 |  |  | 0.01984977 | 2.56645 | 2.724803 | 8.784943 | 5.997184 | 18.58695 | 5.748488 | 20.37439 |  | 0.02724803 | 8.784943 | 0.05997184 | 18.58695 | 0.05748488 | 20.37439 | 4.837034 | 14.80115 | 2.966383 | 12.28445 | 2.308745 | 6.652971
| 7.472398 | 15.03933 | 7.54179 | 15.32345 | 3.776864 | 16.43745 | 4.20145 | 14.24524 | 0.07472398 | 15.03933 | 0.0754179 | 15.32345 | 0.03776864 | 16.43745 | 0.0420145 | 14.24524 |  |  |  |  | 5.586004 | 13.98874 | 5.028669 | 8.973216 |  |  |  |  | 0.05586004 | 13.98874 | 0.05028669 | 8.973216 | 7.656359 | 9.316372 | 9.296743 | 9.484838 | 4.134528 | 11.82605 | 0.07656359 | 9.316372 | 0.09296743 | 9.484838 | 0.04134528 | 11.82605 | 5.100191 | 12.3102 |  |  | 2.053861 | 1.428709 | 0.05100191 | 12.3102 |  |  | 0.02053861 | 1.428709 | 2.750899 | 9.063028 | 6.06705 | 18.57309 | 5.885623 | 20.31506 |  | 0.02750899 | 9.063028 | 0.0606705 | 18.57309 | 0.05885623 | 20.31506 | 4.916516 | 15.39379 | 2.982742 | 12.59562 | 2.339336 | 6.545508
| 7.644932 | 14.97473 | 7.723684 | 15.2884 | 3.923237 | 16.22779 | 4.583754 | 13.94749 | 0.07644932 | 14.97473 | 0.07723684 | 15.2884 | 0.03923237 | 16.22779 | 0.04583754 | 13.94749 |  |  |  |  | 5.603289 | 13.90115 | 5.052313 | 8.916223 |  |  |  |  | 0.05603289 | 13.90115 | 0.05052313 | 8.916223 | 8.047246 | 9.19218 |  |  | 4.477522 | 11.53773 | 0.08047246 | 9.19218 |  |  | 0.04477522 | 11.53773 | 5.168838 | 12.26022 |  |  | 2.06463 | 1.24478 | 0.05168838 | 12.26022 |  |  | 0.0206463 | 1.24478 | 2.758905 | 9.20405 | 6.148569 | 18.53655 | 5.980436 | 20.20888 |  | 0.02758905 | 9.20405 | 0.06148569 | 18.53655 | 0.05980436 | 20.20888 | 4.966561 | 15.77928 | 3.00523 | 12.97064 | 2.400554 | 6.621701
| 7.83794 | 14.95839 | 7.863675 | 15.32105 | 4.065921 | 16.03678 | 4.77771 | 13.82363 | 0.0783794 | 14.95839 | 0.07863675 | 15.32105 | 0.04065921 | 16.03678 | 0.0477771 | 13.82363 |  |  |  |  | 5.618341 | 13.8617 | 5.084457 | 8.889814 |  |  |  |  | 0.05618341 | 13.8617 | 0.05084457 | 8.889814 | 8.388459 | 9.090046 |  |  | 4.680447 | 11.43019 | 0.08388459 | 9.090046 |  |  | 0.04680447 | 11.43019 | 5.199953 | 12.26091 |  |  | 2.076424 | 1.095138 | 0.05199953 | 12.26091 |  |  | 0.02076424 | 1.095138 | 2.770951 | 9.329383 | 6.397719 | 18.58079 | 6.184139 | 20.08267 |  | 0.02770951 | 9.329383 | 0.06397719 | 18.58079 | 0.06184139 | 20.08267 | 5.040152 | 16.3029 | 3.023635 | 13.32968 | 2.416884 | 6.68562
| 7.990106 | 14.93491 | 8.000771 | 15.2751 | 4.212366 | 15.88671 | 5.016059 | 13.7217 | 0.07990106 | 14.93491 | 0.08000771 | 15.2751 | 0.04212366 | 15.88671 | 0.05016059 | 13.7217 |  |  |  |  | 5.714252 | 14.05374 | 5.122877 | 8.937751 |  |  |  |  | 0.05714252 | 14.05374 | 0.05122877 | 8.937751 | 8.742624 | 8.996544 |  |  | 4.936141 | 11.27736 | 0.08742624 | 8.996544 |  |  | 0.04936141 | 11.27736 | 5.216218 | 12.26127 |  |  | 2.089977 | 1.305302 | 0.05216218 | 12.26127 |  |  | 0.02089977 | 1.305302 | 2.795081 | 9.486012 | 6.537403 | 18.66622 | 6.256758 | 20.00793 |  | 0.02795081 | 9.486012 | 0.06537403 | 18.66622 | 0.06256758 | 20.00793 | 5.087247 | 16.60789 | 3.068601 | 14.00793 | 2.461777 | 6.74176
| 8.119996 | 14.90788 | 8.174282 | 15.25134 | 4.377362 | 15.72906 | 5.296002 | 13.61946 | 0.08119996 | 14.90788 | 0.08174282 | 15.25134 | 0.04377362 | 15.72906 | 0.05296002 | 13.61946 |  |  |  |  | 5.889091 | 14.36789 | 5.167724 | 8.981282 |  |  |  |  | 0.05889091 | 14.36789 | 0.05167724 | 8.981282 | 9.222032 | 8.889246 |  |  | 5.270989 | 11.05453 | 0.09222032 | 8.889246 |  |  | 0.05270989 | 11.05453 | 5.220518 | 12.20415 |  |  | 2.112999 | 1.575637 | 0.05220518 | 12.20415 |  |  | 0.02112999 | 1.575637 | 2.823369 | 9.344842 | 6.590934 | 18.73389 | 6.343494 | 19.92921 |  | 0.02823369 | 9.344842 | 0.06590934 | 18.73389 | 0.06343494 | 19.92921 | 5.131381 | 16.7519 | 3.111548 | 14.86164 | 2.508708 | 6.769999
| 8.450282 | 14.83465 | 8.266608 | 15.21695 | 4.560964 | 15.60851 | 5.595334 | 13.50038 | 0.08450282 | 14.83465 | 0.08266608 | 15.21695 | 0.04560964 | 15.60851 | 0.05595334 | 13.50038 |  |  |  |  | 6.074526 | 14.73449 | 5.340591 | 9.207939 |  |  |  |  | 0.06074526 | 14.73449 | 0.05340591 | 9.207939 |  |  |  |  | 5.498274 | 10.91413 |  |  |  |  | 0.05498274 | 10.91413 |  |  |  |  | 2.157035 | 2.004905 |  |  |  |  | 0.02157035 | 2.004905 | 2.83751 | 9.282094 | 6.611862 | 18.80622 | 6.466512 | 19.87777 |  | 0.0283751 | 9.282094 | 0.06611862 | 18.80622 | 0.06466512 | 19.87777 | 5.175502 | 16.7752 | 3.138115 | 15.2327 | 2.559717 | 6.790291
| 8.672942 | 14.78085 | 8.56606 | 15.18102 | 4.761216 | 15.44314 | 6.094283 | 13.35199 | 0.08672942 | 14.78085 | 0.0856606 | 15.18102 | 0.04761216 | 15.44314 | 0.06094283 | 13.35199 |  |  |  |  | 6.115018 | 14.81741 | 5.366224 | 9.229688 |  |  |  |  | 0.06115018 | 14.81741 | 0.05366224 | 9.229688 |  |  |  |  | 5.786439 | 10.73656 |  |  |  |  | 0.05786439 | 10.73656 |  |  |  |  | 2.185452 | 2.172569 |  |  |  |  | 0.02185452 | 2.172569 | 2.85569 | 9.203656 | 6.64676 | 18.88301 | 6.56936 | 19.84209 |  | 0.0285569 | 9.203656 | 0.0664676 | 18.88301 | 0.0656936 | 19.84209 | 5.225498 | 16.74106 | 3.146298 | 15.42019 | 2.594408 | 6.838385
| 8.901156 | 14.71584 | 8.80672 | 15.13429 | 4.9281 | 15.31154 | 6.462952 | 13.24352 | 0.08901156 | 14.71584 | 0.0880672 | 15.13429 | 0.049281 | 15.31154 | 0.06462952 | 13.24352 |  |  |  |  | 6.151265 | 14.88286 | 5.385447 | 9.247094 |  |  |  |  | 0.06151265 | 14.88286 | 0.05385447 | 9.247094 |  |  |  |  | 5.958929 | 10.63739 |  |  |  |  | 0.05958929 | 10.63739 |  |  |  |  | 2.217041 | 2.344585 |  |  |  |  | 0.02217041 | 2.344585 | 2.908215 | 8.964433 | 6.672368 | 18.90101 | 6.690357 | 19.80242 |  | 0.02908215 | 8.964433 | 0.06672368 | 18.90101 | 0.06690357 | 19.80242 | 5.328425 | 16.62105 | 3.164683 | 15.60376 | 2.625019 | 6.894427
| 9.062584 | 14.67739 | 9.162159 | 15.10356 | 5.117243 | 15.1686 | 6.898164 | 13.129 | 0.09062584 | 14.67739 | 0.09162159 | 15.10356 | 0.05117243 | 15.1686 | 0.06898164 | 13.129 |  |  |  |  | 6.174455 | 15.06213 | 5.411332 | 9.137589 |  |  |  |  | 0.06174455 | 15.06213 | 0.05411332 | 9.137589 |  |  |  |  | 6.157791 | 10.54215 |  |  |  |  | 0.06157791 | 10.54215 |  |  |  |  | 2.227529 | 2.443325 |  |  |  |  | 0.02227529 | 2.443325 | 2.958732 | 8.705627 | 6.819055 | 18.94567 | 6.805307 | 19.75885 |  | 0.02958732 | 8.705627 | 0.06819055 | 18.94567 | 0.06805307 | 19.75885 | 5.431343 | 16.42631 | 3.187159 | 15.88706 | 2.667876 | 6.982457
| 9.218445 | 14.63898 | 9.475592 | 15.05629 | 5.352813 | 15.04767 | 7.261321 | 13.04839 | 0.09218445 | 14.63898 | 0.09475592 | 15.05629 | 0.05352813 | 15.04767 | 0.07261321 | 13.04839 |  |  |  |  | 6.196381 | 14.78639 | 5.428617 | 9.050002 |  |  |  |  | 0.06196381 | 14.78639 | 0.05428617 | 9.050002 |  |  |  |  | 6.409399 | 10.4466 |  |  |  |  | 0.06409399 | 10.4466 |  |  |  |  | 2.235921 | 2.520603 |  |  |  |  | 0.02235921 | 2.520603 | 2.989028 | 8.584039 | 7.030954 | 18.97197 | 6.914211 | 19.70747 |  | 0.02989028 | 8.584039 | 0.07030954 | 18.97197 | 0.06914211 | 19.70747 | 5.707732 | 15.73266 | 3.197384 | 16.08652 | 2.702569 | 7.05049
| 9.426279 | 14.60392 | 9.926156 | 14.99115 | 5.642159 | 14.88536 | 7.549616 | 12.97391 | 0.09426279 | 14.60392 | 0.09926156 | 14.99115 | 0.05642159 | 14.88536 | 0.07549616 | 12.97391 |  |  |  |  | 6.298085 | 14.19087 | 5.603781 | 8.082238 |  |  |  |  | 0.06298085 | 14.19087 | 0.05603781 | 8.082238 |  |  |  |  | 6.626503 | 10.38397 |  |  |  |  | 0.06626503 | 10.38397 |  |  |  |  | 2.270622 | 2.756933 |  |  |  |  | 0.02270622 | 2.756933 | 3.063632 | 8.583736 | 7.200943 | 18.98033 | 7.025147 | 19.6169 |  | 0.03063632 | 8.583736 | 0.07200943 | 18.98033 | 0.07025147 | 19.6169 | 5.937089 | 15.26861 | 3.227959 | 15.8355 | 2.722978 | 7.102474
| 9.541307 | 14.56581 |  |  | 5.944514 | 14.73786 | 8.201183 | 12.91342 | 0.09541307 | 14.56581 |  |  | 0.05944514 | 14.73786 | 0.08201183 | 12.91342 |  |  |  |  | 6.536534 | 12.57965 | 5.618943 | 7.985911 |  |  |  |  | 0.06536534 | 12.57965 | 0.05618943 | 7.985911 |  |  |  |  | 6.853751 | 10.32129 |  |  |  |  | 0.06853751 | 10.32129 |  |  |  |  | 2.311648 | 3.0191 |  |  |  |  | 0.02311648 | 3.0191 | 3.075755 | 8.524913 | 7.305766 | 18.90296 | 7.152206 | 19.54585 |  | 0.03075755 | 8.524913 | 0.07305766 | 18.90296 | 0.07152206 | 19.54585 | 6.198798 | 14.7933 | 3.301343 | 15.26972 | 2.733186 | 7.154387
| 9.654524 | 14.56497 |  |  | 6.170836 | 14.64306 | 8.664185 | 12.84876 | 0.09654524 | 14.56497 |  |  | 0.06170836 | 14.64306 | 0.08664185 | 12.84876 |  |  |  |  | 6.560296 | 12.46141 | 5.63403 | 7.92896 |  |  |  |  | 0.06560296 | 12.46141 | 0.0563403 | 7.92896 |  |  |  |  | 7.062726 | 10.28734 |  |  |  |  | 0.07062726 | 10.28734 |  |  |  |  | 2.35591 | 3.221377 |  |  |  |  | 0.0235591 | 3.221377 | 3.091899 | 8.493502 | 7.43621 | 18.81191 | 7.253068 | 19.43965 |  | 0.03091899 | 8.493502 | 0.0743621 | 18.81191 | 0.07253068 | 19.43965 | 6.389945 | 14.54168 | 3.374717 | 14.61222 | 2.765839 | 7.226395
| 9.723247 | 14.60543 |  |  | 6.39346 | 14.55946 | 9.232564 | 12.78888 | 0.09723247 | 14.60543 |  |  | 0.0639346 | 14.55946 | 0.09232564 | 12.78888 |  |  |  |  | 6.579704 | 12.38256 | 5.655577 | 7.850102 |  |  |  |  | 0.06579704 | 12.38256 | 0.05655577 | 7.850102 |  |  |  |  | 7.338638 | 10.27754 |  |  |  |  | 0.07338638 | 10.27754 |  |  |  |  | 2.400189 | 3.406523 |  |  |  |  | 0.02400189 | 3.406523 | 3.097986 | 8.403359 | 7.555008 | 18.72544 | 7.307543 | 19.35715 |  | 0.03097986 | 8.403359 | 0.07555008 | 18.72544 | 0.07307543 | 19.35715 | 6.557568 | 14.34165 | 3.437913 | 14.15803 | 2.782173 | 7.326205
| 9.790064 | 14.60493 |  |  | 6.649478 | 14.46445 | 9.936897 | 12.79477 | 0.09790064 | 14.60493 |  |  | 0.06649478 | 14.46445 | 0.09936897 | 12.79477 |  |  |  |  | 6.605496 | 12.32118 | 5.681352 | 7.797474 |  |  |  |  | 0.06605496 | 12.32118 | 0.05681352 | 7.797474 |  |  |  |  | 7.632818 | 10.24718 |  |  |  |  | 0.07632818 | 10.24718 |  |  |  |  | 2.448711 | 3.583197 |  |  |  |  | 0.02448711 | 3.583197 | 3.118192 | 8.301404 | 7.659823 | 18.66617 | 7.347897 | 19.29429 |  | 0.03118192 | 8.301404 | 0.07659823 | 18.66617 | 0.07347897 | 19.29429 | 6.701684 | 14.32539 | 3.484789 | 13.72766 | 2.979996 | 6.597782
| 9.855033 | 14.6119 |  |  | 6.924025 | 14.34322 |  |  | 0.09855033 | 14.6119 |  |  | 0.06924025 | 14.34322 | [6 empty] | 6.629099 | 12.28607 | 5.704905 | 7.788608 |  |  |  |  | 0.06629099 | 12.28607 | 0.05704905 | 7.788608 |  |  |  |  | 8.07306 | 10.22824 |  |  |  |  | 0.0807306 | 10.22824 |  |  |  |  | 2.501498 | 3.729984 |  |  |  |  | 0.02501498 | 3.729984 | 3.148489 | 8.175898 | 7.794909 | 18.61131 | 7.503157 | 19.28974 |  | 0.03148489 | 8.175898 | 0.07794909 | 18.61131 | 0.07503157 | 19.28974 | 6.742852 | 14.2567 | 3.519446 | 13.48863 | 2.996332 | 6.709557
| 9.907097 | 14.68972 |  |  | 7.315537 | 14.25092 |  |  | 0.09907097 | 14.68972 |  |  | 0.07315537 | 14.25092 | [6 empty] | 6.650352 | 12.36034 | 5.749667 | 7.87589 |  |  |  |  | 0.06650352 | 12.36034 | 0.05749667 | 7.87589 |  |  |  |  | 8.334773 | 10.21443 |  |  |  |  | 0.08334773 | 10.21443 |  |  |  |  | 2.544782 | 3.850864 |  |  |  |  | 0.02544782 | 3.850864 | 3.170702 | 8.097444 | 7.899696 | 18.61994 | 7.676578 | 19.24985 |  | 0.03170702 | 8.097444 | 0.07899696 | 18.61994 | 0.07676578 | 19.24985 | 6.789909 | 14.23978 | 3.56021 | 13.13797 | 3.039199 | 6.889308
[5 empty] | 7.732997 | 14.12862 | [6 empty] | 0.07732997 | 14.12862 | [6 empty] | 6.764938 | 12.85416 | 5.875372 | 8.150905 |  |  |  |  | 0.06764938 | 12.85416 | 0.05875372 | 8.150905 |  |  |  |  | 8.626926 | 10.18 |  |  |  |  | 0.08626926 | 10.18 |  |  |  |  | 2.616148 | 4.029048 |  |  |  |  | 0.02616148 | 4.029048 | 3.22521 | 7.936577 | 8.004485 | 18.62404 | 7.797582 | 19.19451 |  | 0.0322521 | 7.936577 | 0.08004485 | 18.62404 | 0.07797582 | 19.19451 | 6.816376 | 14.20547 | 3.578543 | 12.87888 | 3.092281 | 7.176804
[5 empty] | 8.174685 | 14.08809 | [6 empty] | 0.08174685 | 14.08809 | [6 empty] | 6.834971 | 13.15133 | 5.894569 | 8.181436 |  |  |  |  | 0.06834971 | 13.15133 | 0.05894569 | 8.181436 |  |  |  |  | 8.943436 | 10.12088 |  |  |  |  | 0.08943436 | 10.12088 |  |  |  |  | 2.705608 | 4.228108 |  |  |  |  | 0.02705608 | 4.228108 | 3.279701 | 7.818809 | 8.165137 | 18.68674 | 7.926631 | 19.18614 |  | 0.03279701 | 7.818809 | 0.08165137 | 18.68674 | 0.07926631 | 19.18614 | 6.828129 | 14.10783 | 3.64784 | 12.25725 | 3.128987 | 7.009565
[5 empty] | 8.434501 | 14.06381 | [6 empty] | 0.08434501 | 14.06381 | [6 empty] | 6.851953 | 13.22125 | 5.915653 | 8.343212 |  |  |  |  | 0.06851953 | 13.22125 | 0.05915653 | 8.343212 | [16 empty] | 2.789469 | 4.378487 |  |  |  |  | 0.02789469 | 4.378487 | 3.301891 | 7.79521 | 8.33977 | 18.72677 | 8.013334 | 19.18579 |  | 0.03301891 | 7.79521 | 0.0833977 | 18.72677 | 0.08013334 | 19.18579 | 6.857523 | 13.95857 | 3.6723 | 12.05802 | 3.188137 | 6.854444
[5 empty] | 8.631163 | 13.99903 | [6 empty] | 0.08631163 | 13.99903 | [6 empty] | 6.875228 | 13.35676 | 5.930866 | 8.220634 |  |  |  |  | 0.06875228 | 13.35676 | 0.05930866 | 8.220634 | [16 empty] | 2.855751 | 4.457072 |  |  |  |  | 0.02855751 | 4.457072 | 3.32811 | 7.77943 | 8.47947 | 18.77598 | 8.053679 | 19.14253 |  | 0.0332811 | 7.77943 | 0.0847947 | 18.77598 | 0.08053679 | 19.14253 | 6.925159 | 13.86131 | 3.727443 | 12.52499 | 3.249327 | 6.69535
[5 empty] | 8.733199 | 13.96102 | [6 empty] | 0.08733199 | 13.96102 | [6 empty] | 6.905888 | 12.9891 | 5.946053 | 8.111181 |  |  |  |  | 0.06905888 | 12.9891 | 0.05946053 | 8.111181 | [16 empty] | 2.915717 | 4.498385 |  |  |  |  | 0.02915717 | 4.498385 | 3.386551 | 7.857556 | 8.612216 | 18.74829 | 8.094023 | 19.09926 |  | 0.03386551 | 7.857556 | 0.08612216 | 18.74829 | 0.08094023 | 19.09926 | 7.083957 | 13.64971 | 3.743811 | 12.91193 | 3.286038 | 6.575966
[5 empty] | 8.894623 | 13.91885 | [6 empty] | 0.08894623 | 13.91885 | [6 empty] | 6.931832 | 12.84897 | 5.971922 | 8.010426 |  |  |  |  | 0.06931832 | 12.84897 | 0.05971922 | 8.010426 | [16 empty] | 2.970781 | 4.499603 |  |  |  |  | 0.02970781 | 4.499603 | 3.430879 | 7.931821 | 8.772927 | 18.67069 | 8.162586 | 19.08331 |  | 0.03430879 | 7.931821 | 0.08772927 | 18.67069 | 0.08162586 | 19.08331 | 7.525061 | 13.02618 | 3.762209 | 13.21115 | 3.302371 | 6.663813
[5 empty] | 8.998542 | 13.90318 | [6 empty] | 0.08998542 | 13.90318 | [6 empty] | 7.022948 | 12.19663 | 6.097329 | 7.32729 |  |  |  |  | 0.07022948 | 12.19663 | 0.06097329 | 7.32729 | [16 empty] | 3.04627 | 4.549828 |  |  |  |  | 0.0304627 | 4.549828 | 3.453044 | 7.966994 | 9.01282 | 18.57467 | 8.309782 | 19.07488 |  | 0.03453044 | 7.966994 | 0.0901282 | 18.57467 | 0.08309782 | 19.07488 | 7.633882 | 13.00968 | 3.923725 | 16.0357 | 3.32686 | 6.703861
[5 empty] | 9.121008 | 13.8762 | [6 empty] | 0.09121008 | 13.8762 | [6 empty] | 7.103021 | 11.72372 | 6.116711 | 7.261568 |  |  |  |  | 0.07103021 | 11.72372 | 0.06116711 | 7.261568 | [16 empty] | 3.117565 | 4.557117 |  |  |  |  | 0.03117565 | 4.557117 | 3.469165 | 7.990438 | 9.159554 | 18.51071 | 8.418668 | 19.0666 |  | 0.03469165 | 7.990438 | 0.09159554 | 18.51071 | 0.08418668 | 19.0666 | 7.666231 | 12.97541 | 3.956458 | 16.78964 | 3.357481 | 6.847637
[5 empty] | 9.22863 | 13.85305 | [6 empty] | 0.0922863 | 13.85305 | [6 empty] | 7.170197 | 11.2815 | 6.133988 | 7.178356 |  |  |  |  | 0.07170197 | 11.2815 | 0.06133988 | 7.178356 | [16 empty] | 3.18461 | 4.578593 |  |  |  |  | 0.0318461 | 4.578593 | 3.489305 | 8.045211 | 9.364519 | 18.41031 | 8.499336 | 19.031 |  | 0.03489305 | 8.045211 | 0.09364519 | 18.41031 | 0.08499336 | 19.031 | 7.795636 | 12.91882 | 4.00958 | 17.4201 | 3.388117 | 7.115038
[5 empty] | 9.40119 | 13.81079 | [6 empty] | 0.0940119 | 13.81079 | [6 empty] | 7.191828 | 11.15889 | 6.166124 | 7.156322 |  |  |  |  | 0.07191828 | 11.15889 | 0.06166124 | 7.156322 | [16 empty] | 3.272854 | 4.580544 |  |  |  |  | 0.03272854 | 4.580544 | 3.491376 | 7.915902 |  |  | 8.616297 | 18.99918 |  | 0.03491376 | 7.915902 |  |  | 0.08616297 | 18.99918 | 7.877984 | 12.8734 | 4.148173 | 16.17284 | 3.416696 | 7.242848
[5 empty] | 9.523683 | 13.80616 | [6 empty] | 0.09523683 | 13.80616 | [6 empty] | 7.215481 | 11.09752 | 6.210911 | 7.230479 |  |  |  |  | 0.07215481 | 11.09752 | 0.06210911 | 7.230479 | [16 empty] | 3.327932 | 4.567481 |  |  |  |  | 0.03327932 | 4.567481 | 3.541837 | 7.790314 |  |  | 8.737289 | 18.97126 |  | 0.03541837 | 7.790314 |  |  | 0.08737289 | 18.97126 | 7.945625 | 12.82213 | 4.239895 | 15.39583 | 3.453453 | 7.510292
[5 empty] | 9.618322 | 13.79055 | [6 empty] | 0.09618322 | 13.79055 | [6 empty] | 7.281396 | 11.31158 | 6.245027 | 7.291563 |  |  |  |  | 0.07281396 | 11.31158 | 0.06245027 | 7.291563 | [16 empty] | 3.37876 | 4.568605 |  |  |  |  | 0.0337876 | 4.568605 | 3.584239 | 7.649087 |  |  | 8.807882 | 18.92004 |  | 0.03584239 | 7.649087 |  |  | 0.08807882 | 18.92004 | 8.001493 | 12.7018 | 4.315299 | 14.6546 | 3.463625 | 7.263112
[5 empty] | 9.798338 | 13.77432 | [6 empty] | 0.09798338 | 13.77432 | [6 empty] | 7.347091 | 11.63939 | 6.400753 | 7.531429 |  |  |  |  | 0.07347091 | 11.63939 | 0.06400753 | 7.531429 | [16 empty] | 3.414812 | 4.520845 |  |  |  |  | 0.03414812 | 4.520845 | 3.606445 | 7.586306 |  |  | 8.914768 | 18.87258 |  | 0.03606445 | 7.586306 |  |  | 0.08914768 | 18.87258 | 8.042655 | 12.58137 | 4.392743 | 13.90939 | 3.479938 | 7.179478
[5 empty] | 9.913398 | 13.76229 | [6 empty] | 0.09913398 | 13.76229 | [6 empty] | 7.373035 | 11.49926 | 6.426335 | 7.57943 |  |  |  |  | 0.07373035 | 11.49926 | 0.06426335 | 7.57943 | [16 empty] | 3.439534 | 4.507111 |  |  |  |  | 0.03439534 | 4.507111 | 3.632638 | 7.633217 |  |  | 9.025693 | 18.80944 |  | 0.03632638 | 7.633217 |  |  | 0.09025693 | 18.80944 | 8.127935 | 12.45549 | 4.470185 | 13.15222 | 3.522754 | 6.924547
[5 empty] | 9.968998 | 13.69483 | [6 empty] | 0.09968998 | 13.69483 | [6 empty] | 7.416096 | 11.35905 | 6.449921 | 7.553063 |  |  |  |  | 0.07416096 | 11.35905 | 0.06449921 | 7.553063 | [16 empty] | 3.457929 | 4.46753 |  |  |  |  | 0.03457929 | 4.46753 | 3.648757 | 7.660579 |  |  | 9.098293 | 18.78172 |  | 0.03648757 | 7.660579 |  |  | 0.09098293 | 18.78172 | 8.436711 | 12.05523 | 4.510946 | 12.76967 | 3.557416 | 6.729379
[21 empty] | 7.635561 | 10.7192 | 6.465133 | 7.430485 |  |  |  |  | 0.07635561 | 10.7192 | 0.06465133 | 7.430485 | [16 empty] | 3.469967 | 4.430665 |  |  |  |  | 0.03469967 | 4.430665 | 3.646626 | 7.934861 |  |  | 9.243516 | 18.67142 |  | 0.03646626 | 7.934861 |  |  | 0.09243516 | 18.67142 | 8.519051 | 11.94083 | 4.547711 | 13.10092 | 3.563549 | 6.829119
[21 empty] | 7.799262 | 10.14963 | 6.484709 | 7.264134 |  |  |  |  | 0.07799262 | 10.14963 | 0.06484709 | 7.264134 | [16 empty] | 3.481251 | 3.731132 |  |  |  |  | 0.03481251 | 3.731132 | 3.674825 | 8.005273 |  |  | 9.372585 | 18.61604 |  | 0.03674825 | 8.005273 |  |  | 0.09372585 | 18.61604 | 8.574922 | 11.84924 | 4.592651 | 13.55585 | 3.581916 | 6.869124
[21 empty] | 7.962912 | 9.606308 | 6.554303 | 6.677525 |  |  |  |  | 0.07962912 | 9.606308 | 0.06554303 | 6.677525 | [16 empty] | 3.481067 | 3.205577 |  |  |  |  | 0.03481067 | 3.205577 | 3.67073 | 8.154181 | [5 empty] | 0.0367073 | 8.154181 |  |  |  |  | 8.619033 | 11.79206 | 4.611046 | 13.83114 | 3.60641 | 6.957028
[21 empty] | 8.13096 | 9.001715 | 6.573651 | 6.629304 |  |  |  |  | 0.0813096 | 9.001715 | 0.06573651 | 6.629304 | [16 empty] | 3.49542 | 2.260474 |  |  |  |  | 0.0349542 | 2.260474 | 3.702955 | 8.24025 | [5 empty] | 0.03702955 | 8.24025 |  |  |  |  | 8.651382 | 11.75779 | 4.621296 | 14.24994 | 3.612538 | 7.016888
[21 empty] | 8.236379 | 8.699313 | 6.597212 | 6.616063 |  |  |  |  | 0.08236379 | 8.699313 | 0.06597212 | 6.616063 | [16 empty] | 3.509165 | 1.215389 |  |  |  |  | 0.03509165 | 1.215389 | 3.739294 | 8.134311 | [5 empty] | 0.03739294 | 8.134311 |  |  |  |  | 8.713147 | 11.75822 | 4.649894 | 14.53727 | 3.679922 | 7.479951
[21 empty] | 8.257842 | 8.664206 | 6.627098 | 6.650917 |  |  |  |  | 0.08257842 | 8.664206 | 0.06627098 | 6.650917 | [16 empty] | 3.519452 | 0.8100282 |  |  |  |  | 0.03519452 | 0.8100282 | 3.771601 | 8.02447 | [5 empty] | 0.03771601 | 8.02447 |  |  |  |  | 8.819026 | 11.73595 | 4.672384 | 14.92824 | 3.710546 | 7.643667
[21 empty] | 8.285623 | 8.68157 | 6.82752 | 7.013067 |  |  |  |  | 0.08285623 | 8.68157 | 0.0682752 | 7.013067 | [16 empty] | 3.538274 | 1.05037 |  |  |  |  | 0.03538274 | 1.05037 | 3.941184 | 7.522252 | [5 empty] | 0.03941184 | 7.522252 |  |  |  |  | 8.95726 | 11.71966 | 4.711196 | 15.3273 | 3.726882 | 7.759429
[21 empty] | 8.343206 | 8.77754 | 6.842438 | 7.043619 |  |  |  |  | 0.08343206 | 8.77754 | 0.06842438 | 7.043619 | [16 empty] | 3.568431 | 1.250974 |  |  |  |  | 0.03568431 | 1.250974 | 3.963395 | 7.447716 | [5 empty] | 0.03963395 | 7.447716 |  |  |  |  | 9.030785 | 11.67993 | 4.719412 | 15.78597 | 3.753423 | 7.899189
[21 empty] | 8.373093 | 8.812394 | 6.865948 | 7.056629 |  |  |  |  | 0.08373093 | 8.812394 | 0.06865948 | 7.056629 | [16 empty] | 3.732724 | 2.16004 |  |  |  |  | 0.03732724 | 2.16004 | 3.969392 | 7.573073 | [5 empty] | 0.03969392 | 7.573073 |  |  |  |  | 9.095484 | 11.62864 | 4.774545 | 16.17317 | 3.779957 | 7.987106
[21 empty] | 8.383765 | 8.825467 | 6.889542 | 7.025887 |  |  |  |  | 0.08383765 | 8.825467 | 0.06889542 | 7.025887 | [16 empty] | 3.831114 | 2.607791 |  |  |  |  | 0.03831114 | 2.607791 | 3.999596 | 7.670905 | [5 empty] | 0.03999596 | 7.670905 |  |  |  |  | 9.301337 | 11.37713 | 4.786831 | 16.54413 | 3.808528 | 8.05111
[21 empty] | 8.424543 | 8.759639 | 6.915351 | 6.955758 |  |  |  |  | 0.08424543 | 8.759639 | 0.06915351 | 6.955758 | [16 empty] | 3.933071 | 3.01849 |  |  |  |  | 0.03933071 | 3.01849 | 4.045849 | 7.964581 | [5 empty] | 0.04045849 | 7.964581 |  |  |  |  | 9.386629 | 11.35472 | 4.837895 | 17.03101 | 3.830979 | 8.115071
[21 empty] | 8.499782 | 8.575514 | 6.986496 | 6.6754 |  |  |  |  | 0.08499782 | 8.575514 | 0.06986496 | 6.6754 | [16 empty] | 4.051982 | 3.418138 |  |  |  |  | 0.04051982 | 3.418138 | 4.065992 | 8.011517 | [5 empty] | 0.04065992 | 8.011517 |  |  |  |  | 9.451329 | 11.30918 | 4.85222 | 17.39401 | 3.863637 | 8.226958
[21 empty] | 8.57716 | 8.391379 | 7.040523 | 6.395127 |  |  |  |  | 0.0857716 | 8.391379 | 0.07040523 | 6.395127 | [16 empty] | 4.178746 | 3.729416 |  |  |  |  | 0.04178746 | 3.729416 | 4.088119 | 8.136809 | [5 empty] | 0.04088119 | 8.136809 |  |  |  |  | 9.530733 | 11.24075 | 4.87061 | 17.62942 | 3.898281 | 7.872273
[21 empty] | 8.639392 | 8.29482 | 7.088158 | 6.101759 |  |  |  |  | 0.08639392 | 8.29482 | 0.07088158 | 6.101759 | [16 empty] | 4.276028 | 3.871524 |  |  |  |  | 0.04276028 | 3.871524 | 4.104166 | 8.336571 | [5 empty] | 0.04104166 | 8.336571 |  |  |  |  | 9.763056 | 10.98942 | 4.93585 | 17.20716 | 4.043023 | 6.860342
[21 empty] | 8.697312 | 8.215783 | 7.114017 | 6.00538 |  |  |  |  | 0.08697312 | 8.215783 | 0.07114017 | 6.00538 | [16 empty] | 4.326094 | 3.929756 |  |  |  |  | 0.04326094 | 3.929756 | 4.096058 | 8.438477 | [5 empty] | 0.04096058 | 8.438477 |  |  |  |  | 9.8454 | 10.91526 | 4.980661 | 16.56541 | 4.065455 | 6.764786
[21 empty] | 8.735698 | 8.281221 | 7.137679 | 5.939636 |  |  |  |  | 0.08735698 | 8.281221 | 0.07137679 | 5.939636 | [16 empty] | 4.377577 | 3.982307 |  |  |  |  | 0.04377577 | 3.982307 | 4.128261 | 8.579401 | [5 empty] | 0.04128261 | 8.579401 |  |  |  |  | 9.960098 | 10.84132 | 5.094756 | 15.18638 | 4.085842 | 6.633326
[21 empty] | 8.771945 | 8.34667 | 7.156969 | 5.922041 |  |  |  |  | 0.08771945 | 8.34667 | 0.07156969 | 5.922041 | [16 empty] | 4.425539 | 4.026211 |  |  |  |  | 0.04425539 | 4.026211 | 4.124171 | 8.716554 | [5 empty] | 0.04124171 | 8.716554 |  |  |  |  | 10.00421 | 10.78414 | 5.131414 | 14.61237 | 4.126677 | 6.87687
[21 empty] | 8.795261 | 8.460308 | 7.182644 | 5.921915 |  |  |  |  | 0.08795261 | 8.460308 | 0.07182644 | 5.921915 | [16 empty] | 4.470136 | 3.904378 |  |  |  |  | 0.04470136 | 3.904378 | 4.156343 | 8.928005 | [5 empty] | 0.04156343 | 8.928005 |  |  |  |  | 10.04538 | 10.71544 | 5.182343 | 13.95073 | 4.149141 | 7.056481
[21 empty] | 8.814256 | 8.595844 | 7.212522 | 5.961144 |  |  |  |  | 0.08814256 | 8.595844 | 0.07212522 | 5.961144 | [16 empty] | 4.491411 | 3.807736 |  |  |  |  | 0.04491411 | 3.807736 | 4.17454 | 8.810385 | [5 empty] | 0.0417454 | 8.810385 | [6 empty] | 5.237347 | 13.2293 | 4.185886 | 7.224227
[21 empty] | 8.873912 | 8.726804 | 7.359689 | 6.201052 |  |  |  |  | 0.08873912 | 8.726804 | 0.07359689 | 6.201052 | [16 empty] | 4.516207 | 3.71974 |  |  |  |  | 0.04516207 | 3.71974 | 4.200818 | 8.653551 | [5 empty] | 0.04200818 | 8.653551 | [6 empty] | 5.263807 | 12.69111 | 4.212417 | 7.280241
[21 empty] | 8.918691 | 8.805336 | 7.381018 | 6.235948 |  |  |  |  | 0.08918691 | 8.805336 | 0.07381018 | 6.235948 | [16 empty] | 4.537462 | 3.643091 |  |  |  |  | 0.04537462 | 3.643091 | 4.231127 | 8.500618 | [5 empty] | 0.04231127 | 8.500618 | [6 empty] | 5.316903 | 13.10223 | 4.261383 | 7.268615
[21 empty] | 9.01744 | 8.634221 | 7.413061 | 6.262042 |  |  |  |  | 0.0901744 | 8.634221 | 0.07413061 | 6.262042 | [16 empty] | 4.572198 | 3.498191 |  |  |  |  | 0.04572198 | 3.498191 | 4.257418 | 8.312438 | [5 empty] | 0.04257418 | 8.312438 | [6 empty] | 5.335326 | 13.60883 | 4.296068 | 7.272842
[21 empty] | 9.148433 | 8.384195 | 7.451708 | 6.19185 |  |  |  |  | 0.09148433 | 8.384195 | 0.07451708 | 6.19185 | [16 empty] | 4.61893 | 3.359267 |  |  |  |  | 0.0461893 | 3.359267 | 4.283724 | 8.088994 | [5 empty] | 0.04283724 | 8.088994 | [6 empty] | 5.380246 | 13.90025 | 4.424661 | 7.732339
[21 empty] | 9.382454 | 7.963033 | 7.503284 | 6.073468 |  |  |  |  | 0.09382454 | 7.963033 | 0.07503284 | 6.073468 | [16 empty] | 4.698892 | 3.169666 |  |  |  |  | 0.04698892 | 3.169666 | 4.305983 | 7.900831 | [5 empty] | 0.04305983 | 7.900831 | [6 empty] | 5.408872 | 14.42287 | 4.5002 | 8.139627
[21 empty] | 9.63568 | 7.568027 | 7.752509 | 5.534102 |  |  |  |  | 0.0963568 | 7.568027 | 0.07752509 | 5.534102 | [16 empty] | 4.727896 | 3.110326 |  |  |  |  | 0.04727896 | 3.110326 | 4.360552 | 7.59499 | [5 empty] | 0.04360552 | 7.59499 | [6 empty] | 5.488561 | 15.4204 | 4.538933 | 7.86074
[21 empty] | 9.931807 | 7.115933 | 7.769685 | 5.503392 |  |  |  |  | 0.09931807 | 7.115933 | 0.07769685 | 5.503392 | [24 empty] | 4.388727 | 7.724175 | [5 empty] | 0.04388727 | 7.724175 | [6 empty] | 5.54781 | 16.10274 | 4.628636 | 7.263172
[23 empty] | 7.79322 | 5.503276 | [6 empty] | 0.0779322 | 5.503276 | [24 empty] | 4.392705 | 7.853459 | [5 empty] | 0.04392705 | 7.853459 | [6 empty] | 5.566207 | 16.39797 | 4.642905 | 7.155597
[23 empty] | 7.81454 | 5.542548 | [6 empty] | 0.0781454 | 5.542548 | [24 empty] | 4.416855 | 7.96307 | [5 empty] | 0.04416855 | 7.96307 | [6 empty] | 5.576421 | 16.50173 | 4.663294 | 7.0361
[23 empty] | 8.100132 | 6.11866 | [6 empty] | 0.08100132 | 6.11866 | [24 empty] | 4.432939 | 8.076632 | [5 empty] | 0.04432939 | 8.076632 | [6 empty] | 5.596835 | 16.59758 | 4.68984 | 7.227703
[23 empty] | 8.125706 | 6.171036 | [6 empty] | 0.08125706 | 6.171036 | [24 empty] | 4.445002 | 8.158865 | [5 empty] | 0.04445002 | 8.158865 | [6 empty] | 5.627436 | 16.5619 | 4.720457 | 7.327612
[23 empty] | 8.157698 | 6.22338 | [6 empty] | 0.08157698 | 6.22338 | [24 empty] | 4.461121 | 8.186227 | [5 empty] | 0.04461121 | 8.186227 | [6 empty] | 5.653949 | 16.47036 | 4.767407 | 7.527332
[23 empty] | 8.189935 | 6.148844 | [6 empty] | 0.08189935 | 6.148844 | [24 empty] | 4.475154 | 8.382079 | [5 empty] | 0.04475154 | 8.382079 | [6 empty] | 5.668214 | 16.32689 | 4.795991 | 7.695021
[23 empty] | 8.222222 | 6.048057566 | [6 empty] | 0.08222222 | 6.048057566 | [24 empty] | 4.489252 | 8.421203 | [5 empty] | 0.04489252 | 8.421203 | [6 empty] | 5.676364 | 16.23124 | 4.816415 | 7.87063
[23 empty] | 8.289078 | 5.772096 | [6 empty] | 0.08289078 | 5.772096 | [24 empty] | 4.493217 | 8.581833 | [5 empty] | 0.04493217 | 8.581833 | [6 empty] | 5.745648 | 15.49794 | 4.840909 | 7.966509
[23 empty] | 8.332282 | 5.557503 | [6 empty] | 0.08332282 | 5.557503 | [24 empty] | 4.521421 | 8.640491 | [5 empty] | 0.04521421 | 8.640491 | [6 empty] | 5.800672 | 14.95596 | 4.873574 | 8.134227
[23 empty] | 8.353913 | 5.434893 | [6 empty] | 0.08353913 | 5.434893 | [24 empty] | 4.521383 | 8.730609 | [5 empty] | 0.04521383 | 8.730609 | [6 empty] | 5.857729 | 14.35019 | 4.922509 | 7.859398
[23 empty] | 8.366928 | 5.342951 | [6 empty] | 0.08366928 | 5.342951 | [24 empty] | 4.545558 | 8.781448 | [5 empty] | 0.04545558 | 8.781448 | [6 empty] | 5.914778 | 13.67264 | 4.955133 | 7.688143
[23 empty] | 8.384078 | 5.325366 | [6 empty] | 0.08384078 | 5.325366 | [24 empty] | 4.575729 | 8.957643 | [5 empty] | 0.04575729 | 8.957643 | [6 empty] | 5.994265 | 12.95537 | 5.004072 | 7.445218
[23 empty] | 8.418244 | 5.360199 | [6 empty] | 0.08418244 | 5.360199 | [24 empty] | 4.585908 | 8.726429 | [5 empty] | 0.04585908 | 8.726429 | [6 empty] | 6.034995 | 12.31359 | 5.012242 | 7.521045
[23 empty] | 8.633642 | 5.722276 | [6 empty] | 0.08633642 | 5.722276 | [24 empty] | 4.60206 | 8.675426 | [5 empty] | 0.0460206 | 8.675426 | [6 empty] | 6.055451 | 12.76038 | 5.028567 | 7.545085
[23 empty] | 8.644264 | 5.7616 | [6 empty] | 0.08644264 | 5.7616 | [24 empty] | 4.608137 | 8.608792 | [5 empty] | 0.04608137 | 8.608792 | [6 empty] | 6.10858 | 13.45066 | 5.046936 | 7.597054
[23 empty] | 8.687282 | 5.64326 | [6 empty] | 0.08687282 | 5.64326 | [24 empty] | 4.630368 | 8.487238 | [5 empty] | 0.04630368 | 8.487238 | [6 empty] | 6.133144 | 14.13276 | 5.057142 | 7.637004
[23 empty] | 8.754257 | 5.306046 | [6 empty] | 0.08754257 | 5.306046 | [24 empty] | 4.656649 | 8.322567 | [5 empty] | 0.04656649 | 8.322567 | [6 empty] | 6.214917 | 15.50516 | 5.077563 | 7.788686
[23 empty] | 8.864267 | 4.841742 | [6 empty] | 0.08864267 | 4.841742 | [24 empty] | 4.680903 | 8.185332 | [5 empty] | 0.04680903 | 8.185332 | [6 empty] | 6.235371 | 15.93999 | 5.136694 | 7.47006
[23 empty] | 8.875116 | 4.762936 | [6 empty] | 0.08875116 | 4.762936 | [24 empty] | 4.709215 | 7.985389 | [5 empty] | 0.04709215 | 7.985389 | [6 empty] | 6.296549 | 15.67721 | 5.303911 | 6.721487
[23 empty] | 8.894524 | 4.684089 | [6 empty] | 0.08894524 | 4.684089 | [24 empty] | 4.733474 | 7.836399 | [5 empty] | 0.04733474 | 7.836399 | [6 empty] | 6.398497 | 15.10764 | 5.316167 | 6.841208
[23 empty] | 8.924326 | 4.762695 | [6 empty] | 0.08924326 | 4.762695 | [24 empty] | 4.759744 | 7.699155 | [5 empty] | 0.04759744 | 7.699155 | [6 empty] | 6.539181 | 14.2871 | 5.338632 | 7.028795
[23 empty] | 8.954154 | 4.828175 | [6 empty] | 0.08954154 | 4.828175 | [24 empty] | 4.812272 | 7.452096 | [5 empty] | 0.04812272 | 7.452096 | [6 empty] | 6.67375 | 13.51039 | 5.37742 | 7.220483
[23 empty] | 9.062624 | 5.164526 | [6 empty] | 0.09062624 | 5.164526 | [24 empty] | 4.848637 | 7.283465 | [5 empty] | 0.04848637 | 7.283465 | [6 empty] | 6.692164 | 13.94519 | 5.403961 | 7.364231
[23 empty] | 9.083944 | 5.203797 | [6 empty] | 0.09083944 | 5.203797 | [24 empty] | 4.872867 | 7.201085 | [5 empty] | 0.04872867 | 7.201085 | [6 empty] | 6.818804 | 15.15042 | 5.436618 | 7.464154
[23 empty] | 9.107437 | 5.225557 | [6 empty] | 0.09107437 | 5.225557 | [24 empty] | 4.897113 | 7.08344 | [5 empty] | 0.04897113 | 7.08344 | [6 empty] | 6.882139 | 15.87665 | 5.473369 | 7.683742
[23 empty] | 9.139649 | 5.164147 | [6 empty] | 0.09139649 | 5.164147 | [24 empty] | 4.919259 | 7.161714 | [5 empty] | 0.04919259 | 7.161714 | [6 empty] | 6.931162 | 16.35155 | 5.497813 | 7.352914
[23 empty] | 9.178354 | 5.063329131 | [6 empty] | 0.09178354 | 5.063329131 | [24 empty] | 4.949459 | 7.2713 | [5 empty] | 0.04949459 | 7.2713 | [6 empty] | 7.000599 | 16.92629 | 5.524318 | 7.189593
[23 empty] | 9.219174 | 4.975626 | [6 empty] | 0.09219174 | 4.975626 | [24 empty] | 4.995744 | 7.486612 | [5 empty] | 0.04995744 | 7.486612 | [6 empty] | 7.06175 | 16.43221 | 5.577345 | 7.010502
[23 empty] | 9.24495 | 4.922998 | [6 empty] | 0.0924495 | 4.922998 | [24 empty] | 5.050089 | 7.717564 | [5 empty] | 0.05050089 | 7.717564 | [6 empty] | 7.120859 | 15.92616 | 5.622212 | 6.84332
[23 empty] | 9.270575 | 4.949123 | [6 empty] | 0.09270575 | 4.949123 | [24 empty] | 5.098384 | 7.948541 | [5 empty] | 0.05098384 | 7.948541 | [6 empty] | 7.212587 | 15.20099 | 5.673201 | 6.692131
[23 empty] | 9.374883 | 5.224242 | [6 empty] | 0.09374883 | 5.224242 | [24 empty] | 5.130578 | 8.109055 | [5 empty] | 0.05130578 | 8.109055 | [6 empty] | 7.296157 | 14.49571 | 5.693617 | 6.799945
[23 empty] | 9.398351 | 5.259128 | [6 empty] | 0.09398351 | 5.259128 | [24 empty] | 5.156715 | 8.289186 | [5 empty] | 0.05156715 | 8.289186 | [6 empty] | 7.396036 | 13.68286 | 5.728304 | 6.812148
[23 empty] | 9.439146 | 5.18455 | [6 empty] | 0.09439146 | 5.18455 | [24 empty] | 5.181001 | 8.073586 | [5 empty] | 0.05181001 | 8.073586 | [6 empty] | 7.444949 | 13.22858 | 5.74463 | 6.844164
[23 empty] | 9.464939 | 5.123172 | [6 empty] | 0.09464939 | 5.123172 | [24 empty] | 5.183064 | 7.963869 | [5 empty] | 0.05183064 | 7.963869 | [6 empty] | 7.487764 | 12.96168 | 5.758896 | 6.712661
[23 empty] | 9.512236 | 5.004811 | [6 empty] | 0.09512236 | 5.004811 | [24 empty] | 5.207301 | 7.865815 | [5 empty] | 0.05207301 | 7.865815 | [6 empty] | 7.524515 | 13.18127 | 5.848612 | 6.222767
[23 empty] | 9.566054 | 4.833917 | [6 empty] | 0.09566054 | 4.833917 | [24 empty] | 5.233612 | 7.630617 | [5 empty] | 0.05233612 | 7.630617 | [6 empty] | 7.532696 | 13.34882 | 5.932214 | 5.800625
[23 empty] | 9.583229 | 4.803206 | [6 empty] | 0.09583229 | 4.803206 | [24 empty] | 5.26191 | 7.465938 | [5 empty] | 0.0526191 | 7.465938 | [6 empty] | 7.589908 | 14.05906 | 5.950593 | 5.940329
[23 empty] | 9.606722 | 4.824966 | [6 empty] | 0.09606722 | 4.824966 | [24 empty] | 5.290211 | 7.293422 | [5 empty] | 0.05290211 | 7.293422 | [6 empty] | 7.683928 | 15.47143 | 5.981212 | 6.060177
[23 empty] | 9.766719 | 5.069187 | [6 empty] | 0.09766719 | 5.069187 | [24 empty] | 5.340726 | 7.038534 | [5 empty] | 0.05340726 | 7.038534 | [6 empty] | 7.688028 | 15.63496 | 6.01387 | 6.176052
[23 empty] | 9.779506 | 5.095375 | [6 empty] | 0.09779506 | 5.095375 | [24 empty] | 5.371033 | 6.88952 | [5 empty] | 0.05371033 | 6.88952 | [6 empty] | 7.749317 | 16.31333 | 6.015886 | 5.968695
[23 empty] | 9.800817 | 5.139021 | [6 empty] | 0.09800817 | 5.139021 | [24 empty] | 5.415482 | 6.677756 | [5 empty] | 0.05415482 | 6.677756 | [6 empty] | 7.78407 | 16.89581 | 6.046462 | 5.721655
[23 empty] | 9.831032 | 5.003244 | [6 empty] | 0.09831032 | 5.003244 | [24 empty] | 5.44781 | 6.516979 | [5 empty] | 0.0544781 | 6.516979 | [6 empty] | 7.806548 | 17.19107 | 6.081111 | 5.418813
[23 empty] | 9.897695 | 4.827911 | [6 empty] | 0.09897695 | 4.827911 | [24 empty] | 5.484126 | 6.465895 | [5 empty] | 0.05484126 | 6.465895 | [6 empty] | 7.841304 | 17.79348 | 6.150432 | 5.00056
[57 empty] | 5.502291 | 6.422721 | [5 empty] | 0.05502291 | 6.422721 | [6 empty] | 7.86583 | 18.14857 | 6.189176 | 4.813396
[57 empty] | 5.520417 | 6.473583 | [5 empty] | 0.05520417 | 6.473583 | [6 empty] | 7.892396 | 18.51166 | 6.227916 | 4.598316
[57 empty] | 5.538546 | 6.51661 | [5 empty] | 0.05538546 | 6.51661 | [6 empty] | 7.898544 | 18.743 | 6.252417 | 4.74205
[57 empty] | 5.562712 | 6.587039 | [5 empty] | 0.05562712 | 6.587039 | [6 empty] | 7.9862 | 18.08959 | 6.283029 | 4.806067
[57 empty] | 5.578815 | 6.653582 | [5 empty] | 0.05578815 | 6.653582 | [6 empty] | 8.014724 | 17.74682 | 6.309559 | 4.862081
[57 empty] | 5.619068 | 6.829737 | [5 empty] | 0.05619068 | 6.829737 | [6 empty] | 8.130893 | 16.65892 | 6.37896 | 5.121774
[57 empty] | 5.645238 | 6.931503 | [5 empty] | 0.05645238 | 6.931503 | [6 empty] | 8.20223 | 16.02933 | 6.421831 | 5.333429
[57 empty] | 5.691568 | 7.041024 | [5 empty] | 0.05691568 | 7.041024 | [6 empty] | 8.283754 | 15.28814 | 6.466742 | 5.54111
[57 empty] | 5.717824 | 6.935126 | [5 empty] | 0.05717824 | 6.935126 | [6 empty] | 8.361205 | 14.60275 | 6.487157 | 5.640949
[57 empty] | 5.790518 | 6.684066 | [5 empty] | 0.05790518 | 6.684066 | [6 empty] | 8.383715 | 15.16919 | 6.503488 | 5.712844
[57 empty] | 5.826873 | 6.538945 | [5 empty] | 0.05826873 | 6.538945 | [6 empty] | 8.41028 | 15.51632 | 6.542268 | 5.840725
[57 empty] | 5.857157 | 6.444785 | [5 empty] | 0.05857157 | 6.444785 | [6 empty] | 8.436828 | 15.72786 | 6.570814 | 5.685393
[57 empty] | 5.901561 | 6.338813 | [5 empty] | 0.05901561 | 6.338813 | [6 empty] | 8.616619 | 17.8068 | 6.587123 | 5.569856
[57 empty] | 5.923762 | 6.287786 | [5 empty] | 0.05923762 | 6.287786 | [6 empty] | 8.671792 | 18.52501 | 6.60955 | 5.434422
[57 empty] | 5.94389 | 6.373904 | [5 empty] | 0.0594389 | 6.373904 | [6 empty] | 8.710548 | 18.44153 | 6.642178 | 5.287094
[57 empty] | 5.970081 | 6.424734 | [5 empty] | 0.05970081 | 6.424734 | [6 empty] | 8.743174 | 18.28623 | 6.75622 | 4.741184
[57 empty] | 5.980151 | 6.45212 | [5 empty] | 0.05980151 | 6.45212 | [6 empty] | 8.761516 | 18.11089 | 6.840546 | 4.398695
[57 empty] | 6.016491 | 6.342263 | [5 empty] | 0.06016491 | 6.342263 | [6 empty] | 8.838965 | 17.40955 | 6.949377 | 4.149456
[57 empty] | 6.042735 | 6.267711 | [5 empty] | 0.06042735 | 6.267711 | [6 empty] | 8.918445 | 16.63245 | 7.022842 | 4.01699
[57 empty] | 6.079078 | 6.150017 | [5 empty] | 0.06079078 | 6.150017 | [6 empty] | 8.983645 | 15.86722 | 7.039155 | 3.886789
[57 empty] | 6.161805 | 6.012544 | [5 empty] | 0.06161805 | 6.012544 | [6 empty] | 9.038666 | 15.30132 | 7.082686 | 3.772732
[57 empty] | 6.179966 | 5.981124 | [5 empty] | 0.06179966 | 5.981124 | [6 empty] | 9.081479 | 15.01449 | 7.258185 | 3.460126
[57 empty] | 6.206157 | 6.031954 | [5 empty] | 0.06206157 | 6.031954 | [6 empty] | 9.114081 | 14.6558 | 7.341177 | 3.338363
[57 empty] | 6.218237 | 6.075005 | [5 empty] | 0.06218237 | 6.075005 | [6 empty] | 9.122177 | 14.10153 | 7.417369 | 3.259105
[57 empty] | 6.250534 | 5.988673 | [5 empty] | 0.06250534 | 5.988673 | [6 empty] | 9.173239 | 14.5605 | 7.519421 | 3.225236
[57 empty] | 6.274753 | 5.93372 | [5 empty] | 0.06274753 | 5.93372 | [6 empty] | 9.265133 | 15.25104 | 7.588823 | 3.254969
[57 empty] | 6.327211 | 5.855143 | [5 empty] | 0.06327211 | 5.855143 | [6 empty] | 9.350904 | 15.91761 | 7.670489 | 3.441695
[57 empty] | 6.43621 | 5.576508 | [5 empty] | 0.0643621 | 5.576508 | [6 empty] | 9.502044 | 17.2546 | 7.705884 | 3.566934
[57 empty] | 6.508843 | 5.470421 | [5 empty] | 0.06508843 | 5.470421 | [6 empty] | 9.53881 | 17.59782 | 7.748081 | 3.684241
[57 empty] | 6.565338 | 5.380072 | [5 empty] | 0.06565338 | 5.380072 | [6 empty] | 9.589869 | 18.03684 | 7.788926 | 3.876004
[57 empty] | 6.607708 | 5.317209 | [5 empty] | 0.06607708 | 5.317209 | [6 empty] | 9.626631 | 18.34815 | 7.884158 | 3.703796
[57 empty] | 6.644036 | 5.234779 | [5 empty] | 0.06644036 | 5.234779 | [6 empty] | 9.679707 | 18.58779 | 8.036535 | 3.484112
[57 empty] | 6.650049 | 5.320955 | [5 empty] | 0.06650049 | 5.320955 | [6 empty] | 9.714366 | 18.37268 | 8.18347 | 3.267049
[57 empty] | 6.662113 | 5.403187 | [5 empty] | 0.06662113 | 5.403187 | [6 empty] | 9.779627 | 18.12987
[57 empty] | 6.690287 | 5.532373 | [5 empty] | 0.06690287 | 5.532373 | [6 empty] | 9.822451 | 17.93476
[57 empty] | 6.710498 | 5.418663 | [5 empty] | 0.06710498 | 5.418663 | [6 empty] | 9.89789 | 17.49661
[57 empty] | 6.728682 | 5.332389 | [5 empty] | 0.06728682 | 5.332389 | [6 empty] | 9.985565 | 17.00271
[57 empty] | 6.760979 | 5.246057 | [5 empty] | 0.06760979 | 5.246057
[57 empty] | 6.851829 | 4.971414 | [5 empty] | 0.06851829 | 4.971414
[57 empty] | 6.930554 | 4.76343 | [5 empty] | 0.06930554 | 4.76343
[57 empty] | 7.005214 | 4.629907 | [5 empty] | 0.07005214 | 4.629907
[57 empty] | 7.079862 | 4.52773 | [5 empty] | 0.07079862 | 4.52773
[57 empty] | 7.1121 | 4.582454 | [5 empty] | 0.071121 | 4.582454
[57 empty] | 7.142335 | 4.60584 | [5 empty] | 0.07142335 | 4.60584
[57 empty] | 7.172582 | 4.601798 | [5 empty] | 0.07172582 | 4.601798
[57 empty] | 7.204867 | 4.546812 | [5 empty] | 0.07204867 | 4.546812
[57 empty] | 7.249251 | 4.487859 | [5 empty] | 0.07249251 | 4.487859
[57 empty] | 7.297643 | 4.487662 | [5 empty] | 0.07297643 | 4.487662
[57 empty] | 7.333954 | 4.448332 | [5 empty] | 0.07333954 | 4.448332
[57 empty] | 7.374297 | 4.408986 | [5 empty] | 0.07374297 | 4.408986
[57 empty] | 7.410596 | 4.397084 | [5 empty] | 0.07410596 | 4.397084
[57 empty] | 7.45699 | 4.353795 | [5 empty] | 0.0745699 | 4.353795
[57 empty] | 7.511438 | 4.3379 | [5 empty] | 0.07511438 | 4.3379
[57 empty] | 7.557823 | 4.314202 | [5 empty] | 0.07557823 | 4.314202
[57 empty] | 7.606253 | 4.223887 | [5 empty] | 0.07606253 | 4.223887
[57 empty] | 7.636533 | 4.141481 | [5 empty] | 0.07636533 | 4.141481
[57 empty] | 7.672847 | 4.094315 | [5 empty] | 0.07672847 | 4.094315
[57 empty] | 7.759549 | 4.093962 | [5 empty] | 0.07759549 | 4.093962
[57 empty] | 7.775715 | 4.011614 | [5 empty] | 0.07775715 | 4.011614
[57 empty] | 7.803965 | 3.960563 | [5 empty] | 0.07803965 | 3.960563
[57 empty] | 7.832213 | 3.91343 | [5 empty] | 0.07832213 | 3.91343
[57 empty] | 7.844328 | 3.874198 | [5 empty] | 0.07844328 | 3.874198
[57 empty] | 7.888686 | 3.877936 | [5 empty] | 0.07888686 | 3.877936
[57 empty] | 7.929016 | 3.869935 | [5 empty] | 0.07929016 | 3.869935
[57 empty] | 7.957266 | 3.818884 | [5 empty] | 0.07957266 | 3.818884
[57 empty] | 7.995594 | 3.775628 | [5 empty] | 0.07995594 | 3.775628
[57 empty] | 8.029905 | 3.697124 | [5 empty] | 0.08029905 | 3.697124
[57 empty] | 8.056142 | 3.638245 | [5 empty] | 0.08056142 | 3.638245
[57 empty] | 8.163003 | 3.649564 | [5 empty] | 0.08163003 | 3.649564
[57 empty] | 8.199334 | 3.563216 | [5 empty] | 0.08199334 | 3.563216
[57 empty] | 8.253806 | 3.488549 | [5 empty] | 0.08253806 | 3.488549
[57 empty] | 8.338525 | 3.40984 | [5 empty] | 0.08338525 | 3.40984
[57 empty] | 8.399019 | 3.401757 | [5 empty] | 0.08399019 | 3.401757
[57 empty] | 8.445401 | 3.385896 | [5 empty] | 0.08445401 | 3.385896
[57 empty] | 8.495824 | 3.350427 | [5 empty] | 0.08495824 | 3.350427
[57 empty] | 8.540205 | 3.29931 | [5 empty] | 0.08540205 | 3.29931
[57 empty] | 8.58459 | 3.240356 | [5 empty] | 0.0858459 | 3.240356
[57 empty] | 8.620898 | 3.204944 | [5 empty] | 0.08620898 | 3.204944
[57 empty] | 8.657209 | 3.165615 | [5 empty] | 0.08657209 | 3.165615
[57 empty] | 8.707629 | 3.137982 | [5 empty] | 0.08707629 | 3.137982
[57 empty] | 8.739917 | 3.07516 | [5 empty] | 0.08739917 | 3.07516
[57 empty] | 8.766152 | 3.020198 | [5 empty] | 0.08766152 | 3.020198
[57 empty] | 8.798433 | 2.973048 | [5 empty] | 0.08798433 | 2.973048
[57 empty] | 8.883128 | 2.953113 | [5 empty] | 0.08883128 | 2.953113
[57 empty] | 8.941628 | 2.890183 | [5 empty] | 0.08941628 | 2.890183
[57 empty] | 9.006168 | 2.850739 | [5 empty] | 0.09006168 | 2.850739
[57 empty] | 9.0707 | 2.826967 | [5 empty] | 0.090707 | 2.826967
[57 empty] | 9.159436 | 2.787424 | [5 empty] | 0.09159436 | 2.787424
[57 empty] | 9.238096 | 2.732249 | [5 empty] | 0.09238096 | 2.732249
[57 empty] | 9.353047 | 2.684763 | [5 empty] | 0.09353047 | 2.684763
[57 empty] | 9.466002 | 2.590266 | [5 empty] | 0.09466002 | 2.590266
[57 empty] | 9.599098 | 2.546624 | [5 empty] | 0.09599098 | 2.546624
[57 empty] | 9.699945 | 2.475686 | [5 empty] | 0.09699945 | 2.475686 | [16 empty] | 9.843122 | 2.435921
77 | [5 empty] | 1000
77 | [5 empty] | 1000

## 99
| Nominal Strain | Nominal Stress | Nominal Strain | Nominal Stress | Nominal Strain | Nominal Stress | Nominal Strain | Nominal Stress | Nominal Strain | Stress | Nominal Strain | Stress | Nominal Strain | Stress | Nominal Strain | Stress | Nominal Strain | Stress | Nominal Strain | Stress | Strain | Stress
| 0 | 0 | 0 | 0 | 0 | 0 | 0 | 0 | 0 | 0 | 0 | 0 | 0 | 0 | 0 | 0 | 0 | 0 | 0 | 0
| 6.303653e-05 | 0.1097193 | 0.0002722087 | 0.02088171 | 6.303653e-07 | 0.1097193 | 2.722087e-06 | 0.02088171 | 0.0261534 | 1.833385 | 0.04410281 | 1.610925 | 0.04005806 | 1.560638 | 0.000261534 | 1.833385 | 0.0004410281 | 1.610925 | 0.0004005806 | 1.560638
| 0.0001492368 | 0.2676737 | 0.0004527605 | 0.04855105 | 1.492368e-06 | 0.2676737 | 4.527605e-06 | 0.04855105 | 0.04019555 | 2.543441 | 0.08802383 | 3.719907 | 0.06025931 | 2.535597 | 0.0004019555 | 2.543441 | 0.0008802383 | 3.719907 | 0.0006025931 | 2.535597
| 0.000272037 | 0.462858 | 0.0005754039 |  | 2.72037e-06 | 0.462858 | 5.754039e-06 | 0 | 0.05965927 | 3.083969 | 0.1233735 | 4.811544 | 0.08050411 | 3.388698 | 0.0005965927 | 3.083969 | 0.001233735 | 4.811544 | 0.0008050411 | 3.388698
| 0.00036166 | 0.6867562 | 0.000652026 | 0.1028091 | 3.6166e-06 | 0.6867562 | 6.52026e-06 | 0.1028091 | 0.08076226 | 4.037785 | 0.1884581 | 7.70479 | 0.1234916 | 5.29293 | 0.0008076226 | 4.037785 | 0.001884581 | 7.70479 | 0.001234916 | 5.29293
| 0.0004171395 | 0.7537691 | 0.0007346285 | 0.1357854 | 4.171395e-06 | 0.7537691 | 7.346285e-06 | 0.1357854 | 0.1035689 | 5.224741357 | 0.2467243 | 9.676072 | 0.1538915 | 6.481187 | 0.001035689 | 5.224741357 | 0.002467243 | 9.676072 | 0.001538915 | 6.481187
| 0.0004390829 | 0.8425824 | 0.0008230642 | 0.1698257 | 4.390829e-06 | 0.8425824 | 8.230642e-06 | 0.1698257 | 0.1351893 | 6.750838 | 0.2890401 | 11.27639 | 0.1690261 | 7.258103 |  | 6.750838 | 0.002890401 | 11.27639 | 0.001690261 | 7.258103
| 0.0004608608 | 0.9282048 | 0.0008876153 | 0.188975 | 4.608608e-06 | 0.9282048 | 8.876153e-06 | 0.188975 | 0.1809958 | 8.584307 | 0.3119111 | 12.2832 | 0.2196327 | 9.406087 | 0.001809958 | 8.584307 | 0.003119111 | 12.2832 | 0.002196327 | 9.406087
|  |  | 0.0009288337 | 0.203868 |  |  | 9.288337e-06 | 0.203868 | 0.2072174 | 10.21635 | 0.3419226 | 13.31123 | 0.2448788 | 10.64002 | 0.002072174 | 10.21635 | 0.003419226 | 13.31123 | 0.002448788 | 10.64002
|  |  | 0.0009823808 | 0.2336508 |  |  | 9.823808e-06 | 0.2336508 | 0.2423663 | 11.86962 | 0.3648769 | 14.08491 | 0.2908597 | 11.35614 | 0.002423663 | 11.86962 | 0.003648769 | 14.08491 | 0.002908597 | 11.35614
|  |  | 0.0009717081 | 0.2506651 |  |  | 9.717081e-06 | 0.2506651 | 0.2492832 | 12.51607 | 0.3985457 | 14.87982 | 0.3112787 | 11.7218 | 0.002492832 | 12.51607 | 0.003985457 | 14.87982 | 0.003112787 | 11.7218
|  |  | 0.0009837976 | 0.2609466 |  |  | 9.837976e-06 | 0.2609466 | 0.265279 | 12.75987 | 0.4072344 | 15.56866 | 0.3005085 | 13.1079 | 0.00265279 | 12.75987 | 0.004072344 | 15.56866 | 0.003005085 | 13.1079
|  |  | 0.001042239 | 0.2737144 |  |  | 1.042239e-05 | 0.2737144 | 0.2792189 | 13.75604 | 0.4339408 | 15.8443 | 0.3002526 | 13.82383 | 0.002792189 | 13.75604 | 0.004339408 | 15.8443 | 0.003002526 | 13.82383
|  |  | 0.001106386 | 0.2850649 |  |  | 1.106386e-05 | 0.2850649 | 0.3093478 | 14.45557 | 0.4391654 | 16.22581 | 0.3231859 | 14.34182 | 0.003093478 | 14.45557 | 0.004391654 | 16.22581 | 0.003231859 | 14.34182
|  |  | 0.00113614 | 0.301729 |  |  | 1.13614e-05 | 0.301729 | 0.3108431 | 15.27154 | 0.456952 | 16.45902 | 0.3281817 | 14.73789 | 0.003108431 | 15.27154 | 0.00456952 | 16.45902 | 0.003281817 | 14.73789
|  |  | 0.001194987 | 0.3222957 |  |  | 1.194987e-05 | 0.3222957 | 0.33209 | 15.82267 | 0.4693548 | 16.75579 | 0.3537273 | 15.13404 | 0.0033209 | 15.82267 | 0.004693548 | 16.75579 | 0.003537273 | 15.13404
|  |  | 0.001247817 | 0.3382533 |  |  | 1.247817e-05 | 0.3382533 | 0.349585 | 16.87185 | 0.5067717 | 17.06326 | 0.3585272 | 16.07847 | 0.00349585 | 16.87185 | 0.005067717 | 17.06326 | 0.003585272 | 16.07847
|  |  | 0.001294703 | 0.3510199 |  |  | 1.294703e-05 | 0.3510199 | 0.3669966 | 18.15415 | 0.5228016 | 17.21168 | 0.3736781 | 16.80969 | 0.003669966 | 18.15415 | 0.005228016 | 17.21168 | 0.003736781 | 16.80969
|  |  | 0.001376569 | 0.3698165 |  |  | 1.376569e-05 | 0.3698165 | 0.3935817 | 18.76889 | 0.5423941 | 17.39191 | 0.3965461 | 17.51048 | 0.003935817 | 18.76889 | 0.005423941 | 17.39191 | 0.003965461 | 17.51048
|  |  | 0.001435508 | 0.3921556 |  |  | 1.435508e-05 | 0.3921556 | 0.4146999 | 19.68032 | 0.569161 | 17.498 | 0.4167582 | 18.45497 | 0.004146999 | 19.68032 | 0.00569161 | 17.498 | 0.004167582 | 18.45497
|  |  | 0.001546375 | 0.4130823 |  |  | 1.546375e-05 | 0.4130823 | 0.4251264 | 20.50692 | 0.5762825 | 17.57221 | 0.4292697 | 19.3842 | 0.004251264 | 20.50692 | 0.005762825 | 17.57221 | 0.004292697 | 19.3842
|  |  | 0.001587446 | 0.4251393 |  |  | 1.587446e-05 | 0.4251393 | 0.4445522 | 21.15342 | 0.606684 | 17.50875 | 0.4469457 | 20.23729 | 0.004445522 | 21.15342 | 0.00606684 | 17.50875 | 0.004469457 | 20.23729
|  |  | 0.001686168 | 0.434721 |  |  | 1.686168e-05 | 0.434721 | 0.4710768 | 21.93771 | 0.6317359 | 17.41349 | 0.4671688 | 21.15132 | 0.004710768 | 21.93771 | 0.006317359 | 17.41349 | 0.004671688 | 21.15132
|  |  | 0.001755816 | 0.4407547 |  |  | 1.755816e-05 | 0.4407547 | 0.4976127 | 22.69021 | 0.6532517 | 17.21224 | 0.4746299 | 21.83681 | 0.004976127 | 22.69021 | 0.006532517 | 17.21224 | 0.004746299 | 21.83681
|  |  | 0.001877539 | 0.4482119 |  |  | 1.877539e-05 | 0.4482119 | 0.5170272 | 23.36849 | 0.6801361 | 16.98981 | 0.4873047 | 22.30907 | 0.005170272 | 23.36849 | 0.006801361 | 16.98981 | 0.004873047 | 22.30907
|  |  | 0.001964411 | 0.4521205 |  |  | 1.964411e-05 | 0.4521205 | 0.5275257 | 23.99376 | 0.716016 | 16.59788 | 0.497487 | 22.56806 | 0.005275257 | 23.99376 | 0.00716016 | 16.59788 | 0.00497487 | 22.56806
|  |  | 0.00205684 | 0.4517758 |  |  | 2.05684e-05 | 0.4517758 | 0.5416019 | 24.60844 | 0.7358016 | 16.23766 | 0.5153264 | 22.96418 | 0.005416019 | 24.60844 | 0.007358016 | 16.23766 | 0.005153264 | 22.96418
|  |  | 0.002189549 | 0.448245 |  |  | 2.189549e-05 | 0.448245 | 0.5538912 | 25.22312 | 0.7628223 | 15.63375 | 0.5152012 | 23.31452 | 0.005538912 | 25.22312 | 0.007628223 | 15.63375 | 0.005152012 | 23.31452
|  |  | 0.002281757 | 0.4436464 |  |  | 2.281757e-05 | 0.4436464 | 0.5681189 | 25.41392 | 0.786216 | 15.17818 | 0.5253181 | 23.75631 | 0.005681189 | 25.41392 | 0.00786216 | 15.17818 | 0.005253181 | 23.75631
|  |  | 0.002344983 | 0.4372723 |  |  | 2.344983e-05 | 0.4372723 | 0.5840957 | 25.71071 | 0.802386 | 14.93452 | 0.5380691 | 24.01531 | 0.005840957 | 25.71071 | 0.00802386 | 14.93452 | 0.005380691 | 24.01531
|  |  | 0.002442804 | 0.4294839 |  |  | 2.442804e-05 | 0.4294839 | 0.5966539 | 25.573 | 0.8418967 | 14.38365 | 0.5559358 | 24.33527 | 0.005966539 | 25.573 | 0.008418967 | 14.38365 | 0.005559358 | 24.33527
|  |  | 0.002529197 | 0.4241758 |  |  | 2.529197e-05 | 0.4241758 | 0.6057025 | 25.25513 | 0.8688606 | 13.93869 | 0.5738296 | 24.57906 | 0.006057025 | 25.25513 | 0.008688606 | 13.93869 | 0.005738296 | 24.57906
|  |  | 0.002638905 | 0.4227695 |  |  | 2.638905e-05 | 0.4227695 | 0.6201309 | 24.8843 | 0.8994212 | 13.43016 | 0.6020038 | 24.80767 | 0.006201309 | 24.8843 | 0.008994212 | 13.43016 | 0.006020038 | 24.80767
|  |  | 0.002789316 | 0.4263303 |  |  | 2.789316e-05 | 0.4263303 | 0.6256131 | 24.54522 | 0.9317612 | 12.94284 | 0.6301343 | 25.15813 | 0.006256131 | 24.54522 | 0.009317612 | 12.94284 | 0.006301343 | 25.15813
|  |  | 0.002904967 | 0.428115 |  |  | 2.904967e-05 | 0.428115 | 0.6364713 | 24.16377 | 0.9694735 | 12.42375 | 0.6685996 | 25.34108 | 0.006364713 | 24.16377 | 0.009694735 | 12.42375 | 0.006685996 | 25.34108
|  |  | 0.003072472 | 0.4270694 |  |  | 3.072472e-05 | 0.4270694 | 0.6708862 | 22.87109 | 0.9981562 | 12.16954 | 0.6891275 | 25.4021 | 0.006708862 | 22.87109 | 0.009981562 | 12.16954 | 0.006891275 | 25.4021
|  |  | 0.003239867 | 0.4238967 |  |  | 3.239867e-05 | 0.4238967 | 0.8302507 | 16.96926 | 1.051887 | 11.83067 | 0.7199575 | 25.387 | 0.008302507 | 16.96926 | 0.01051887 | 11.83067 | 0.007199575 | 25.387
|  |  | 0.003407262 | 0.4207241 |  |  | 3.407262e-05 | 0.4207241 | 0.9081781 | 13.92826 | 1.064419 | 11.76714 | 0.745699 | 25.23478 | 0.009081781 | 13.92826 | 0.01064419 | 11.76714 | 0.00745699 | 25.23478
|  |  | 0.003574547 | 0.4154245 |  |  | 3.574547e-05 | 0.4154245 | 0.9590015 | 11.72431 | 1.110903 | 11.70376 | 0.7688936 | 25.02163 | 0.009590015 | 11.72431 | 0.01110903 | 11.70376 | 0.007688936 | 25.02163
|  |  | 0.003724461 | 0.4094141 |  |  | 3.724461e-05 | 0.4094141 | 0.9970623 | 10.23029 | 1.137727 | 11.65088 | 0.7976481 | 24.73813 | 0.009970623 | 10.23029 | 0.01137727 | 11.65088 | 0.007976481 | 24.73813
|  |  | 0.003810855 | 0.4041059 |  |  | 3.810855e-05 | 0.4041059 | 1.016962 | 9.552174 | 1.155638 | 11.53439 | 0.8183012 | 24.44376 | 0.01016962 | 9.552174 | 0.01155638 | 11.53439 | 0.008183012 | 24.44376
|  |  | 0.003885618 | 0.3973786 |  |  | 3.885618e-05 | 0.3973786 | 1.026086 | 9.022364 | 1.175326 | 11.4497 | 0.8389725 | 24.09862 | 0.01026086 | 9.022364 | 0.01175326 | 11.4497 | 0.008389725 | 24.09862
|  |  | 0.003971993 | 0.3917159 |  |  | 3.971993e-05 | 0.3917159 | 1.051263 | 8.577398 | 1.346892 | 11.40804 | 0.8648824 | 23.4692 | 0.01051263 | 8.577398 | 0.01346892 | 11.40804 | 0.008648824 | 23.4692
|  |  | 0.004011979 | 0.3828579 |  |  | 4.011979e-05 | 0.3828579 | 1.05676 | 8.195931 | 1.386247 | 11.29164 | 0.8873132 | 22.99207 | 0.0105676 | 8.195931 | 0.01386247 | 11.29164 | 0.008873132 | 22.99207
|  |  | 0.00405202 | 0.3750634 |  |  | 4.05202e-05 | 0.3750634 | 1.056934 | 7.708472 | 1.438073 | 11.28126 | 0.9183382 | 22.4236 | 0.01056934 | 7.708472 | 0.01438073 | 11.28126 | 0.009183382 | 22.4236
|  |  | 0.004184379 | 0.3647973 |  |  | 4.184379e-05 | 0.3647973 | 1.099924 | 7.422536 | 1.479185 | 11.24965 | 0.9476074 | 21.97696 | 0.01099924 | 7.422536 | 0.01479185 | 11.24965 | 0.009476074 | 21.97696
[9 empty] | 1.132192 | 7.136555 | 1.50961 | 11.12261 | 0.9683513 | 21.42875 | 0.01132192 | 7.136555 | 0.0150961 | 11.12261 | 0.009683513 | 21.42875
[9 empty] | 1.191398 | 6.479794 | 1.577549 | 11.02753 | 0.9788683 | 20.7485 | 0.01191398 | 6.479794 | 0.01577549 | 11.02753 | 0.009788683 | 20.7485
[9 empty] | 1.245174 | 6.013756 | 1.629387 | 10.98536 | 1.008109 | 20.38309 | 0.01245174 | 6.013756 | 0.01629387 | 10.98536 | 0.01008109 | 20.38309
[9 empty] | 1.263074 | 5.929056 | 1.683027 | 10.90081 | 1.02361 | 20.12931 | 0.01263074 | 5.929056 | 0.01683027 | 10.90081 | 0.0102361 | 20.12931
[9 empty] | 1.286335 | 5.844379 | 1.734891 | 10.78446 | 1.027118 | 19.89579 | 0.01286335 | 5.844379 | 0.01734891 | 10.78446 | 0.01027118 | 19.89579
[9 empty] | 1.323862 | 5.844538 | 1.817116 | 10.72123 | 1.028903 | 19.69272 | 0.01323862 | 5.844538 | 0.01817116 | 10.72123 | 0.01028903 | 19.69272
[9 empty] | 1.361343 | 5.97186 | 1.886835 | 10.64735 | 1.040977 | 19.44909 | 0.01361343 | 5.97186 | 0.01886835 | 10.64735 | 0.01040977 | 19.44909
[9 empty] | 1.420144 | 6.448973 | 1.958329 | 10.60526 | 1.056471 | 19.21562 | 0.01420144 | 6.448973 | 0.01958329 | 10.60526 | 0.01056471 | 19.21562
[9 empty] | 1.434383 | 6.607987 | 2.090578 | 10.57403 | 1.070224 | 19.06337 | 0.01434383 | 6.607987 | 0.02090578 | 10.57403 | 0.01070224 | 19.06337
[9 empty] | 1.452249 | 6.61866 | 2.169205 | 10.57437 | 1.084002 | 18.84005 | 0.01452249 | 6.61866 | 0.02169205 | 10.57437 | 0.01084002 | 18.84005
[9 empty] | 1.464792 | 6.523341 | 2.306837 | 10.47958 | 1.091008 | 18.40347 | 0.01464792 | 6.523341 | 0.02306837 | 10.47958 | 0.01091008 | 18.40347
[9 empty] | 1.480935 | 6.353858 | 2.408696 | 10.48001 | 1.103059 | 18.22075 | 0.01480935 | 6.353858 | 0.02408696 | 10.48001 | 0.01103059 | 18.22075
[9 empty] | 1.498866 | 6.184382 | 2.50698 | 10.48043 | 1.115118 | 18.01773 | 0.01498866 | 6.184382 | 0.0250698 | 10.48043 | 0.01115118 | 18.01773
[9 empty] | 1.497132 | 6.036017 | 2.549868 | 10.48061 | 1.128886 | 17.82487 | 0.01497132 | 6.036017 | 0.02549868 | 10.48061 | 0.01128886 | 17.82487
[9 empty] | 1.513298 | 5.802953 | 2.589219 | 10.3748 | 1.140981 | 17.52031 | 0.01513298 | 5.802953 | 0.02589219 | 10.3748 | 0.01140981 | 17.52031
[9 empty] | 1.536684 | 5.368577 | 2.666083 | 10.31155 | 1.154785 | 17.22591 | 0.01536684 | 5.368577 | 0.02666083 | 10.31155 | 0.01154785 | 17.22591
[9 empty] | 1.552907 | 4.976558 | 2.755432 | 10.31193 | 1.180593 | 16.88079 | 0.01552907 | 4.976558 | 0.02755432 | 10.31193 | 0.01180593 | 16.88079
[9 empty] | 1.572659 | 4.711717 | 2.832272 | 10.31225 | 1.20466 | 16.6169 | 0.01572659 | 4.711717 | 0.02832272 | 10.31225 | 0.0120466 | 16.6169
[9 empty] | 1.601285 | 4.616466 | 2.892988 | 10.42908 | 1.247617 | 16.20078 | 0.01601285 | 4.616466 | 0.02892988 | 10.42908 | 0.01247617 | 16.20078
[9 empty] | 1.624455 | 4.786116 | 2.984076 | 10.56722 | 1.288803 | 15.94711 | 0.01624455 | 4.786116 | 0.02984076 | 10.56722 | 0.01288803 | 15.94711
[9 empty] | 1.642226 | 5.061712 | 3.064422 | 10.75831 | 1.307686 | 15.81519 | 0.01642226 | 5.061712 | 0.03064422 | 10.75831 | 0.01307686 | 15.81519
[9 empty] | 1.658237 | 5.263122 | 3.126898 | 10.94932 | 1.345419 | 15.64274 | 0.01658237 | 5.263122 | 0.03126898 | 10.94932 | 0.01345419 | 15.64274
[9 empty] | 1.686783 | 5.390407 | 3.184108 | 10.87538 | 1.376281 | 15.53118 | 0.01686783 | 5.390407 | 0.03184108 | 10.87538 | 0.01376281 | 15.53118
[9 empty] | 1.71893 | 5.443528 | 3.235976 | 10.74844 | 1.407164 | 15.3587 | 0.0171893 | 5.443528 | 0.03235976 | 10.74844 | 0.01407164 | 15.3587
[9 empty] | 1.738595 | 5.422417 | 3.309262 | 10.69577 | 1.43631 | 15.25729 | 0.01738595 | 5.422417 | 0.03309262 | 10.69577 | 0.0143631 | 15.25729
[9 empty] | 1.760103 | 5.24236 | 3.398634 | 10.63256 | 1.468888 | 15.13558 | 0.01760103 | 5.24236 | 0.03398634 | 10.63256 | 0.01468888 | 15.13558
[9 empty] | 1.774471 | 5.041079 | 3.425484 | 10.50551 | 1.503152 | 15.08496 | 0.01774471 | 5.041079 | 0.03425484 | 10.50551 | 0.01503152 | 15.08496
[9 empty] | 1.792462 | 4.702052 | 3.509492 | 10.45288 | 1.539155 | 14.96327 | 0.01792462 | 4.702052 | 0.03509492 | 10.45288 | 0.01539155 | 14.96327
[9 empty] | 1.815787 | 4.437227 | 3.563116 | 10.41072 | 1.56829 | 14.89231 | 0.01815787 | 4.437227 | 0.03563116 | 10.41072 | 0.0156829 | 14.89231
[9 empty] | 1.840862 | 4.278379 | 3.623931 | 10.25203 | 1.604285 | 14.79093 | 0.01840862 | 4.278379 | 0.03623931 | 10.25203 | 0.01604285 | 14.79093
[9 empty] | 1.876522 | 4.501066 | 3.647184 | 10.18854 | 1.633445 | 14.6489 | 0.01876522 | 4.501066 | 0.03647184 | 10.18854 | 0.01633445 | 14.6489
[9 empty] | 1.890765 | 4.649484 | 3.709737 | 10.16761 | 1.65917 | 14.53732 | 0.01890765 | 4.649484 | 0.03709737 | 10.16761 | 0.0165917 | 14.53732
[9 empty] | 1.912133 | 4.861514 | 3.770509 | 10.12548 | 1.703759 | 14.34459 | 0.01912133 | 4.861514 | 0.03770509 | 10.12548 | 0.01703759 | 14.34459
[9 empty] | 1.935334 | 4.946388 | 3.81164 | 10.04088 | 1.734632 | 14.20257 | 0.01935334 | 4.946388 | 0.0381164 | 10.04088 | 0.01734632 | 14.20257
[9 empty] | 1.964017 | 4.692182 | 3.859908 | 9.988103 | 1.763785 | 14.08085 | 0.01964017 | 4.692182 | 0.03859908 | 9.988103 | 0.01763785 | 14.08085
[9 empty] | 2.005227 | 4.385045 | 3.954618 | 9.988504 | 1.806651 | 13.91857 | 0.02005227 | 4.385045 | 0.03954618 | 9.988504 | 0.01806651 | 13.91857
[9 empty] | 2.019591 | 4.194361 | 3.99932 | 9.914515 | 1.84438 | 13.75627 | 0.02019591 | 4.194361 | 0.0399932 | 9.914515 | 0.0184438 | 13.75627
[9 empty] | 2.035708 | 4.099056 | 4.044021 | 9.840526 | 1.897542 | 13.53311 | 0.02035708 | 4.099056 | 0.04044021 | 9.840526 | 0.01897542 | 13.53311
[9 empty] | 2.066038 | 4.236945 | 4.160179 | 9.830421 | 1.969507 | 13.40142 | 0.02066038 | 4.236945 | 0.04160179 | 9.830421 | 0.01969507 | 13.40142
[9 empty] | 2.090957 | 4.512572 | 4.194185 | 9.682208 | 1.998653 | 13.30001 | 0.02090957 | 4.512572 | 0.04194185 | 9.682208 | 0.01998653 | 13.30001
[9 empty] | 2.105208 | 4.639796 | 4.220993 | 9.671724 | 2.038072 | 13.19864 | 0.02105208 | 4.639796 | 0.04220993 | 9.671724 | 0.02038072 | 13.19864
[9 empty] | 2.115892 | 4.745811 |  |  | 2.1049 | 13.06692 | 0.02115892 | 4.745811 |  |  | 0.021049 | 13.06692
[9 empty] | 2.139092 | 4.830685 |  |  | 2.127179 | 13.01625 | 0.02139092 | 4.830685 |  |  | 0.02127179 | 13.01625
[9 empty] | 2.160517 | 4.883761 |  |  | 2.147759 | 12.92495 | 0.02160517 | 4.883761 |  |  | 0.02147759 | 12.92495
[9 empty] | 2.182033 | 4.682509 |  |  | 2.224897 | 12.69174 | 0.02182033 | 4.682509 |  |  | 0.02224897 | 12.69174
[9 empty] | 2.194587 | 4.555399 |  |  | 2.262623 | 12.5396 | 0.02194587 | 4.555399 |  |  | 0.02262623 | 12.5396
[9 empty] | 2.210731 | 4.385916 |  |  | 2.302014 | 12.51946 | 0.02210731 | 4.385916 |  |  | 0.02302014 | 12.51946
[9 empty] | 2.223278 | 4.28 |  |  | 2.339714 | 12.43839 | 0.02223278 | 4.28 |  |  | 0.02339714 | 12.43839
[9 empty] | 2.242961 | 4.205904 |  |  | 2.373986 | 12.36746 | 0.02242961 | 4.205904 |  |  | 0.02373986 | 12.36746
[9 empty] | 2.260831 | 4.20598 |  |  | 2.40143 | 12.23558 | 0.02260831 | 4.20598 |  |  | 0.0240143 | 12.23558
[9 empty] | 2.300118 | 4.280325 |  |  | 2.461405 | 12.11399 | 0.02300118 | 4.280325 |  |  | 0.02461405 | 12.11399
[9 empty] | 2.330455 | 4.397021 |  |  | 2.516225 | 12.04314 | 0.02330455 | 4.397021 |  |  | 0.02516225 | 12.04314
[9 empty] | 2.357241 | 4.450119 |  |  | 2.550497 | 11.97221 | 0.02357241 | 4.450119 |  |  | 0.02550497 | 11.97221
[9 empty] | 2.378727 | 4.333643 |  |  | 2.598471 | 11.89119 | 0.02378727 | 4.333643 |  |  | 0.02598471 | 11.89119
[9 empty] | 2.394855 | 4.206548 |  |  | 2.655035 | 11.72897 | 0.02394855 | 4.206548 |  |  | 0.02655035 | 11.72897
[9 empty] | 2.412755 | 4.121848 |  |  | 2.706402 | 11.73934 | 0.02412755 | 4.121848 |  |  | 0.02706402 | 11.73934
[9 empty] | 2.425283 | 4.068917 |  |  | 2.737252 | 11.65824 | 0.02425283 | 4.068917 |  |  | 0.02737252 | 11.65824
[9 empty] | 2.435975 | 4.153738 |  |  | 2.756117 | 11.57709 | 0.02435975 | 4.153738 |  |  | 0.02756117 | 11.57709
[9 empty] | 2.453814 | 4.238589 |  |  | 2.800667 | 11.49605 | 0.02453814 | 4.238589 |  |  | 0.02800667 | 11.49605
[9 empty] | 2.477018 | 4.312866 |  |  | 2.862328 | 11.44554 | 0.02477018 | 4.312866 |  |  | 0.02862328 | 11.44554
[9 empty] | 2.516294 | 4.419002 |  |  | 2.918882 | 11.31378 | 0.02516294 | 4.419002 |  |  | 0.02918882 | 11.31378
[9 empty] | 2.54135 | 4.313139 |  |  | 2.977138 | 11.21249 | 0.0254135 | 4.313139 |  |  | 0.02977138 | 11.21249
[9 empty] | 2.557463 | 4.228431 |  |  | 3.033702 | 11.05027 | 0.02557463 | 4.228431 |  |  | 0.03033702 | 11.05027
[9 empty] | 2.580402 | 4.095577 |  |  | 3.071417 | 10.92859 | 0.02580402 | 4.095577 |  |  | 0.03071417 | 10.92859
[9 empty] | 2.598299 | 4.025 |  |  | 3.126226 | 10.88821 | 0.02598299 | 4.025 |  |  | 0.03126226 | 10.88821
[9 empty] | 2.625685 | 4.074573 |  |  | 3.172488 | 10.80717 | 0.02625685 | 4.074573 |  |  | 0.03172488 | 10.80717
[9 empty] | 2.64827 | 4.223039 |  |  | 3.22902 | 10.73634 | 0.0264827 | 4.223039 |  |  | 0.0322902 | 10.73634
[9 empty] | 2.691163 | 4.223221 |  |  | 3.299236 | 10.70617 | 0.02691163 | 4.223221 |  |  | 0.03299236 | 10.70617
[9 empty] | 2.716194 | 4.195066 |  |  | 3.400274 | 10.67614 | 0.02716194 | 4.195066 |  |  | 0.03400274 | 10.67614
[9 empty] | 2.732905 | 4.110354 |  |  | 3.511582 | 10.65631 | 0.02732905 | 4.110354 |  |  | 0.03511582 | 10.65631
[9 empty] | 2.747218 | 4.068023 |  |  | 3.657137 | 10.63662 | 0.02747218 | 4.068023 |  |  | 0.03657137 | 10.63662
[9 empty] | 2.768624 | 4.181158 |  |  | 3.792411 | 10.63719 | 0.02768624 | 4.181158 |  |  | 0.03792411 | 10.63719
[9 empty] | 2.79836 | 4.322589 |  |  | 3.833532 | 10.56629 | 0.0279836 | 4.322589 |  |  | 0.03833532 | 10.56629
[9 empty] | 2.844767 | 4.492351 |  |  | 3.955111 | 10.55665 | 0.02844767 | 4.492351 |  |  | 0.03955111 | 10.55665
[9 empty] | 2.873342 | 4.548994 |  |  | 4.114361 | 10.54717 | 0.02873342 | 4.548994 |  |  | 0.04114361 | 10.54717
[9 empty] | 2.886425 | 4.612637 |  |  | 4.242796 | 10.51725 | 0.02886425 | 4.612637 |  |  | 0.04242796 | 10.51725
[9 empty] | 2.963868 | 4.62003 |  |  | 4.253099 | 10.43607 | 0.02963868 | 4.62003 |  |  | 0.04253099 | 10.43607
[9 empty] | 3.015096 | 4.634378 |  |  | 4.285658 | 10.36513 | 0.03015096 | 4.634378 |  |  | 0.04285658 | 10.36513
[9 empty] | 3.047246 | 4.691036 |  |  | 4.335316 | 10.36534 | 0.03047246 | 4.691036 |  |  | 0.04335316 | 10.36534
[9 empty] | 3.088962 | 4.648822 |  |  | 4.369562 | 10.36549 | 0.03088962 | 4.648822 |  |  | 0.04369562 | 10.36549
[9 empty] | 3.133062 | 4.606617 |  |  | 4.414097 | 10.32506 | 0.03133062 | 4.606617 |  |  | 0.04414097 | 10.32506
[9 empty] | 3.174763 | 4.606794 |  |  | 4.468892 | 10.32529 | 0.03174763 | 4.606794 |  |  | 0.04468892 | 10.32529
[9 empty] | 3.225994 | 4.614076 |  |  | 4.506563 | 10.32545 | 0.03225994 | 4.614076 |  |  | 0.04506563 | 10.32545
[9 empty] | 3.267665 | 4.699036 |  |  | 4.569919 | 10.32572 | 0.03267665 | 4.699036 |  |  | 0.04569919 | 10.32572
[9 empty] | 3.336755 | 4.74172 |  |  |  |  | 0.03336755 | 4.74172
[9 empty] | 3.384451 | 4.635944 |  |  |  |  | 0.03384451 | 4.635944
[9 empty] | 3.434501 | 4.61496 |  |  |  |  | 0.03434501 | 4.61496
[9 empty] | 3.482159 | 4.615162 |  |  |  |  | 0.03482159 | 4.615162
[9 empty] | 3.551267 | 4.60839 |  |  |  |  | 0.03551267 | 4.60839
[9 empty] | 3.595387 | 4.509663 |  |  |  |  | 0.03595387 | 4.509663
[9 empty] | 3.659728 | 4.502871 |  |  |  |  | 0.03659728 | 4.502871
[9 empty] | 3.731227 | 4.474913 |  |  |  |  | 0.03731227 | 4.474913
77 |  |  |  |  | 1000
77 |  |  |  |  | 1000

## 103
| Strain | Stress (Mpa) | Strain | Stress (Mpa)
| 0 | 0 | 0 | 0
| 0.001788856 | 0.04272424 | 0.0001308284 | 0.01302872
| 0.00372434 | 0.1500657 | 0.0001820044 | 0.02342669
| 0.005483871 | 0.3921434 | 0.0002174153 | 0.04007795
| 0.006774194 | 0.7420808 | 0.0002607272 | 0.04423
| 0.008035191 | 1.291378 | 0.0003119154 | 0.0483796
| 0.008826979 | 1.749182 | 0.0003473223 | 0.06711365
| 0.008944282 | 1.824587 | 0.000406391 | 0.069178
| 0.009112669 | 1.842057 | 0.0004693897 | 0.0754067
| 0.009230191 | 1.83004 | 0.0005166152 | 0.09205426
| 0.009386887 | 1.813217 | 0.0005638202 | 0.1191158
| 0.009661106 | 1.837142 | 0.0006071033 | 0.1378474
| 0.01007896 | 1.94978 | 0.0006632705 | 0.1396742
| 0.01066657 | 2.119944 | 0.0007262848 | 0.1549363
| 0.01100608 | 2.251786 | 0.0007761484 | 0.1785379
| 0.01111055 | 2.316522 | 0.0008128613 | 0.2104792
| 0.01131947 | 2.326071 | 0.0008679841 | 0.2313007
| 0.01131947 | 2.386033 | 0.0009126323 | 0.2354545
| 0.01146311 | 2.477143 | 0.000967766 | 0.250719
| 0.01156758 | 2.573059 | 0.001012387 | 0.2687653
| 0.01231188 | 2.951856 | 0.001064875 | 0.2937554
| 0.0128342 | 3.229965 | 0.001112092 | 0.3270826
| 0.013239 | 3.400168 | 0.001177703 | 0.3576256
| 0.01348711 | 3.474467 | 0.00123542 | 0.3951173
| 0.01360463 | 3.50802 | 0.001274768 | 0.42289
| 0.01368298 | 3.529589 | 0.001303614 | 0.4478874
| 0.01374827 | 3.596732 | 0.00135871 | 0.4826015
| 0.0138005 | 3.704652 | 0.001413819 | 0.5103692
| 0.0138919 | 3.680647 | 0.001497777 | 0.5617452
| 0.01394414 | 3.642261 | 0.001568603 | 0.611736
| 0.01415307 | 3.694982 | 0.001623682 | 0.6547855
| 0.01457092 | 3.778838 | 0.001665638 | 0.6922821
| 0.01471456 | 3.802792 | 0.001702351 | 0.7242234
| 0.01496266 | 3.843512 | 0.001757427 | 0.7686621
| 0.01527605 | 3.884218 | 0.001796739 | 0.8144951
| 0.01568085 | 3.915311 | 0.001849205 | 0.8505991
| 0.01612483 | 3.941598 | 0.00189902 | 0.8992073
| 0.01679079 | 3.970236 | 0.001946188 | 0.957541
| 0.01741757 | 3.982094 | 0.001980225 | 1.01449
| 0.01830552 | 3.998691 | 0.001995904 | 1.056162
| 0.01932404 | 4.008066 | 0.002037843 | 1.101994
| 0.0207996 | 4.017342 | 0.002158424 | 1.231157
| 0.02136109 | 4.019619 | 0.002205584 | 1.293658
| 0.02176589 | 4.017133 | 0.002242303 | 1.322821
| 0.02206623 | 4.017069 | 0.002286883 | 1.361706
| 0.02222292 | 4.031426 | 0.00235509 | 1.40753
| 0.02247102 | 4.01938 | 0.002399684 | 1.439469
| 0.02286277 | 4.014499 | 0.002441585 | 1.50475
| 0.02322839 | 4.01442 | 0.002507201 | 1.532515
| 0.02351567 | 4.023952 | 0.002557019 | 1.579734
| 0.02384212 | 4.033475 | 0.002619989 | 1.617224
| 0.02412939 | 4.026218 | 0.00266458 | 1.650552
| 0.02452113 | 4.011743 | 0.002709176 | 1.681101
| 0.02482147 | 4.028467 | 0.002748532 | 1.704706
| 0.02505651 | 4.035612 | 0.002801028 | 1.725528
| 0.02529156 | 4.016374 | 0.002856165 | 1.739404
| 0.02551354 | 4.001935 | 0.002898164 | 1.754672
| 0.0257747 | 4.009074 | 0.00293746 | 1.808841
| 0.0260881 | 4.025796 | 0.003003019 | 1.865779
| 0.02638843 | 4.044919 | 0.003065919 | 1.93939
| 0.02663653 | 4.018482 | 0.003139372 | 1.98938
| 0.02696298 | 4.013615 | 0.003183941 | 2.033822
| 0.02734167 | 4.013533 | 0.003210174 | 2.051874
| 0.02751142 | 3.987114 | 0.003244328 | 2.049085
| 0.02760283 | 3.953515 | 0.003270556 | 2.069915
| 0.02773341 | 3.915112 | 0.00332306 | 2.08657
| 0.02782481 | 3.905498 | 0.003396644 | 2.069876
| 0.02794234 | 3.929458 | 0.003441344 | 2.047634
| 0.02802068 | 3.965418 | 0.003478172 | 2.021227
| 0.02816432 | 4.006161 | 0.003538658 | 1.986477
| 0.02832102 | 4.020518 | 0.003601782 | 1.946169
| 0.02900004 | 4.02277 | 0.003664905 | 1.905861
| 0.02930037 | 4.032299 | 0.00372277 | 1.868333
| 0.02967905 | 4.020225 | 0.003785904 | 1.822468
| 0.02996633 | 4.008171 | 0.003851666 | 1.776603
| 0.03024055 | 4.022502 | 0.00408841 | 1.609819
| 0.03071064 | 4.022401 | 0.004277824 | 1.466667
| 0.03114155 | 4.017511 | 0.004438343 | 1.323525
| 0.03129825 | 4.010282
| 0.03174222 | 3.995796
| 0.03222537 | 4.000488
| 0.03274769 | 4.000376
| 0.0331786 | 4.000283
| 0.03360952 | 3.990596
| 0.03389679 | 3.988136
| 0.03435382 | 3.978444
| 0.03465416 | 3.971183
| 0.03501978 | 3.966308
| 0.03542458 | 3.961424
| 0.03582938 | 3.951742
| 0.03622112 | 3.937267
| 0.03665204 | 3.922784
| 0.03733105 | 3.884262
| 0.03811454 | 3.833725
| 0.03889802 | 3.787986
| 0.03956398 | 3.725482
| 0.04009935 | 3.677398
| 0.04071308 | 3.612507
77 |  |  |  |  | 1000
77 |  |  |  |  | 1000

## 109
No | 109
|  | Strain | Stress (MN/m2)
|  | 0 | 0
|  | 6.789977e-05 | 0.3944464 | Time (S) | Stress (MN/m2) | Time (S) | Stress (MN/m2) | Strain | Stress (MN/m2) | Strain | Stress (MN/m2)
|  | 0.0001741458 | 0.9000274 | 0 | 0 | 0 | 0 | 0 | 0 | 0 | 0
|  | 0.000463012 | 1.603778 | 22.2127 | 0.627156 | 13.50543 | 0.2234819 | 0.0009773587 | 0.627156 | 0.0005942387 | 0.2234819
|  | 0.000750607 | 2.455304 | 33.93225 | 1.444798 | 17.49219 | 0.3833462 | 0.001493019 | 1.444798 | 0.0007696562 | 0.3833462
|  | 0.00107729 | 3.048451 | 44.75558 | 2.288537 | 25.32374 | 0.9591957 | 0.001969246 | 2.288537 | 0.001114245 | 0.9591957
|  | 0.001620913 | 4.135545 | 52.14248 | 2.833539 | 32.24781 | 1.64084 | 0.002294269 | 2.833539 | 0.001418904 | 1.64084
|  | 0.002056702 | 4.901778 | 61.31287 | 3.50163 | 37.7593 | 2.225014 | 0.002697766 | 3.50163 | 0.001661409 | 2.225014
|  | 0.002685492 | 6.087919 | 65.26289 | 3.756659 | 43.27034 | 2.818021 | 0.002871567 | 3.756659 | 0.001903895 | 2.818021
|  | 0.00321937 | 6.879387 | 71.25342 | 4.108541 | 48.14156 | 3.322559 | 0.003135151 | 4.108541 | 0.002118229 | 3.322559
|  | 0.003887353 | 7.794834 | 81.97132 | 4.514044 | 54.17213 | 3.836184 | 0.003606738 | 4.514044 | 0.002383574 | 3.836184
|  | 0.004519744 | 8.562279 | 85.29067 | 4.602414 | 58.4085 | 4.155094 | 0.003752789 | 4.602414 | 0.002569974 | 4.155094
|  | 0.005165483 | 9.206653 | 89.88751 | 4.708592 | 63.54739 | 4.465369 | 0.00395505 | 4.708592 | 0.002796085 | 4.465369
|  | 0.005945856 | 9.913433 | 95.89328 | 4.762494 | 70.49088 | 4.767207 | 0.004219304 | 4.762494 | 0.003101599 | 4.767207
|  | 0.00670303 | 10.45997 | 99.98414 | 4.76339 | 79.36964 | 5.025304 | 0.004399302 | 4.76339 | 0.003492264 | 5.025304
|  | 0.007546537 | 10.9701 | 105.6127 | 4.694509 | 91.0767 | 5.416513 | 0.004646957 | 4.694509 | 0.004007375 | 5.416513
|  | 0.008195347 | 11.25735 | 113.1646 | 4.512115 | 102.905 | 5.957907 | 0.004979243 | 4.512115 | 0.004527818 | 5.957907
|  | 0.008562812 | 11.39508 | 119.9509 | 4.30326 | 114.2159 | 6.534519 | 0.005277837 | 4.30326 | 0.005025501 | 6.534519
|  | 0.008930912 | 11.45892 | 122.0035 | 4.163482 | 168.7076 | 9.443625 | 0.005368152 | 4.163482 | 0.007423134 | 9.443625
|  | 0.00933577 | 11.53531 | 124.3198 | 3.866005 | 200.9693 | 11.0936 | 0.005470071 | 3.866005 | 0.00884265 | 11.0936
|  | 0.009925578 | 11.53895 | 134.1001 | 2.606097 | 227.0684 | 12.29175 | 0.005900406 | 2.606097 | 0.009991012 | 12.29175
|  | 0.01035607 | 11.49234 | 138.5996 | 2.116285 | 249.4458 | 13.18877 | 0.006098383 | 2.116285 | 0.01097561 | 13.18877
|  | 0.01079917 | 11.40886 | 143.7365 | 1.66167 | 269.6441 | 13.85565 | 0.006324406 | 1.66167 | 0.01186434 | 13.85565
|  | 0.01103359 | 11.29947 | 147.5892 | 1.320709 | 283.8014 | 14.21207 | 0.006493923 | 1.320709 | 0.01248726 | 14.21207
|  | 0.01114566 | 11.12775 | 160.1569 | 0.5522095 | 294.3577 | 14.42637 | 0.007046902 | 0.5522095 | 0.01295174 | 14.42637
|  |  |  | 179.7423 | 0.04817478 | 308.398 | 14.55311 | 0.007908661 | 0.04817478 | 0.01356951 | 14.55311
|  |  |  | 188.6933 | 0.00631479 | 318.063 | 14.55522 | 0.008302506 | 0.00631479 | 0.01399477 | 14.55522
[6 empty] | 326.8301 | 14.47765 |  |  | 0.01438052 | 14.47765
[6 empty] | 334.5811 | 14.10837 |  |  | 0.01472157 | 14.10837
[6 empty] | 339.4975 | 13.72963 |  |  | 0.01493789 | 13.72963
[6 empty] | 342.9999 | 13.27993 |  |  | 0.015092 | 13.27993
[6 empty] | 346.2609 | 12.51219 |  |  | 0.01523548 | 12.51219
[6 empty] | 357.6332 | 9.370193 |  |  | 0.01573586 | 9.370193
77 |  |  |  | 1000
77 |  |  |  | 1000

## 124
| Strain | Stress | Strain | Stress |  | Strain | Stress | Strain | Stress | Strain | Stress | Strain | Stress
| 0 | 0 | 0 | 0 |  | 0 | 0 | 0 | 0 | 0 | 0 | 0 | 0
| 0.00116677 | 0.5285939 | 0.0006235156 | 0.2961056 |  | 0.001564949 | 0.1538628 | 0.001138846 | 0.4293397 | 0.001045457 | 0.4950749 | 0.0009597821 | 0.1249447
| 0.002031169 | 1.002386 | 0.001349056 | 0.447377 |  | 0.003149893 | 0.2535993 | 0.001995584 | 0.8796931 | 0.002107795 | 1.088258 | 0.001848826 | 0.1963729
| 0.002643828 | 1.399426 | 0.001512851 | 0.1423565 |  | 0.003933986 | 0.3659198 | 0.002764862 | 1.076677 | 0.002903111 | 1.694795 | 0.002648427 | 0.3213048
| 0.002755331 | 1.335775 | 0.003152739 | 0.8354312 |  | 0.005169922 | 0.5822727 | 0.003556677 | 1.28617 | 0.003873982 | 2.568906 | 0.003997724 | 0.6603327
| 0.003298419 | 1.590205 | 0.004127496 | 1.396972 |  | 0.005967278 | 0.834066 | 0.005539895 | 2.390175 | 0.004331616 | 3.13082 | 0.004707443 | 0.8878207
| 0.003470662 | 1.502408 | 0.004444959 | 0.7913207 |  | 0.007214468 | 1.341857 | 0.005899206 | 2.687307 | 0.00451225 | 2.827603 | 0.005363981 | 1.093007
| 0.005502495 | 2.417026 | 0.00814614 | 3.840589 |  | 0.007381612 | 1.268977 | 0.006394773 | 2.981296 | 0.005482168 | 3.808737 | 0.006178161 | 1.579145
| 0.006397472 | 2.851318 | 0.008406384 | 2.793917 |  | 0.00898901 | 1.955753 | 0.00659988 | 2.921837 | 0.006837158 | 5.507855 | 0.006498644 | 1.556877
| 0.007251263 | 3.393132 | 0.009854105 | 4.87375 |  | 0.01134291 | 3.31275 | 0.007006333 | 3.087581 | 0.008901392 | 7.487972 | 0.007117849 | 1.95827
| 0.007793571 | 3.750689 | 0.01003603 | 4.840806 |  | 0.0124207 | 4.06412 | 0.007369034 | 3.128205 | 0.009166471 | 7.693124 | 0.007722037 | 2.04751
| 0.008035966 | 3.728705 | 0.01110515 | 6.269033 |  | 0.01321393 | 4.62817 | 0.009355561 | 3.981957 | 0.009414153 | 7.853681 | 0.008235036 | 2.386463
| 0.00841805 | 3.919532 | 0.01249399 | 0.1272638 |  | 0.01504156 | 5.797876 | 0.01090979 | 4.907708 | 0.009804263 | 8.005332 | 0.008749542 | 2.555963
| 0.009714316 | 4.674104 | 0.01248104 | 0.504666 |  | 0.01579012 | 6.31197 | 0.01250876 | 5.883504 | 0.01017698 | 8.112389 | 0.009313898 | 3.122345
| 0.01029743 | 4.974605 | 0.0141577 | 1.673872 |  | 0.01618046 | 6.497196 | 0.01289226 | 6.06802 | 0.010461 | 8.188222 | 0.009526865 | 3.184795
| 0.0114932 | 5.672146 | 0.0146808 | 1.901976 |  | 0.01640559 | 6.609582 | 0.01298167 | 6.174367 | 0.01079848 | 8.255142 | 0.009828364 | 3.296304
| 0.0123686 | 6.025256 | 0.01502301 | 2.026984 |  | 0.01676684 | 6.709462 | 0.01320762 | 6.255672 | 0.01165202 | 8.317649 | 0.01122311 | 4.527198
| 0.01261071 | 6.040573 | 0.01521398 | 2.132272 |  | 0.0170976 | 6.830162 | 0.013388 | 6.349496 | 0.01211457 | 8.326608 | 0.01260069 | 5.686741
| 0.01282217 | 6.106361 | 0.01541529 | 2.204645 |  | 0.01748921 | 6.91963 | 0.01359145 | 6.415163 | 0.01255941 | 8.326648 | 0.01300867 | 5.829475
| 0.01316486 | 6.167738 | 0.01554623 | 2.239729 |  | 0.01789625 | 6.984115 | 0.01397656 | 6.477681 | 0.01311145 | 8.277645 | 0.01323872 | 5.972194
| 0.01346746 | 6.191821 | 0.01572109 | 1.805249 |  | 0.01833371 | 7.034025 | 0.0143618 | 6.530815 | 0.01369876 | 8.264319 | 0.01359217 | 6.244243
| 0.01368922 | 6.229084 | 0.01616487 | 0.5127961 |  | 0.01874094 | 7.083938 | 0.01470143 | 6.599594 | 0.01398353 | 8.255426 | 0.01400016 | 6.386977
| 0.01409307 | 6.211459 | 0.01824569 | 1.622689 |  | 0.01898222 | 7.117217 | 0.01504072 | 6.693399 | 0.01460694 | 8.184133 | 0.01435504 | 6.498492
| 0.0143557 | 6.182889 | 0.01865766 | 0.5321062 |  | 0.01948632 | 7.174488 | 0.01517553 | 6.79974 | 0.01537266 | 8.117311 | 0.01460264 | 6.667967
| 0.01462864 | 6.125792 | 0.02064768 | 1.637626 |  | 0.02066313 | 7.199304 | 0.01583237 | 6.915405 | 0.01601398 | 8.032642 | 0.01476127 | 6.837435
| 0.01479054 | 6.070909 | 0.02122055 | 0.6238121 |  | 0.021727 | 7.205418 | 0.01621724 | 6.996692 | 0.01649505 | 7.961336 | 0.01520393 | 7.082737
| 0.01486194 | 5.972158 | 0.0223964 | 1.28625 |  | 0.02238414 | 7.155434 | 0.01673836 | 7.074835 | 0.0177421 | 7.791993 | 0.01559325 | 7.323574
| 0.01488282 | 5.879999 | 0.02308057 | 1.569179 |  | 0.02292801 | 7.111701 | 0.01716909 | 7.121707 | 0.01840154 | 7.671651 | 0.01591222 | 7.47076
| 0.01597673 | 0.03449668 | 0.02350371 | 1.670038 |  | 0.02344941 | 7.055494 | 0.01757786 | 7.112274 | 0.02034393 | 7.346294 | 0.01607117 | 7.604553
| 0.01638006 | 0.08489215 | 0.02388625 | 0.467557 |  | 0.02390315 | 6.98058 | 0.01784954 | 7.168549 | 0.02193042 | 7.025366 | 0.01628474 | 7.600113
| 0.0166018 | 0.1243486 | 0.02509282 | 1.070746 |  | 0.02433416 | 6.911907 | 0.01812193 | 7.171646 | 0.02230488 | 6.936213 | 0.01656916 | 7.631354
| 0.0168235 | 0.1703875 | 0.02546515 | 1.217691 |  | 0.02519574 | 6.808872 | 0.01841686 | 7.187252 | 0.02260816 | 6.847054 | 0.01697825 | 7.649227
| 0.01716629 | 0.2185994 | 0.02635143 | 1.467673 |  | 0.02592125 | 6.724568 | 0.01862097 | 7.202869 | 0.02291121 | 6.78465 | 0.01758331 | 7.640363
| 0.01780154 | 0.2974786 | 0.02673295 | 0.3990376 |  | 0.02637523 | 6.630939 | 0.01868966 | 7.159067 | 0.02326883 | 6.588473 | 0.01818845 | 7.622579
| 0.01828567 | 0.3412773 | 0.02772866 | 0.8596417 |  | 0.02682913 | 6.543547 | 0.01898516 | 7.130879 | 0.02350113 | 6.477011 | 0.01879343 | 7.622633
| 0.01901192 | 0.3981987 | 0.02823212 | 1.01534 |  | 0.02728295 | 6.462395 | 0.0195758 | 7.102656 | 0.02392925 | 6.356648 | 0.0193098 | 7.582546
| 0.01955662 | 0.4397926 | 0.0284836 | 1.1272 |  | 0.02771404 | 6.387483 | 0.02021175 | 7.080685 | 0.02423218 | 6.307622 | 0.01996844 | 7.551389
| 0.0199905 | 0.4550757 | 0.02875545 | 1.212725 |  | 0.03422814 | 5.086008 | 0.02093873 | 7.043062 | 0.0246425 | 6.187257 | 0.02069818 | 7.529158
| 0.02047494 | 0.4571849 | 0.02905812 | 1.228031 |  | 0.03618001 | 4.702116 | 0.02309955 | 6.733122 | 0.0252868 | 5.76814 | 0.02114334 | 7.493523
| 0.02094922 | 0.4680725 | 0.02929563 | 0.5192679 |  | 0.03636181 | 4.649068 | 0.0236459 | 6.620445 | 0.02605696 | 5.201876 | 0.02164207 | 7.435596
| 0.02128217 | 0.4833734 | 0.02948937 | 0.2581258 |  | 0.03656633 | 4.589779 | 0.02430547 | 6.529651 | 0.02616495 | 5.063647 | 0.02221254 | 7.315246
| 0.02170597 | 0.4964641 | 0.03036492 | 0.5914883 |  | 0.03677077 | 4.536729 | 0.02489669 | 6.457635 | 0.02629054 | 4.947717 | 0.02260447 | 7.261769
| 0.02204908 | 0.5029864 | 0.03057649 | 0.6419175 |  | 0.03704316 | 4.480551 | 0.02539717 | 6.379373 | 0.02650549 | 4.787201 | 0.0228902 | 7.145853
| 0.02221047 | 0.5161232 | 0.03069714 | 0.7033335 |  | 0.03951697 | 3.999902 | 0.02592045 | 6.294851 | 0.026845 | 4.626696 | 0.0232649 | 7.029944
| 0.02247281 | 0.5248539 | 0.03087864 | 0.7252435 |  | 0.03997046 | 3.943703 | 0.02635291 | 6.210341 | 0.02700653 | 4.470634 | 0.02349693 | 6.949697
| 0.02276574 | 0.4940839 | 0.03104041 | 0.6879139 |  | 0.04026553 | 3.884404 | 0.02653565 | 6.125859 | 0.02713303 | 4.25214 | 0.02381932 | 6.713383
| 0.02306877 | 0.4611179 | 0.03203813 | 0.8830213 |  | 0.0413771 | 3.706478 | 0.02646857 | 6.047663 | 0.0272063 | 4.015803 | 0.02410548 | 6.548414
| 0.02341225 | 0.4193681 | 0.03228002 | 0.9268625 |  | 0.04167184 | 3.672132 | 0.0267876 | 5.95691 | 0.02726056 | 3.917703 | 0.02437377 | 6.392362
| 0.02388661 | 0.4192849 | 0.03252214 | 0.9421793 |  | 0.04176288 | 3.634691 | 0.02756131 | 5.81918 | 0.02742197 | 3.775019 | 0.02455357 | 6.18279
| 0.02450226 | 0.421371 | 0.03269345 | 0.9772562 |  | 0.04185401 | 3.591011 | 0.02876702 | 5.63135 | 0.02744103 | 3.632323 | 0.0247864 | 6.013357
| 0.02512787 | 0.4410088 | 0.03297162 | 0.2289902 |  | 0.0421038 | 3.531717 | 0.03336507 | 4.711136 | 0.0274427 | 3.445032 | 0.02494904 | 5.732435
| 0.0291147 | 0.4205613 | 0.03332449 | 0.2793945 |  | 0.04255754 | 3.456803 | 0.03486744 | 4.40753 | 0.02755125 | 3.244373 | 0.02500369 | 5.589742
| 0.03235456 | 0.4134101 | 0.03332396 | 0.3496085 |  | 0.04296575 | 3.400609 | 0.0351861 | 4.34493 | 0.02776632 | 3.070479 | 0.02509373 | 5.469349
| 0.03307147 | 0.3715947 | 0.03368642 | 0.4658367 |  | 0.04332824 | 3.378732 | 0.03573191 | 4.272918 | 0.02798083 | 2.959016 | 0.0254154 | 5.313302
| 0.03373765 | 0.3648952 | 0.03413011 | 0.5184193 |  | 0.04355482 | 3.36311 | 0.03607332 | 4.207187 | 0.02808823 | 2.887676 | 0.02563035 | 5.152786
| 0.03453495 | 0.3691436 | 0.03432149 | 0.568852 |  | 0.04373629 | 3.335016 | 0.03634703 | 4.110183 | 0.02826708 | 2.785128 | 0.02566848 | 4.867394
| 0.03514067 | 0.3492896 | 0.03461352 | 0.6565681 |  | 0.04394072 | 3.281965 | 0.03673454 | 3.991268 | 0.02858819 | 2.691511 | 0.02584868 | 4.613229
| 0.03575636 | 0.3469874 | 0.03486551 | 0.7004076 |  | 0.04412244 | 3.235156 | 0.03744018 | 3.850418 | 0.02892726 | 2.580059 | 0.02590396 | 4.399187
| 0.03649332 | 0.322722 | 0.03504735 | 0.6784338 |  | 0.04487083 | 3.132134 | 0.03846452 | 3.643841 | 0.02926522 | 2.593467 | 0.0261182 | 4.318939
| 0.03728066 | 0.3094186 | 0.03591447 | 0.7923792 |  | 0.04541462 | 3.09464 | 0.03937452 | 3.499839 | 0.02963845 | 2.642553 | 0.02617241 | 4.225298
| 0.03785595 | 0.3093177 | 0.03612757 | 0.640943 |  | 0.04577743 | 3.047809 | 0.04007995 | 3.374631 | 0.02967634 | 2.383916 | 0.02670721 | 4.113863
| 0.03851204 | 0.3026199 | 0.03631354 | 0.07261638 |  | 0.04614012 | 3.010336 | 0.04071694 | 3.274455 | 0.02990873 | 2.263535 | 0.02697392 | 4.136183
| 0.03878457 | 0.3003779 | 0.03659516 | 0.2020239 |  | 0.04645762 | 2.96663 | 0.04124017 | 3.193062 | 0.03008559 | 2.383953 | 0.02745379 | 4.198656
| 0.03926924 | 0.2717684 | 0.03699824 | 0.2853322 |  | 0.04670721 | 2.922932 | 0.04192265 | 3.086625 | 0.03029844 | 2.45978 | 0.02798712 | 4.252216
| 0.03973356 | 0.2651044 | 0.03765317 | 0.4322276 |  | 0.04709221 | 2.91041 | 0.04258205 | 3.008344 | 0.03042252 | 2.513303 | 0.02820005 | 4.319124
| 0.04012723 | 0.2584527 | 0.03815736 | 0.4913821 |  | 0.04729632 | 2.882313 | 0.04303643 | 2.983266 | 0.03084853 | 2.629283 | 0.02825311 | 4.354804
| 0.04992776 | 0.2106545 | 0.03852072 | 0.4891242 |  | 0.04765897 | 2.847959 | 0.04342382 | 2.873735 | 0.03120282 | 2.807687 | 0.02852061 | 4.287938
|  |  | 0.03947876 | 0.5920827 |  | 0.04790897 | 2.773069 | 0.04362938 | 2.779867 | 0.03175351 | 2.9103 | 0.02878589 | 4.470793
|  |  | 0.03977495 | 0.1312518 |  | 0.04813571 | 2.744969 | 0.0440843 | 2.714122 | 0.03210803 | 3.061948 | 0.02917746 | 4.45745
|  |  | 0.04074245 | 0.3175877 |  | 0.04852058 | 2.741805 | 0.04503925 | 2.604525 | 0.03242669 | 3.244808 | 0.02979949 | 4.542232
|  |  | 0.04172059 | 0.4315137 |  | 0.04908709 | 2.69807 | 0.04601657 | 2.519951 | 0.03267417 | 3.427662 | 0.03026156 | 4.604704
|  |  | 0.04206576 | 0.1659566 |  | 0.04940451 | 2.660602 | 0.04672109 | 2.463562 | 0.03295736 | 3.597141 | 0.03047429 | 4.693909
|  |  | 0.04248881 | 0.2777858 |  | 0.0496541 | 2.616904 | 0.04735705 | 2.441591 | 0.03324087 | 3.730945 | 0.03113055 | 4.930311
|  |  | 0.04271038 | 0.3413783 |  | 0.04992636 | 2.570084 | 0.04783426 | 2.407125 | 0.03364873 | 3.887057 | 0.03171647 | 5.073061
|  |  | 0.04291233 | 0.3281778 |  | 0.05026687 | 2.498302 | 0.04831167 | 2.357019 | 0.03405632 | 4.074385 | 0.03241022 | 5.09542
|  |  | 0.04304371 | 0.3062128 |  | 0.05056157 | 2.467075 | 0.04937943 | 2.300587 | 0.0345002 | 4.181448 | 0.03280105 | 5.166803
|  |  | 0.04320476 | 0.3632334 |  | 0.05099225 | 2.423356 | 0.04994711 | 2.291136 | 0.03508672 | 4.257308 | 0.03349488 | 5.180243
|  |  | 0.04333658 | 0.2820254 |  | 0.05155851 | 2.398336 | 0.05053733 | 2.294195 | 0.03597529 | 4.382248 | 0.03390357 | 5.24271
|  |  | 0.04342785 | 0.2249606 |  | 0.05223788 | 2.379541 | 0.05110465 | 2.312898 | 0.03649015 | 4.511614 | 0.03473936 | 5.300756
|  |  | 0.04359981 | 0.1744641 |  | 0.05275932 | 2.320215 | 0.05203537 | 2.319045 | 0.03748615 | 4.560755 | 0.03513125 | 5.251738
|  |  | 0.0439525 | 0.2490045 |  | 0.0537552 | 2.332575 | 0.05346533 | 2.340775 | 0.03823309 | 4.605415 | 0.035594 | 5.238401
|  |  | 0.04424444 | 0.3476916 |  | 0.05477371 | 2.344933 | 0.05466806 | 2.378172 | 0.03869592 | 4.58316 | 0.03587862 | 5.247345
|  |  | 0.04456791 | 0.2818093 |  | 0.0555209 | 2.332369 | 0.05584789 | 2.431213 | 0.03924784 | 4.547534 | 0.03635968 | 5.176039
|  |  | 0.04472945 | 0.2751983 |  | 0.05590598 | 2.313608 | 0.05648302 | 2.471805 | 0.03971055 | 4.538657 | 0.0364844 | 5.158213
|  |  | 0.04499138 | 0.3387837 |  | 0.05672117 | 2.294798 | 0.05702763 | 2.49051 | 0.04022664 | 4.529785 | 0.03682248 | 5.158243
|  |  | 0.04521322 | 0.365075 |  | 0.05749084 | 2.294708 | 0.05741373 | 2.477952 | 0.04077856 | 4.494159 | 0.03716103 | 5.104762
|  |  | 0.04541511 | 0.3606512 |  | 0.05857718 | 2.313296 | 0.05791273 | 2.512303 | 0.04147299 | 4.440709 | 0.03749962 | 5.046821
|  |  | 0.04553688 | 0.2750566 |  | 0.05952762 | 2.338139 | 0.0583892 | 2.534145 | 0.04195369 | 4.409537 | 0.03789144 | 5.006722
|  |  | 0.04561828 | 0.1872749 |  | 0.06022921 | 2.350533 | 0.05918378 | 2.534052 | 0.04254104 | 4.391752 | 0.03814071 | 4.988907
|  |  | 0.04563902 | 0.1148631 |  | 0.06115713 | 2.366021 | 0.05963783 | 2.533999 | 0.04303942 | 4.37396 | 0.03831888 | 4.962167
|  |  | 0.04573002 | 0.09290532 |  | 0.06192651 | 2.387765 | 0.0603409 | 2.587095 | 0.04344895 | 4.342781 | 0.03844399 | 4.899748
|  |  | 0.04583091 | 0.09727598 |  | 0.06249207 | 2.415772 | 0.06127104 | 2.637037 | 0.04414361 | 4.262575 | 0.03878274 | 4.82397
|  |  | 0.04607281 | 0.1411172 |  | 0.06317094 | 2.434408 | 0.06195203 | 2.643213 | 0.0452295 | 4.20916 | 0.03906788 | 4.774943
|  |  | 0.0463247 | 0.1981218 |  | 0.0639632 | 2.437435 | 0.06279231 | 2.621218 | 0.04578177 | 4.133401 | 0.03931762 | 4.703616
|  |  | 0.04648639 | 0.1717632 |  | 0.06452905 | 2.443607 | 0.06419928 | 2.664847 | 0.04667205 | 4.066591 | 0.03946112 | 4.574309
|  |  | 0.04676854 | 0.2309567 |  | 0.06527584 | 2.462235 | 0.06519757 | 2.711653 | 0.04731321 | 3.999759 | 0.03965745 | 4.507437
|  |  | 0.04701062 | 0.2506619 |  | 0.06588679 | 2.480879 | 0.06624188 | 2.711531 | 0.04788324 | 3.928461 | 0.03985393 | 4.422728
|  |  | 0.04769653 | 0.3032019 |  | 0.06649784 | 2.493284 | 0.06778548 | 2.723863 | 0.04856015 | 3.843794 | 0.03994365 | 4.338009
|  |  | 0.04783737 | 0.3646144 |  | 0.06722215 | 2.499438 | 0.06887545 | 2.704966 | 0.04879162 | 3.825978 | 0.04014053 | 4.208707
|  |  | 0.04796876 | 0.3404553 |  | 0.06794654 | 2.499353 | 0.06964758 | 2.686107 | 0.04913006 | 3.785874 | 0.04037276 | 4.106163
|  |  | 0.04807035 | 0.25267 |  | 0.0684446 | 2.496176 | 0.07055593 | 2.667232 | 0.04968257 | 3.683359 | 0.04060479 | 4.025916
|  |  | 0.04812171 | 0.134175 |  | 0.069033 | 2.508584 | 0.07166868 | 2.642077 | 0.04996775 | 3.629873 | 0.04069527 | 3.856471
|  |  | 0.0481927 | 0.09027885 |  | 0.06957576 | 2.54907 | 0.07282667 | 2.629429 |  |  | 0.04074984 | 3.722696
|  |  | 0.04849517 | 0.1319153 |  | 0.07007366 | 2.558369 | 0.07375772 | 2.610551 |  |  | 0.04082204 | 3.606761
|  |  | 0.04890826 | 0.2261927 |  | 0.07111502 | 2.555128 | 0.07546106 | 2.560301 |  |  | 0.04085942 | 3.406095
|  |  | 0.04902971 | 0.1822877 |  | 0.07204327 | 2.545662 | 0.07650595 | 2.516385 |  |  | 0.04093257 | 3.183136
|  |  | 0.04922144 | 0.1866424 |  | 0.07303935 | 2.542426 | 0.07739168 | 2.491256 |  |  | 0.04093361 | 3.067194
|  |  | 0.0494129 | 0.2261042 |  | 0.07408099 | 2.517351 | 0.0781409 | 2.48804 |  |  | 0.04098861 | 2.884368
|  |  | 0.04953395 | 0.2348596 |  | 0.07503176 | 2.51724 | 0.0790944 | 2.487929 |  |  | 0.04115312 | 2.393858
|  |  | 0.04975584 | 0.2545684 |  | 0.07580143 | 2.51715 | 0.07970762 | 2.469088 |  |  | 0.0415974 | 2.456328
|  |  | 0.04993772 | 0.2282062 |  | 0.07677499 | 2.504559 | 0.07998025 | 2.453415 |  |  | 0.04204129 | 2.563391
[6 empty] | 0.07792978 | 2.482589 |  |  |  |  | 0.04234251 | 2.706116
[6 empty] | 0.07922015 | 2.479319 |  |  |  |  | 0.04271479 | 2.862225
[6 empty] | 0.07974093 | 2.4699 |  |  |  |  | 0.04292716 | 2.991564
[12 empty] | 0.04310367 | 3.152115
[12 empty] | 0.04322707 | 3.281446
[12 empty] | 0.04343956 | 3.397407
[12 empty] | 0.04381129 | 3.615946
[12 empty] | 0.0441479 | 3.78097
77 |  |  |  |  | 1000
77 |  |  |  |  | 1000

## 125
| Strain | Stress | Strain | Stress (MPA) | Strain | Stress | Strain | Stress | Strain | Stress | Strain | Stress | Strain | Stress | Strain | Stress | Strain | Stress | Strain | Stress | Strain | Stress | Strain | Stress | Strain | Stress | Strain | Stress
| 0 | 0 | 0 | 0 | 0 | 0 | 0 | 0 | 0 | 0 | 0 | 0 | 0 | 0 | 0 | 0 | 0 | 0 | 0 | 0 | 0 | 0 | 0 | 0 | 0 | 0 | 0 | 0
| 0.0004963271 | 0.2940826 | 0.0006068707 | 0.8627894 | 5.554102e-05 | 1.177089 | 3.510523e-05 | 2.119434 | 0.0008872801 | 3.200876 | 0.0002976141 | 0.1396019 | 0.000390679 | 0.5483387 | 0.0003585731 | 0.6940554 | 0.0007160943 | 1.971348 | 0.001436651 | 3.734925 | 2.771401e-05 | 0.1285882 | 7.461222e-05 | 0.1928676 | 4.201331e-05 | 0.09918058 | 5.579641e-05 | 0.0362743
| 0.0007352798 | 0.5208631 | 0.0006051266 | 0.884308 | 6.581054e-05 | 1.188427 | 7.838636e-05 | 2.137602 | 0.001070112 | 3.429863 | 0.0006078784 | 0.2701294 | 0.0008020681 | 0.8207786 | 0.0006138553 | 0.8775772 | 0.0008135539 | 2.02432 | 0.002164699 | 4.293066 | 6.038683e-05 | 0.3494755 | 0.0001429912 | 0.4205686 | 0.0001051887 | 0.286453 | 0.0001262109 | 0.1184708
| 0.0008573207 | 0.6716335 | 0.0007042532 | 0.9036668 | 0.000143113 | 1.200967 | 0.0001667845 | 2.151286 | 0.001703988 | 4.029699 | 0.001070741 | 0.4044192 | 0.001017134 | 0.9532125 | 0.0009447345 | 1.045949 | 0.0009111695 | 2.081077 | 0.002377036 | 4.359267 | 0.0001089893 | 0.7669785 | 0.0002098087 | 0.6933795 | 0.0001834825 | 0.5564928 | 0.0001938971 | 0.207225
| 0.0008560356 | 0.6874893 | 0.0008595008 | 0.9208191 | 0.0003441202 | 1.205708 | 0.0003784284 | 2.162834 | 0.002240493 | 4.450475 | 0.001514391 | 0.5349271 | 0.001480386 | 1.096964 | 0.001255155 | 1.180261 | 0.001122882 | 2.132139 | 0.002682621 | 4.376254 | 0.0001699504 | 1.2805 | 0.0003010564 | 1.076204 | 0.0002830963 | 0.8811596 | 0.0002434208 | 0.286699
| 0.0008884046 | 0.7022477 | 0.001048862 | 0.9312113 | 0.0005903362 | 1.204833 | 0.0005689824 | 2.158503 | 0.003314718 | 5.000935 | 0.002530713 | 0.6899516 | 0.001923959 | 1.22558 | 0.001816802 | 1.399693 | 0.001354431 | 2.202123 | 0.002949394 | 4.376214 | 0.0002301347 | 1.815739 | 0.0003682874 | 1.404265 | 0.000390642 | 1.239698 | 0.0003009001 | 0.3950243
| 0.0009325119 | 0.7102224 |  | 0.9359992 | 0.0007366911 | 1.19366 | 0.0007270756 | 2.140546 | 0.003466753 | 5.057727 | 0.003143054 | 0.7523097 | 0.00255863 | 1.367414 | 0.0026068 | 1.611522 | 0.001738186 | 2.266407 | 0.003062478 | 4.34592 | 0.0002821424 | 2.368978 | 0.000431505 | 1.725431 | 0.0005856116 | 1.934006 | 0.000365637 | 0.5371868
| 0.001021185 | 0.7205091 | 0.00168618 | 0.9364091 | 0.0008269252 | 1.184693 | 0.0008405108 | 2.12141 | 0.003598433 | 5.089579 | 0.004003346 | 0.8203084 | 0.00328811 | 1.49788 | 0.003145026 | 1.724984 | 0.002139828 | 2.302303 | 0.003193681 | 4.292915 | 0.0003227025 | 2.776035 | 0.0005033524 | 2.075482 | 0.0007966975 | 2.642512 | 0.0004202854 | 0.6738219
| 0.001188997 | 0.7206848 | 0.002088469 | 0.9424936 | 0.0009620927 | 1.173508 | 0.0009985122 | 2.104586 | 0.003764684 | 5.109008 | 0.004977268 | 0.8712592 | 0.003862808 | 1.571597 | 0.003432882 | 1.774143 | 0.0025788 | 2.31927 | 0.004109841 | 3.866998 | 0.0003895837 | 3.463912 | 0.0007169037 | 3.11884 | 0.0009774913 | 3.197196 | 0.0004881798 | 0.8613312
| 0.001290327 | 0.7128623 | 0.002278564 | 0.9438252 | 0.00114302 | 1.149912 | 0.001156422 | 2.088894 | 0.003953678 | 5.123931 | 0.005836157 | 0.9051956 | 0.004456171 | 1.635851 | 0.003815624 | 1.813827 | 0.003035969 | 2.315418 | 0.00561375 | 3.369086 | 0.0004381546 | 3.888108 | 0.0008741288 | 3.80958 | 0.001128994 | 3.671749 | 0.0005791482 | 1.160459
| 0.001470703 | 0.6960614 | 0.002923582 | 0.9920719 | 0.001278646 | 1.133064 | 0.001268572 | 2.085613 | 0.004188063 | 5.130972 | 0.006580091 | 0.9240099 | 0.004800569 | 1.669863 | 0.004217109 | 1.845938 | 0.00341645 | 2.300223 | 0.006631893 | 3.105898 | 0.0004543449 | 4.029507 | 0.001097934 | 4.823327 | 0.001356791 | 4.41122 | 0.0006726631 | 1.491514
| 0.002011282 | 0.652454 | 0.003435635 | 1.024322 | 0.001547604 | 1.127682 | 0.0013909 | 2.094803 | 0.0044904 | 5.127891 | 0.007171192 | 0.9333849 | 0.005239541 | 1.686829 | 0.004637182 | 1.866692 | 0.003948437 | 2.262298 | 0.008201156 | 2.806674 | 0.000475349 | 4.151064 |  |  | 0.001538528 | 4.909047 |  | 1.812259
| 0.002258599 | 0.6379884 | 0.004059563 | 1.05669 | 0.001837836 | 1.135915 | 0.001501397 | 2.111908 | 0.00461438 | 5.116694 | 0.007876626 | 0.9427431 | 0.005601668 | 1.688669 | 0.004904501 | 1.8799 | 0.004593663 | 2.197862 | 0.00935713 | 2.65133 | 0.0004964084 | 4.260908 |  |  | 0.00161521 | 5.091977 | 0.0008590267 | 2.151918
| 0.002404587 | 0.6313453 | 0.004616549 | 1.086722 | 0.00213852 | 1.153219 | 0.001667649 | 2.131337 | 0.004794481 | 5.103291 | 0.008391039 | 0.9407752 | 0.005887575 | 1.690519 | 0.005400327 | 1.889289 | 0.005866386 | 2.101165 | 0.01043805 | 2.524383 | 0.0005195534 | 4.357467 |  |  | 0.001651266 | 5.167428 | 0.001017542 | 2.712178
| 0.00264035 | 0.6213983 | 0.005397377 | 1.115856 | 0.004233043 | 1.263014 | 0.001811066 | 2.156406 | 0.004975041 | 5.084225 | 0.009399874 | 0.9141339 | 0.006363721 | 1.684772 | 0.00576261 | 1.894913 | 0.00721533 | 2.004456 | 0.01138777 | 2.450441 | 0.0005446735 | 4.464168 |  |  |  |  | 0.00112761 | 3.107662
| 0.003143786 | 0.6219254 | 0.006558578 | 1.145388 | 0.006061637 | 1.340816 | 0.00208552 | 2.221254 | 0.005110851 | 5.065112 | 0.01025619 | 0.8856227 | 0.006705935 | 1.665798 | 0.006524273 | 1.881554 | 0.008622142 | 1.92477 | 0.01281286 | 2.351829 | 0.0005631943 | 4.540411 |  |  |  |  | 0.001290497 | 3.741782
| 0.004307282 | 0.6231436 | 0.007820742 | 1.171627 | 0.007646034 | 1.394577 | 0.00230569 | 2.265658 | 0.005257665 | 5.048276 | 0.01120731 | 0.8457433 | 0.007143582 | 1.650595 | 0.007113348 | 1.841728 | 0.009515866 | 1.879222 | 0.01505639 | 2.230388 | 0.0005957379 | 4.645811 |  |  |  |  | 0.001391991 | 4.096669
| 0.004820987 | 0.6350079 | 0.009688406 | 1.181511 | 0.009142675 | 1.426725 | 0.004409082 | 2.680145 | 0.005471971 | 5.02698 | 0.01255813 | 0.7944511 | 0.009482852 | 1.540494 | 0.007816207 | 1.788639 | 0.01069503 | 1.824171 | 0.01690139 | 2.148745 | 0.0006229436 | 4.739227 |  |  |  |  | 0.001503424 | 4.488875
| 0.005692416 | 0.6506447 | 0.01176982 | 1.176895 | 0.01045078 | 1.438289 | 0.005059779 | 2.796357 | 0.00560723 | 5.014662 | 0.01373807 | 0.7583229 | 0.0117466 | 1.447436 | 0.009773749 | 1.663455 | 0.01250286 | 1.765242 | 0.01918466 | 2.067038 | 0.000668836 | 4.873749 |  |  |  |  | 0.001628197 | 4.911876
| 0.006832711 | 0.6620325 | 0.01361741 | 1.158441 | 0.0113909 | 1.434743 | 0.005589342 | 2.888656 | 0.005832907 | 4.991113 | 0.01486077 | 0.7203107 | 0.01465753 | 1.337251 | 0.01167467 | 1.551526 | 0.01518738 | 1.709969 | 0.02095438 | 2.008115 | [6 empty] | 0.001667301 | 5.056099
| 0.007716429 | 0.6640903 | 0.01487242 | 1.134837 | 0.01215201 | 1.431009 | 0.006098182 | 2.960546 | 0.006069129 | 4.975503 | 0.01585094 | 0.703134 | 0.01774073 | 1.245965 | 0.01542099 | 1.367417 | 0.01846254 | 1.652717 | 0.0242853 | 1.916792 | [6 empty] | 0.001757437 | 5.388658
| 0.01200159 | 0.6640462 | 0.02148349 | 1.012636 | 0.01275705 | 1.420316 | 0.006507988 | 3.011945 | 0.006360646 | 4.96788 | 0.01705041 | 0.678357 | 0.02126205 | 1.150829 | 0.01755182 | 1.285732 | 0.02280472 | 1.593416 | 0.02803606 | 1.840547
| 0.01479984 | 0.6499861 | 0.02523487 | 0.9723905 | 0.01329478 | 1.411818 | 0.006818666 | 3.043984 | 0.006696637 | 4.963701 | 0.01786916 | 0.6630979 | 0.02503179 | 1.072689 |  |  | 0.0256812 | 1.572177 | 0.03222587 | 1.783161
| 0.01733077 | 0.6209217 | 0.02876149 | 0.9443685 | 0.01402325 | 1.396723 | 0.00720729 | 3.080636 | 0.007021716 | 4.956112 | 0.01876389 | 0.6421504 | 0.02764087 | 1.03635 |  |  | 0.02960603 | 1.558354 | 0.03763537 | 1.72938
| 0.0201966 | 0.6012691 | 0.03214222 | 0.921857 | 0.01494237 | 1.376165 | 0.007485416 | 3.100182 | 0.007245649 | 4.954082 | 0.01994446 | 0.621161 | 0.02969782 | 1.011448 |  |  | 0.03465457 | 1.53112 | 0.04375046 | 1.688742
| 0.02351149 | 0.5628316 | 0.03522033 | 0.9058247 | 0.01567203 | 1.346347 | 0.00781948 | 3.119787 | 0.007715522 | 4.954574 |  |  | 0.0316791 | 0.9998024 |  |  | 0.0418758 | 1.513028 | 0.04971389 | 1.66705
| 0.02760922 | 0.5286116 | 0.04006716 | 0.8780523 |  |  | 0.008086694 | 3.135924 | 0.007961646 | 4.954831 |  |  | 0.03663307 | 0.9896129 |  |  | 0.05818692 | 1.506847
| 0.03221992 | 0.5153165 |  |  |  |  | 0.008599848 | 3.154583 | 0.008286725 | 4.947243 |  |  | 0.03994907 | 0.9985876
| 0.06001151 | 0.5206278 |  |  |  |  | 0.008956745 | 3.168549 | 0.00861208 | 4.936257
[7 empty] | 0.009448168 | 3.179257 | 0.008971088 | 4.924174
[7 empty] | 0.01029805 | 3.184678 | 0.009352655 | 4.909849
[7 empty] | 0.0113394 | 3.174441 | 0.009711939 | 4.894368
[7 empty] | 0.01226897 | 3.162956 | 0.009992819 | 4.879938
[7 empty] | 0.01326713 | 3.133419 | 0.0116217 | 4.798959
[7 empty] | 0.0141304 | 3.11167 | 0.01395999 | 4.662091
[7 empty] | 0.01478157 | 3.084035 | 0.01743233 | 4.475441
[7 empty] | 0.01561238 | 3.04866 | 0.02063554 | 4.296438
[7 empty] | 0.01656699 | 3.004354 | 0.02460316 | 4.072929
[7 empty] | 0.01788152 | 2.936638 | 0.02799729 | 3.885065
[7 empty] | 0.0203425 | 2.804429 | 0.03174969 | 3.694177
[7 empty] | 0.02260109 | 2.684467 | 0.03387073 | 3.614847
[7 empty] | 0.02452195 | 2.590203 | 0.03567659 | 3.558972
[7 empty] | 0.02628462 | 2.515028 | 0.03796379 | 3.500204
[7 empty] | 0.02797879 | 2.456772 | 0.04063109 | 3.445231
[7 empty] | 0.02969516 | 2.400803 | 0.04345501 | 3.390423
[7 empty] | 0.03181473 | 2.339594 | 0.04931377 | 3.301414
[7 empty] | 0.03410138 | 2.287621
[7 empty] | 0.03989457 | 2.179288
77 | [5 empty] | 1000
77 | [5 empty] | 1000

## 126
| Strain | Stress (MPA) | Strain | Stress (MPA) | Strain | Stress (MPA) | Strain | Stress (MPA)
| 0 | 0 | 0 | 0 | 0 | 0 | 0 | 0
| 9.639832e-05 | 0.06996104 | 2.402402e-05 | 0.01090216 | 6.206542e-06 | 0.008855721 | 4.811595e-05 | 0.04729262
| 0.000147269 | 0.1292405 | 3.511204e-05 | 0.0199917 | 1.539688e-05 | 0.007033582 | 6.185802e-05 | 0.07012664
| 0.0003593946 | 0.3240167 | 3.788404e-05 | 0.04545527 | 3.122571e-05 | 0.006117863 | 8.477113e-05 | 0.09132634
| 0.0005589886 | 0.4448867 | 4.620005e-05 | 0.07819199 | 3.735654e-05 | 0.01338867 | 0.0001031011 | 0.1092649
| 0.0006524313 | 0.4964683 | 7.114807e-05 | 0.1382049 | 4.093068e-05 | 0.01293261 | 0.0001145272 | 0.1728827
| 0.000792616 | 0.5672969 | 0.0001118041 | 0.2291322 | 4.807958e-05 | 0.01338423 | 0.0001340034 | 0.1908209
| 0.001017853 | 0.6519841 | 0.0001718642 | 0.3418778 | 5.421062e-05 | 0.02110962 | 0.0001592109 | 0.2087572
| 0.001268623 | 0.735132 | 0.0002956803 | 0.6401238 | 6.084997e-05 | 0.02383437 | 0.000174103 | 0.2250655
| 0.001383346 | 0.7844043 | 0.0004259644 | 1.005667 | 6.850949e-05 | 0.02428579 | 0.0001901385 | 0.2462675
| 0.001502391 | 0.8128907 | 0.0005553246 | 1.393037 | 8.025378e-05 | 0.02428093 | 0.0002187923 | 0.2511521
| 0.001629947 | 0.8406073 | 0.0006569647 | 1.704026 | 9.148744e-05 | 0.02427628 | 0.0002359788 | 0.2641971
| 0.001766005 | 0.8706336 | 0.0007946408 | 2.125952 | 0.0001032343 | 0.02972642 | 0.0002497386 | 0.256036
| 0.001936092 | 0.9037398 | 0.0008611689 | 2.318727 | 0.0001139596 | 0.03472241 | 0.0002680817 | 0.251136
| 0.002067912 | 0.9283771 | 0.000969277 | 2.644264 | 0.0001170217 | 0.03108447 | 0.0003070555 | 0.249492
| 0.002229516 | 0.9530148 | 0.001080157 | 2.911594 | 0.000122126 | 0.0269911 | 0.0003380037 | 0.2511132
| 0.002395377 | 0.9768827 | 0.001199353 | 3.198929 | 0.0001318274 | 0.02607792 | 0.0003574874 | 0.2560008
| 0.002561265 | 0.9922822 | 0.001342573 | 3.498985 | 0.0001410187 | 0.0265287 | 0.0003929926 | 0.3065602
| 0.002684625 | 1.001522 | 0.001484869 | 3.728104 | 0.0001456158 | 0.02970888 | 0.000410208 | 0.2690342
| 0.002803737 | 1.008453 | 0.00157727 | 3.889945 | 0.0001583788 | 0.0242486 | 0.0004216772 | 0.2576112
| 0.002893102 | 1.003835 | 0.001659506 | 3.966302 | 0.0001639944 | 0.02151877 | 0.0004411609 | 0.2624988
| 0.003003702 | 1.011535 | 0.00174821 | 4.044475 | 0.0001752276 | 0.02060495 | 0.0004514632 | 0.2869653
| 0.003135566 | 1.022315 | 0.001887734 | 4.124444 | 0.0001879925 | 0.01923592 | 0.0004606193 | 0.3114321
| 0.003220639 | 1.029245 | 0.001936706 | 4.138973 | 0.0001982011 | 0.01104918 | 0.0004732161 | 0.3326352
| 0.003305713 | 1.036175 | 0.001962578 | 4.142599 | 0.0002079042 | 0.01377267 | 0.0004846721 | 0.3440507
| 0.003373809 | 1.030017 | 0.001976438 | 4.146231 | 0.0002130123 | 0.01786181 | 0.0006082554 | 0.7159516
| 0.003433383 | 1.027708 | 0.001993994 | 4.16805 | 0.0002319057 | 0.01876316 | 0.0006414868 | 0.7338853
| 0.00350569 | 1.035408 | 0.002017094 | 4.138937 | 0.0002502898 | 0.02239222 | 0.0006827457 | 0.7452911
| 0.003667345 | 1.043879 | 0.002054978 | 4.137101 | 0.0002635663 | 0.0232959 | 0.0006999537 | 0.7208157
| 0.003888576 | 1.049271 | 0.002097482 | 4.113435 | 0.0002717365 | 0.0237471 | 0.0007125738 | 0.7012357
| 0.00411832 | 1.053893 | 0.002141834 | 4.091588 | 0.0002829695 | 0.0223787 | 0.0007354467 | 0.7925822
| 0.004262997 | 1.049276 | 0.002176946 | 4.073383 | 0.0003013531 | 0.02509859 | 0.0007583505 | 0.8300952
| 0.004343857 | 1.043119 | 0.002218526 | 4.042443 | 0.0003130989 | 0.02827582 | 0.0008304557 | 1.020936
| 0.004428955 | 1.04235 | 0.002264726 | 3.991492 | 0.0003284199 | 0.0332699 | 0.0009461002 | 1.24439
| 0.00453107 | 1.042352 | 0.00232571 | 3.93144 | 0.0003442506 | 0.03644544 | 0.0009644105 | 1.296586
| 0.004603381 | 1.048512 | 0.002448602 | 3.764044 | 0.0003570178 | 0.04007683 | 0.000983882 | 1.322681
| 0.004714001 | 1.050053 | 0.002558559 | 3.613024 | 0.0003713203 | 0.05098092 | 0.0009953147 | 1.374879
| 0.004922497 | 1.046207 | 0.002768307 | 3.369193 | 0.0003738763 | 0.05734404 | 0.001007897 | 1.420552
| 0.005045905 | 1.04005 | 0.003013167 | 3.158088 | 0.0003784668 | 0.04643212 | 0.00102736 | 1.46296
| 0.005169293 | 1.040051 | 0.003270963 | 2.992449 | 0.0003856157 | 0.04688375 | 0.001036518 | 1.482533
| 0.00529691 | 1.048522 | 0.003385539 | 2.945105 | 0.0003876603 | 0.05142874 | 0.001059431 | 1.505364
| 0.005390556 | 1.035436 | 0.003529684 | 2.875921 | 0.0003927678 | 0.05415413 | 0.001064002 | 1.529832
| 0.005509663 | 1.043906 | 0.003656272 | 2.815839 | 0.0004040025 | 0.0564224 | 0.001077739 | 1.560823
| 0.005620297 | 1.040828 | 0.003809656 | 2.759383 | 0.0004157477 | 0.05823588 | 0.001155593 | 1.720667
| 0.005650093 | 1.036979 | 0.004 | 2.693815 | 0.0004259624 | 0.06323207 | 0.001250577 | 1.993067
| 0.005713915 | 1.03698 |  |  | 0.0004341349 | 0.0686837 | 0.001258593 | 2.007746
| 0.005730897 | 1.048528 |  |  | 0.0004397562 | 0.07822763 | 0.001270049 | 2.019161
| 0.005828765 | 1.04622 |  |  | 0.0004484386 | 0.08231529 | 0.00129293 | 2.095826
| 0.005845808 | 1.038522 |  |  | 0.0004709072 | 0.0850335 | 0.001307834 | 2.090927
| 0.005994752 | 1.030056 |  |  | 0.0004811211 | 0.08821136 | 0.001326181 | 2.079502
| 0.006177722 | 1.025439 |  |  | 0.0004903148 | 0.09366256 | 0.001397175 | 2.208353
| 0.006411734 | 1.025443 |  |  | 0.0005030852 | 0.1041127 | 0.001472694 | 2.443239
| 0.006611702 | 1.027755 |  |  | 0.0005127916 | 0.1141095 | 0.001488726 | 2.470966
| 0.006730828 | 1.030066 |  |  | 0.0005281124 | 0.118649 | 0.001509348 | 2.488904
| 0.006913805 | 1.02314 |  |  | 0.000536797 | 0.1272825 | 0.001517364 | 2.503583
| 0.007049951 | 1.025452 |  |  | 0.0005454811 | 0.1350069 | 0.001536848 | 2.50684
| 0.007169092 | 1.023144 |  |  | 0.0005567196 | 0.1454576 | 0.001552897 | 2.505203
| 0.007288245 | 1.016987 |  |  | 0.0005699977 | 0.1495434 | 0.001580382 | 2.54924
| 0.007381848 | 1.017758 |  |  | 0.0005791924 | 0.1572675 | 0.001603261 | 2.630798
| 0.007471218 | 1.011601 |  |  | 0.0005858326 | 0.1618106 | 0.001637582 | 2.746611
| 0.007552068 | 1.008523 |  |  | 0.0005894101 | 0.1686279 | 0.001654736 | 2.816752
| 0.007632911 | 1.007754 |  |  | 0.0005965586 | 0.1681703 | 0.001690226 | 2.893413
| 0.007752035 | 1.010835 |  |  | 0.0006011582 | 0.1768055 | 0.001714315 | 2.86241
| 0.007858412 | 1.008527 |  |  | 0.0006026918 | 0.1804416 | 0.001744166 | 2.779203
| 0.007917986 | 1.006218 |  |  | 0.0006113749 | 0.185893 | 0.001793588 | 2.547539
| 0.00802861 | 1.00622 |  |  | 0.0006159734143 | 0.1922553 | 0.001813064 | 2.565477
| 0.008190292 | 1.006222 |  |  | 0.0006200594 | 0.1945265 | 0.001829102 | 2.583416
| 0.008305171 | 1.006224 |  |  | 0.0006272058 | 0.1895231 | 0.001835971 | 2.598096
| 0.008403016 | 1.010845 |  |  | 0.0006328258 | 0.1963395 | 0.001899936 | 2.991224
| 0.008483859 | 1.010076 |  |  | 0.0006348698 | 0.1995208 | 0.001911376 | 3.032003
| 0.008577486 | 1.003149 |  |  | 0.0006399796 | 0.2072466 | 0.001934284 | 3.061359
| 0.008696635 | 0.9985313 |  |  | 0.000643556 | 0.211791 | 0.001962958 | 3.030355
| 0.008858316 | 0.9985336 |  |  | 0.0006471342 | 0.219972 | 0.002005452 | 2.886785
| 0.008964688 | 0.9977654 |  |  | 0.0006507123 | 0.228153 | 0.002035282 | 2.839466
| 0.009109353 | 0.9969976 |  |  | 0.000658374 | 0.2331503 | 0.002060473 | 2.886767
| 0.009181708 | 0.9893002 |  |  | 0.0006655248 | 0.2376931 | 0.002158718 | 3.469116
| 0.009313614 | 0.9869925 |  |  | 0.0006706327 | 0.2413277 | 0.002170183 | 3.464219
| 0.00938169 | 0.9869935 |  |  | 0.0006788058 | 0.2481431 | 0.002181646 | 3.464215
| 0.009505071 | 0.9893049 |  |  | 0.0006885103 | 0.2540486 | 0.002218399 | 3.33696
| 0.009628462 | 0.9885369 |  |  | 0.0006971932 | 0.2590455 | 0.002257422 | 3.250487
| 0.009734856 | 0.9808399 |  |  | 0.0007023005 | 0.2613163 | 0.002281475 | 3.283106
| 0.009871004 | 0.9823816 |  |  | 0.0007043508 | 0.278135 | 0.002332913 | 3.532681
| 0.00998589 | 0.9800737 |  |  | 0.0007063966 | 0.2854075 | 0.002377498 | 3.741476
| 0.01005399 | 0.9723762 |  |  | 0.0007150818 | 0.2954048 | 0.002426754 | 3.800187
| 0.01017311 | 0.9785368 |  |  | 0.0007201918 | 0.3035852 | 0.002450864 | 3.731664
| 0.01025818 | 0.9846969 |  |  | 0.0007232577 | 0.3081297 | 0.002504775 | 3.668025
| 0.01038585 | 0.9754605 |  |  | 0.0007278556 | 0.3131283 | 0.002529984 | 3.68433
| 0.01062413 | 0.9739243 |  |  | 0.0007360268 | 0.3158524 | 0.002549468 | 3.687586
| 0.01070923 | 0.9700763 |  |  | 0.0007401139 | 0.3203965 | 0.002573529 | 3.707154
| 0.01077301 | 0.9847044 |  |  | 0.0007472632 | 0.3217573 | 0.002601056 | 3.677781
| 0.01084963 | 0.9746975 |  |  | 0.0007503299 | 0.3281202 | 0.002651627 | 3.441223
| 0.01098153 | 0.9723898 |  |  | 0.0007569694 | 0.3312996 | 0.002778273 | 2.468914
| 0.01104537 | 0.9677717 |  |  | 0.0007620849 | 0.3512991 | 0.002892178 | 1.728257
| 0.0111262 | 0.9700824 |  |  | 0.0007687279 | 0.3617518 | 0.002946125 | 1.600996
| 0.01117726 | 0.9700832 |  |  | 0.0007809878 | 0.3726568 | 0.002966747 | 1.620565
| 0.01125809 | 0.9731638 |  |  | 0.0007866068 | 0.3772003 | 0.003004582 | 1.605871
| 0.01135169 | 0.9754747 |  |  | 0.0007957958 | 0.3726506 | 0.003019483 | 1.605866
| 0.01144105 | 0.9708569 |  |  | 0.00080244 | 0.3858308 | 0.003047021 | 1.558549
| 0.01153894 | 0.9631598 |  |  | 0.0008070396 | 0.394466 | 0.003109036 | 1.354614
| 0.01163683 | 0.9523833 |  |  | 0.0008085755 | 0.4031025 | 0.003142284 | 1.343184
| 0.01172192 | 0.9554639 |  |  | 0.0008096012 | 0.4126483 | 0.003154887 | 1.352967
| 0.01181976 | 0.9616242 |  |  | 0.0008233939 | 0.4253709 | 0.003169781 | 1.366013
| 0.01188784 | 0.9600855 |  |  | 0.0008295262 | 0.4358238 | 0.003192717 | 1.348061
| 0.01193891 | 0.956237 |  |  | 0.0008361649 | 0.4371848 | 0.003203047 | 1.323588
| 0.01197295 | 0.9539279 |  |  | 0.0008428034 | 0.4380913 | 0.003216826 | 1.2828
[5 empty] | 0.0008458718 | 0.4480908 | 0.003247885 | 1.090294
[5 empty] | 0.0008494514 | 0.459454 | 0.003259414 | 0.9744667
[5 empty] | 0.0008555845 | 0.4717252 | 0.00329161 | 0.7982735
[5 empty] | 0.0008601839 | 0.4799058 | 0.003312361 | 0.5927203
[5 empty] | 0.0008658037 | 0.4862676 | 0.003334209 | 0.4719954
[5 empty] | 0.000869887 | 0.4826293 | 0.003359414 | 0.4948256
[5 empty] | 0.0008749968 | 0.4903551 | 0.003366287 | 0.50298
[5 empty] | 0.0008780637 | 0.4971726 | 0.003388108 | 0.4295634
[5 empty] | 0.0008841907 | 0.4962609 | 0.003411033 | 0.4295559
[5 empty] | 0.0008918551 | 0.5071677 | 0.00343282 | 0.4164983
[5 empty] | 0.0008944126 | 0.5167129 | 0.003447727 | 0.4067055
[5 empty] | 0.0009000318 | 0.521711 | 0.003462636 | 0.3920187
[5 empty] | 0.0009041269 | 0.5435293 | 0.003506254 | 0.2875999
[5 empty] | 0.0009071957 | 0.5544381 | 0.003561319 | 0.2109098
[5 empty] | 0.0009158788 | 0.5598895 | 0.003586505 | 0.2663666
[5 empty] | 0.0009255821 | 0.5630676 | 0.003607122 | 0.2940923
[5 empty] | 0.0009403869 | 0.5562427 | 0.003643755 | 0.3756464
[5 empty] | 0.0009439547 | 0.5421491 | 0.003656366 | 0.3723797
[5 empty] | 0.000949415 | 0.3754014 | 0.003668983 | 0.3576936
[5 empty] | 0.0009716689 | 0.38837 | 0.003711438 | 0.282639
[5 empty] | 0.0009939202 | 0.3958743 | 0.003733262 | 0.2043285
[5 empty] | 0.001012334 | 0.3999649 | 0.003781434 | 0.1537418
[5 empty] | 0.001028449 | 0.4102039 | 0.003795193 | 0.147212
[5 empty] | 0.001036127 | 0.4218124 | 0.003813529 | 0.1537313
[5 empty] | 0.001046874 | 0.4375179 | 0.003837598 | 0.1586174
[5 empty] | 0.001060689 | 0.4491239 | 0.003857076 | 0.173293
[5 empty] | 0.001078338 | 0.4593623 | 0.003874259 | 0.1928632
[5 empty] | 0.001093684 | 0.4648202 | 0.003885715 | 0.2042787
[5 empty] | 0.001106723 | 0.4579844 | 0.003949752 | 0.1167833
[5 empty] | 0.001124371 | 0.4661736 | 0.003972706 | 0.1113314
[5 empty] | 0.001132044 | 0.4675365 | 0.003981887 | 0.1102396
[5 empty] | 0.001142016 | 0.4661663 | 0.003994135 | 0.0971692
[5 empty] | 0.001148921 | 0.4675295 | 0.004004847 | 0.09389911
[5 empty] | 0.001154295 | 0.4757238 | 0.00403009 | 0.09824634
[5 empty] | 0.001165044 | 0.4941615 | 0.004046923 | 0.09497425
[5 empty] | 0.001174258 | 0.5112338 | 0.004069869 | 0.1036777
[5 empty] | 0.001177337 | 0.5330898 | 0.004085929 | 0.1123834
[5 empty] | 0.001186555 | 0.5576755 | 0.004098932 | 0.1167346
[5 empty] | 0.001194999 | 0.5692838 | 0.004121136 | 0.08623911
[5 empty] | 0.001203444 | 0.5822581 | 0.004149414 | 0.13414
[5 empty] | 0.001212658 | 0.6000133 | 0.004167779 | 0.1265119
[5 empty] | 0.001216511 | 0.6365834 | 0.004180802 | 0.09601943
[5 empty] | 0.001218569 | 0.6639014 | 0.004196124 | 0.05899301
[5 empty] | 0.001228805 | 0.6789226 | 0.004205309 | 0.05027909
[5 empty] | 0.00123495 | 0.6948561 | 0.004222134 | 0.06007339
[5 empty] | 0.001241604 | 0.7057809 | 0.004238207 | 0.04700176
[5 empty] | 0.001249279 | 0.7126075 | 0.004248928 | 0.02957641
[5 empty] | 0.001259518 | 0.7358244 | 0.004277245 | 0.009967594
[5 empty] | 0.00126668 | 0.738098 | 0.004297904 | 0.004516526
[5 empty] | 0.001276914 | 0.7490213 | 0.004317023 | 0.01539894
[5 empty] | 0.001283563 | 0.7503845 | 0.004330783 | 0.03499403
[5 empty] | 0.001290725 | 0.7535688 | 0.00439806 | 0.1144593
[5 empty] | 0.001301977 | 0.7553854 | 0.004417938 | 0.1351412
[5 empty] | 0.001320904 | 0.7631179 | 0.004434767 | 0.1384023
[5 empty] | 0.001337785 | 0.7694853 | 0.004443947 | 0.1394882
[5 empty] | 0.001347 | 0.7895154 | 0.004459254 | 0.1275057
[5 empty] | 0.001350588 | 0.8059053 | 0.004471505 | 0.1100798
[5 empty] | 0.00137055 | 0.8395904 | 0.004535776 | 0.09481475
[5 empty] | 0.001380275 | 0.8555224 | 0.004558719 | 0.1078737
[5 empty] | 0.001396137 | 0.8709966 | 0.004576306 | 0.123112
[5 empty] | 0.001407906 | 0.8823746 | 0.004593129 | 0.1372618
[5 empty] | 0.001414558 | 0.8905675 | 0.004601541 | 0.1416145
[5 empty] | 0.001423258 | 0.9024021 | 0.004619903 | 0.1394308
[5 empty] | 0.001423264 | 0.9142403 | 0.004636737 | 0.1350698
[5 empty] | 0.001431452 | 0.9251645 | 0.004645917 | 0.133978
[5 empty] | 0.001434021 | 0.9502058 | 0.004662747 | 0.1361502
[5 empty] | 0.001435561 | 0.962954 | 0.004689545 | 0.09803118
[5 empty] | 0.00145654 | 0.9838898 | 0.004717851 | 0.09693308
[5 empty] | 0.001456545 | 0.9939068 | 0.004738536 | 0.04574965
[5 empty] | 0.001465244 | 1.00392 | 0.004766859 | 0.01634104
[5 empty] | 0.001470874 | 1.012113 | 0.004786737 | 0.03920073
[5 empty] | 0.001474968 | 1.017576 | 0.004813512 | 0.04136973
[5 empty] | 0.001479062 | 1.024404 | 0.004843323 | 0.08382576
[5 empty] | 0.001481627 | 1.040339 | 0.00485709 | 0.09144332
[5 empty] | 0.001488783 | 1.03214 | 0.004872384 | 0.102327
[5 empty] | 0.001497471 | 1.016656 | 0.004886149 | 0.1121223
[5 empty] | 0.001499506 | 0.9947996 | 0.004899154 | 0.112118
[5 empty] | 0.001504104 | 0.9825042 | 0.004922113 | 0.0979553
[5 empty] | 0.001510251 | 1.002991 | 0.004949665 | 0.07834673
[5 empty] | 0.001521505 | 1.007995 | 0.004968029 | 0.07398528
[5 empty] | 0.001525076 | 0.9897806 | 0.004984095 | 0.07289117
[5 empty] | 0.00152558 | 0.9724784 | 0.004994805 | 0.07288768
[5 empty] | 0.001530179 | 0.9647361
[5 empty] | 0.001537848 | 0.9588138
[5 empty] | 0.001551145 | 0.9578977
[5 empty] | 0.001551644 | 0.9314892
[5 empty] | 0.001558277 | 0.8973378
[5 empty] | 0.001570547 | 0.8873157
[5 empty] | 0.001576679 | 0.8741091
[5 empty] | 0.00158281 | 0.8613577
[5 empty] | 0.001586914 | 0.887309
[5 empty] | 0.001589998 | 0.921001
[5 empty] | 0.001591026 | 0.9323835
[5 empty] | 0.001597678 | 0.9387552
[5 empty] | 0.001610477 | 0.9665241
[5 empty] | 0.001617136 | 0.9874659
[5 empty] | 0.001619188 | 1.002035
[5 empty] | 0.001621747 | 1.004766
[5 empty] | 0.001633008 | 1.025706
[5 empty] | 0.001637103 | 1.0339
[5 empty] | 0.001640686 | 1.039362
[5 empty] | 0.001642225 | 1.048923
[5 empty] | 0.001645807 | 1.053475
[5 empty] | 0.001652962 | 1.042089
[5 empty] | 0.001661652 | 1.031613
[5 empty] | 0.00167699 | 1.021134
[5 empty] | 0.001676475 | 1.013394
[5 empty] | 0.001682096 | 1.00292
[5 empty] | 0.001693349 | 1.005647
[5 empty] | 0.001702558 | 1.011107
[5 empty] | 0.00171381 | 1.011102
[5 empty] | 0.00171842 | 1.026581
[5 empty] | 0.001729164 | 1.033862
[5 empty] | 0.001738373 | 1.040232
[5 empty] | 0.00174145 | 1.058444
[5 empty] | 0.00174657 | 1.070735
[5 empty] | 0.001764479 | 1.088485
[5 empty] | 0.00177063 | 1.119444
[5 empty] | 0.001778801 | 1.093032
[5 empty] | 0.001788006 | 1.089841
[5 empty] | 0.001798228 | 1.074812
[5 empty] | 0.001805917 | 1.112144
[5 empty] | 0.001812057 | 1.118061
[5 empty] | 0.001830991 | 1.140819
[5 empty] | 0.001844815 | 1.17223
[5 empty] | 0.001853528 | 1.212749
[5 empty] | 0.001873474 | 1.211375
[5 empty] | 0.001890354 | 1.216377
[5 empty] | 0.00189956 | 1.217739
[5 empty] | 0.001904662 | 1.189507
[5 empty] | 0.001909789 | 1.216369
[5 empty] | 0.001925144 | 1.241405
[5 empty] | 0.001934875 | 1.271451
[5 empty] | 0.001946132 | 1.282374
[5 empty] | 0.001961487 | 1.308776
[5 empty] | 0.001972747 | 1.324708
[5 empty] | 0.001985029 | 1.340183
[5 empty] | 0.001991169 | 1.34701
[5 empty] | 0.00199987 | 1.361577
[5 empty] | 0.002012165 | 1.403916
[5 empty] | 0.002018307 | 1.414386
[5 empty] | 0.002023426 | 1.423945
[5 empty] | 0.002032639 | 1.438512
[5 empty] | 0.002039806 | 1.453534
[5 empty] | 0.002043901 | 1.461273
[5 empty] | 0.002050562 | 1.486768
[5 empty] | 0.002058242 | 1.505888
[5 empty] | 0.002065405 | 1.512259
[5 empty] | 0.002080249 | 1.538206
[5 empty] | 0.002087928 | 1.554139
[5 empty] | 0.002097654 | 1.572348
[5 empty] | 0.002104312 | 1.590557
[5 empty] | 0.00210994 | 1.595564
[5 empty] | 0.002127338 | 1.615135
[5 empty] | 0.002140647 | 1.639261
[5 empty] | 0.002146281 | 1.657016
[5 empty] | 0.002153955 | 1.662021
[5 empty] | 0.002165723 | 1.672034
[5 empty] | 0.002172894 | 1.694796
[5 empty] | 0.002181082 | 1.706176
[5 empty] | 0.002190805 | 1.717555
[5 empty] | 0.002198482 | 1.728934
[5 empty] | 0.002202582 | 1.747145
[5 empty] | 0.002211785 | 1.740767
[5 empty] | 0.002219454 | 1.73439
[5 empty] | 0.002228658 | 1.730288
[5 empty] | 0.002235302 | 1.720268
[5 empty] | 0.002237854 | 1.71025
[5 empty] | 0.00225012 | 1.690211
[5 empty] | 0.002255227 | 1.673818
[5 empty] | 0.00226238 | 1.658334
[5 empty] | 0.002269029 | 1.660153
[5 empty] | 0.002278228 | 1.644668
[5 empty] | 0.002288966 | 1.6392
[5 empty] | 0.002294075 | 1.627359
[5 empty] | 0.002303282 | 1.628722
[5 empty] | 0.002306867 | 1.640558
[5 empty] | 0.002312999 | 1.628718
[5 empty] | 0.002322721 | 1.638731
[5 empty] | 0.002327327 | 1.643737
[5 empty] | 0.002338067 | 1.643733
[5 empty] | 0.002343174 | 1.62825
[5 empty] | 0.002343675 | 1.605939
[5 empty] | 0.002347253 | 1.600929
[5 empty] | 0.002357998 | 1.610031
[5 empty] | 0.002360045 | 1.613217
[5 empty] | 0.002368227 | 1.611848
[5 empty] | 0.002375391 | 1.620041
[5 empty] | 0.002380506 | 1.620494
[5 empty] | 0.002383545 | 1.557204
[5 empty] | 0.002391175 | 1.467048
[5 empty] | 0.002396727 | 1.308141
[5 empty] | 0.002401266 | 1.169268
[5 empty] | 0.002407885 | 1.10461
[5 empty] | 0.002415546 | 1.082296
[5 empty] | 0.002417585 | 1.067725
[5 empty] | 0.002421162 | 1.06135
[5 empty] | 0.002427303 | 1.069998
[5 empty] | 0.002434464 | 1.071816
[5 empty] | 0.002441113 | 1.071814
[5 empty] | 0.002449809 | 1.074087
[5 empty] | 0.002459522 | 1.064521
[5 empty] | 0.002463107 | 1.075902
[5 empty] | 0.002470781 | 1.079997
[5 empty] | 0.002478448 | 1.069066
[5 empty] | 0.002479973 | 1.049487
[5 empty] | 0.002485078 | 1.030362
[5 empty] | 0.00248966 | 0.9843729
[5 empty] | 0.002488609 | 0.9233611
[5 empty] | 0.002503411 | 0.8600661
[5 empty] | 0.002510041 | 0.8190849
[5 empty] | 0.002519165 | 0.642874
[5 empty] | 0.002525774 | 0.5572719
[5 empty] | 0.002531355 | 0.4602874
[5 empty] | 0.002534906 | 0.3965417
[5 empty] | 0.002539511 | 0.4006377
[5 empty] | 0.002548719 | 0.4060976
[5 empty] | 0.002552279 | 0.3614752
[5 empty] | 0.002555846 | 0.3336995
[5 empty] | 0.002560446 | 0.3286891
[5 empty] | 0.002563002 | 0.3245902
[5 empty] | 0.002572707 | 0.2972673
[5 empty] | 0.002579347 | 0.2790519
[5 empty] | 0.002583946 | 0.2699437
[5 empty] | 0.002595711 | 0.274492
[5 empty] | 0.002600816 | 0.25309
[5 empty] | 0.002608992 | 0.2394272
[5 empty] | 0.002619718 | 0.2089166
[5 empty] | 0.002625842 | 0.1797739
[5 empty] | 0.002632992 | 0.1570051
[5 empty] | 0.002632997 | 0.1688433
[5 empty] | 0.002635047 | 0.1770382
[5 empty] | 0.002639139 | 0.1788577
[5 empty] | 0.002644242 | 0.1529026
[5 empty] | 0.002649859 | 0.1337771
[5 empty] | 0.002653433 | 0.1219374
[5 empty] | 0.002661613 | 0.1151043
[5 empty] | 0.002670306 | 0.1110028
[5 empty] | 0.002677981 | 0.1173741
[5 empty] | 0.002684121 | 0.1228353
[5 empty] | 0.002696382 | 0.09323472
[5 empty] | 0.002704555 | 0.07228682
[5 empty] | 0.002720923 | 0.07637788
[5 empty] | 0.002740356 | 0.07272732
[5 empty] | 0.002749045 | 0.05906425
[5 empty] | 0.002774108 | 0.06497298
[5 empty] | 0.002785353 | 0.05039823
[5 empty] | 0.002802233 | 0.0549444
[5 empty] | 0.002817062 | 0.04856384
[5 empty] | 0.002826261 | 0.03307931
[5 empty] | 0.00284212 | 0.04308969
[5 empty] | 0.002854399 | 0.05264623
[5 empty] | 0.002871779 | 0.03169452
[5 empty] | 0.002888144 | 0.02986649
[5 empty] | 0.002900937 | 0.04352066
[5 empty] | 0.002915252 | 0.03213185
[5 empty] | 0.002932642 | 0.03394591
[5 empty] | 0.002949521 | 0.03667082
[5 empty] | 0.002967932 | 0.03393131
[5 empty] | 0.002990426 | 0.01434343
[5 empty] | 0.003010889 | 0.02617317
[5 empty] | 0.003022144 | 0.03299824
[5 empty] | 0.003032881 | 0.0243428
[5 empty] | 0.003051803 | 0.02114776
[5 empty] | 0.003067145 | 0.0179542
[5 empty] | 0.003086579 | 0.0161249
[5 empty] | 0.003107037 | 0.01793769
[5 empty] | 0.003118802 | 0.0202094
[5 empty] | 0.003134658 | 0.02430068
[5 empty] | 0.003147442 | 0.01837629
[5 empty] | 0.003158691 | 0.01290785
[5 empty] | 0.0031725 | 0.01244681
[5 empty] | 0.003194495 | 0.01972276
[5 empty] | 0.003211885 | 0.02017088
[5 empty] | 0.003225693 | 0.01788859
[5 empty] | 0.003237456 | 0.01833904
[5 empty] | 0.00324564 | 0.01924628
[5 empty] | 0.003262513 | 0.01013298
[5 empty] | 0.003281435 | 0.006937945
[5 empty] | 0.003297293 | 0.01285049
[5 empty] | 0.003312127 | 0.0173975
[5 empty] | 0.003326447 | 0.01693626
[5 empty] | 0.00333463 | 0.01602224
[5 empty] | 0.003345881 | 0.01419632
[5 empty] | 0.003358665 | 0.01145914
[5 empty] | 0.003371452 | 0.01145385
[5 empty] | 0.003388842 | 0.01326791
[5 empty] | 0.003403163 | 0.01599388
[5 empty] | 0.00341595 | 0.01689922
[5 empty] | 0.003425153 | 0.01097631
[5 empty] | 0.003443564 | 0.008692111
[5 empty] | 0.003472207 | 0.01186747
[5 empty] | 0.003502894 | 0.0127654
[5 empty] | 0.003519771 | 0.01275841
[5 empty] | 0.003538181 | 0.008197638
[5 empty] | 0.003570406 | 0.01501404
[5 empty] | 0.003577057 | 0.0213857
[5 empty] | 0.003599555 | 0.009538185
[5 empty] | 0.003621546 | 0.00588656
[5 empty] | 0.003639962 | 0.01589588
[5 empty] | 0.003668603 | 0.01588403
[5 empty] | 0.003687014 | 0.01177857
[5 empty] | 0.003700309 | 0.007219911
[5 empty] | 0.003740203 | 0.009024663
[5 empty] | 0.003752992 | 0.01675974
[5 empty] | 0.0037668 | 0.0131115
[5 empty] | 0.003783675 | 0.007640725
[5 empty] | 0.003812827 | 0.007628661
[5 empty] | 0.003845052 | 0.01581101
[5 empty] | 0.003860396 | 0.01625997
[5 empty] | 0.003893124 | 0.00759543
[5 empty] | 0.00392279 | 0.01168099
[5 empty] | 0.00395143 | 0.008937247
[5 empty] | 0.003968307 | 0.008930263
[5 empty] | 0.003981605 | 0.008924759
[5 empty] | 0.00400155 | 0.007095243
77 |  |  |  | 1000
77 |  |  |  | 1000

## 127
| Strain | Stress (Mpa) | Strain | Stress | Strain | Stress | Strain | Stress | Strain | Stress
| 0 | 0 | 0 | 0 | 0 | 0 | 0 | 0 | 0 | 0
| 0.0001554678 | 1.537984 | 0.0004363069 | 3.61991 | 0.0007556645 | 5.330681 | 3.113019e-05 | 0.6302171 | 0.000104414 | 1.021539
| 0.0003215847 | 3.063265 | 0.0007173053 | 5.365005 | 0.001007173 | 6.444789 | 0.0001835522 | 1.596001 | 0.0003035426 | 2.453037
| 0.0005609809 | 4.899229 | 0.001242067 | 7.891662 |  |  | 0.0003548725 | 3.080741 | 0.0004963922 | 3.603114
| 0.001633632 | 10.07064 |  |  |  |  | 0.0006047409 | 4.59584 | 0.0008065099 | 5.302205
[7 empty] | 0.0009452167 | 6.129259 | 0.0008592655 | 5.471609
77 | [5 empty] | 1000
77 | [5 empty] | 1000

## 128
| shear strain | Shear Stress (bar) | Shear Strain | Shear Stress (MPA)
| 0 | 0 | 0 | 0
| 0.01546356 | 41.71138 | 0.01546356 | 4.171138
| 0.01545586 | 41.89111 | 0.01545586 | 4.189111
| 0.01599369 | 42.05615 | 0.01599369 | 4.205615
| 0.01664179 | 42.19128 | 0.01664179 | 4.219128
| 0.01762066 | 42.23671 | 0.01762066 | 4.223671
| 0.0188207 | 42.20736 | 0.0188207 | 4.220736
| 0.02024255 | 42.08825 | 0.02024255 | 4.208825
| 0.02101502 | 41.86396 | 0.02101502 | 4.186396
| 0.02124581 | 41.56451 | 0.02124581 | 4.156451
| 0.02437301 | 37.25229 | 0.02437301 | 3.725229
| 0.02641289 | 35.42595 | 0.02641289 | 3.542595
| 0.0276694 | 34.07852 | 0.0276694 | 3.407852
| 0.02959838 | 32.29706 | 0.02959838 | 3.229706
| 0.03285948 | 29.94709 | 0.03285948 | 2.994709
| 0.03543591 | 28.31573 | 0.03543591 | 2.831573
| 0.03966433 | 26.2808 | 0.03966433 | 2.62808
| 0.04398826 | 24.56046 | 0.04398826 | 2.456046
| 0.04884809 | 23.05008 | 0.04884809 | 2.305008
| 0.05457141 | 21.73487 | 0.05457141 | 2.173487
| 0.06181464 | 20.55522 | 0.06181464 | 2.055522
| 0.07123293 | 19.48153 | 0.07123293 | 1.948153
| 0.08162048 | 18.67793 | 0.08162048 | 1.867793
| 0.09079644 | 18.1733 | 0.09079644 | 1.81733
| 0.1021475 | 17.77461 | 0.1021475 | 1.777461
| 0.1100028 | 17.56887 | 0.1100028 | 1.756887
| 0.1182948 | 17.34838 | 0.1182948 | 1.734838
| 0.1301747 | 17.32442 | 0.1301747 | 1.732442
| 0.1471694 | 17.4678 | 0.1471694 | 1.74678
| 0.166763 | 18.00193 | 0.166763 | 1.800193
| 0.18482 | 18.78992 | 0.18482 | 1.878992
| 0.2002563 | 19.69642 | 0.2002563 | 1.969642
| 0.2138343 | 20.73679 | 0.2138343 | 2.073679
77 |  |  |  |  | 1000
77 |  |  |  |  | 1000

## 129
| Shear Strain | Shear Stress (kg cm-2) | Shear Strain | Shear Stress (kg cm-2) | Shear Strain | Shear Stress (kg cm-2) | Shear Strain | Shear Stress (kg cm-2) | Shear Strain | Shear Stress (kg cm-2) | Shear Strain | Shear Stress (kg cm-2) | Shear Strain | Shear Stress (MPA) | Shear Strain | Shear Stress (MPA) | Shear Strain | Shear Stress (MPA) | Shear Strain | Shear Stress (MPA) | Shear Strain | Shear Stress (MPA) | Shear Strain | Shear Stress (MPA) | Strain | Stress (KG/cm-2) | Strain | Stress (MPA) | Shear Strain | Shear Stress (kg/cm-2) | Shear Strain | Shear Stress (MPA) | Shear Strain | Shear Stress (kg/cm-2) | Shear Strain | Shear Stress (kg/cm-2) | Shear Strain | Shear Stress (kg/cm-2) | Shear Strain | Shear Stress (kg/cm-2) | Shear Strain | Shear Stress (MPA) | Shear Strain | Shear Stress (MPA) | Shear Strain | Shear Stress (MPA) | Shear Strain | Shear Stress (MPA)
| 0 | 0 | 0 | 0 | 0 | 0 | 0 | 0 | 0 | 0 | 0 | 0 | 0 | 0 | 0 | 0 | 0 | 0 | 0 | 0 | 0 | 0 | 0 | 0 | 0 | 0 | 0 | 0 | 0 | 0 | 0 | 0 | 3 PPM |  | 0.5 PPM |  | 0.05 PPM |  | Pure |  | 3 PPM |  | 0.5 PPM |  | 0.05 PPM |  | Pure
| 0.001470923 | 2.818119 | 0.009643629 | 16.37255 | 0.008555853 | 10.64944 | 0.007305535 | 7.520028 | 0.003167594 | 2.869626 | 0.003172122 | 0.7082413 | 0.001470923 | 0.2763631 | 0.009643629 | 1.605599 | 0.008555853 | 1.044353 | 0.007305535 | 0.7374628 | 0.003167594 | 0.2814141 | 0.003172122 | 0.06945475 | 0.002813973 | 6.614544 | 0.002813973 | 0.6486651 | 0.009886714 | 17.34334 | 0.009886714 | 1.7008 | Strain | Shear Stress | Strain | Shear Stress | Strain | Shear Stress | Strain | Shear Stress | Strain | Shear Stress | Strain | Shear Stress | Strain | Shear Stress | Strain | Shear Stress
| 0.01574876 | 26.93607 | 0.009956471 | 17.02954 | 0.009589696 | 12.11896 | 0.007712679 | 8.159709 | 0.005018622 | 4.23522 | 0.005213564 | 1.174659 | 0.01574876 | 2.641526 | 0.009956471 | 1.670028 | 0.009589696 | 1.188464 | 0.007712679 | 0.8001942 | 0.005018622 | 0.4153332 | 0.005213564 | 0.1151947 | 0.004096942 | 10.01825 | 0.004096942 | 0.9824547 | 0.01012072 | 17.62022 | 0.01012072 | 1.727953 | 0 | 0 | 0 | 0 | 0 | 0 | 0 | 0 | 0 | 0 | 0 | 0 | 0 | 0 | 0 | 0
| 0.01609364 | 27.29911 | 0.01045832 | 17.46171 | 0.009996912 | 12.72406 | 0.008496922 | 8.782018 | 0.005332406 | 4.442645 | 0.006250304 | 1.26089 | 0.01609364 | 2.677128 | 0.01045832 | 1.712409 | 0.009996912 | 1.247804 | 0.008496922 | 0.8612218 | 0.005332406 | 0.4356746 | 0.006250304 | 0.1236511 | 0.004487152 | 10.71354 | 0.004487152 | 1.050639 | 0.0106919 | 17.85325 | 0.0106919 | 1.750805 | 0.003295928 | 5.152498 | 0.006971055 | 11.15366 | 0.01217795 | 19.34798 | 0.01024037 | 16.28544 | 0.003295928 | 0.5052874 | 0.006971055 | 1.0938 | 0.01217795 | 1.897388 | 0.01024037 | 1.597056
| 0.01675187 | 28.07706 | 0.01118037 | 17.77279 | 0.01037307 | 13.15625 | 0.009156165 | 9.075824 | 0.005740311 | 4.719214 | 0.007884422 | 1.174082 | 0.01675187 | 2.753419 | 0.01118037 | 1.742916 | 0.01037307 | 1.290188 | 0.009156165 | 0.8900343 | 0.005740311 | 0.4627968 | 0.007884422 | 0.1151381 | 0.004647957 | 11.0654 | 0.004647957 | 1.085146 | 0.01182331 | 17.95487 | 0.01182331 | 1.760772 | 0.003980341 | 6.042054 | 0.007696588 | 12.18816 | 0.0127415 | 20.07202 | 0.01750378 | 27.50063 | 0.003980341 | 0.5925231 | 0.007696588 | 1.19525 | 0.0127415 | 1.968393 | 0.01750378 | 2.69689
| 0.01762893 | 29.391 | 0.01161987 | 17.9629 | 0.01106334 | 13.64025 | 0.01016079 | 9.490592 | 0.006148469 | 4.874745 | 0.008921705 | 1.000947 | 0.01762893 | 2.882272 | 0.01161987 | 1.761559 | 0.01106334 | 1.337652 | 0.01016079 | 0.9307092 | 0.006148469 | 0.4780492 | 0.008921705 | 0.09815934 | 0.004847334 | 11.35414 | 0.004847334 | 1.113461 | 0.01328883 | 17.91061 | 0.01328883 | 1.756431 | 0.004741609 | 6.641406 | 0.008258798 | 12.76718 | 0.01354139 | 20.54699 | 0.01948285 | 30.74955 | 0.004741609 | 0.6512995 | 0.008258798 | 1.252033 | 0.01354139 | 2.014971 | 0.01948285 | 3.015501
| 0.01860083 | 30.42825 | 0.01234243 | 18.03191 | 0.01147099 | 14.03786 | 0.01097827 | 9.248341 | 0.006650856 | 5.047547 | 0.009707215 | 1.018068 | 0.01860083 | 2.983992 | 0.01234243 | 1.768326 | 0.01147099 | 1.376644 | 0.01097827 | 0.9069524 | 0.006650856 | 0.4949953 | 0.009707215 | 0.09983837 | 0.005026494 | 11.58809 | 0.005026494 | 1.136404 | 0.01463801 | 17.74977 | 0.01463801 | 1.740658 | 0.005702321 | 7.302526 | 0.008499937 | 13.03605 | 0.01437894 | 20.79398 | 0.01976627 | 31.28768 | 0.005702321 | 0.7161332 | 0.008499937 | 1.2784 | 0.01437894 | 2.039193 | 0.01976627 | 3.068273
| 0.01922833 | 30.87768 | 0.01325406 | 17.84151 | 0.01194141 | 14.47003 | 0.01167056 | 8.764041 | 0.007247364 | 5.289493 | 0.01036707 | 1.017925 | 0.01922833 | 3.028066 | 0.01325406 | 1.749654 | 0.01194141 | 1.419026 | 0.01167056 | 0.8594589 | 0.007247364 | 0.5187221 | 0.01036707 | 0.09982438 | 0.00517554 | 11.75951 | 0.00517554 | 1.153214 | 0.01518946 | 17.32683 | 0.01518946 | 1.699181 | 0.006742579 | 7.963492 | 0.009498883 | 13.53135 | 0.01513598 | 20.93754 | 0.02036652 | 31.68016 | 0.006742579 | 0.7809518 | 0.009498883 | 1.326972 | 0.01513598 | 2.053271 | 0.02036652 | 3.106762
| 0.02001347 | 31.06771 | 0.01391454 | 17.54742 | 0.01266331 | 14.85028 | 0.01255186 | 8.054917 | 0.007687162 | 5.341271 | 0.01341543 | 0.8097737 | 0.02001347 | 3.046702 | 0.01391454 | 1.720814 | 0.01266331 | 1.456315 | 0.01255186 | 0.7899175 | 0.007687162 | 0.5237998 | 0.01341543 | 0.07941168 | 0.005343957 | 11.90721 | 0.005343957 | 1.167698 | 0.01585199 | 16.84553 | 0.01585199 | 1.651983 | 0.007341485 | 8.210949 | 0.01025688 | 13.7785 | 0.01600964 | 20.79082 | 0.02144136 | 31.78166 | 0.007341485 | 0.805219 | 0.01025688 | 1.351209 | 0.01600964 | 2.038883 | 0.02144136 | 3.116717
| 0.02067308 | 31.18861 | 0.01457552 | 17.01125 | 0.01335409 | 15.09221 | 0.01371646 | 7.103657 | 0.008598468 | 5.306492 | 0.01803455 | 0.7569022 | 0.02067308 | 3.058558 | 0.01457552 | 1.668234 | 0.01335409 | 1.48004 | 0.01371646 | 0.6966308 | 0.008598468 | 0.5203891 | 0.01803455 | 0.07422675 | 0.005501715 | 11.9765 | 0.005501715 | 1.174493 | 0.01694611 | 15.70811 | 0.01694611 | 1.540439 | 0.008258386 | 8.437071 | 0.01124948 | 13.59011 | 0.01680319 | 20.5821 | 0.02195783 | 31.71851 | 0.008258386 | 0.827394 | 0.01124948 | 1.332734 | 0.01680319 | 2.018414 | 0.02195783 | 3.110523
| 0.02227596 | 31.01535 | 0.01489057 | 16.61349 | 0.0141712 | 15.02287 | 0.0146601 | 6.636594 | 0.009321714 | 5.04697 | 0.02768124 | 0.6683618 | 0.02227596 | 3.041567 | 0.01489057 | 1.629227 | 0.0141712 | 1.47324 | 0.0146601 | 0.6508276 | 0.009321714 | 0.4949387 | 0.02768124 | 0.0655439 | 0.005707943 | 11.99042 | 0.005707943 | 1.175859 | 0.01794056 | 15.00804 | 0.01794056 | 1.471786 | 0.008895912 | 8.560143 | 0.01184397 | 13.36105 | 0.01727643 | 20.1461 | 0.02290759 | 31.19871 | 0.008895912 | 0.8394633 | 0.01184397 | 1.310272 | 0.01727643 | 1.975657 | 0.02290759 | 3.059548
| 0.02303102 | 30.56562 | 0.01558316 | 15.99086 | 0.01495733 | 14.74604 | 0.01604382 | 6.082981 | 0.01029648 | 4.718229 | 0.05219036 | 0.6284823 | 0.02303102 | 2.997463 | 0.01558316 | 1.568168 | 0.01495733 | 1.446093 | 0.01604382 | 0.5965366 | 0.01029648 | 0.4627002 | 0.05219036 | 0.06163306 | 0.005923306 | 11.94146 | 0.005923306 | 1.171058 | 0.01881999 | 14.23512 | 0.01881999 | 1.395989 | 0.009810697 | 8.558369 | 0.01259466 | 12.82092 | 0.01751103 | 19.71056 | 0.02361697 | 30.49291 | 0.009810697 | 0.8392893 | 0.01259466 | 1.257303 | 0.01751103 | 1.932946 | 0.02361697 | 2.990333
| 0.02356614 | 30.11594 | 0.01627538 | 15.54114 | 0.01564959 | 14.27903 | 0.01711292 | 5.719637 | 0.0112711 | 4.458652 | 0.05847484 | 0.5752508 | 0.02356614 | 2.953365 | 0.01627538 | 1.524066 | 0.01564959 | 1.400295 | 0.01711292 | 0.5609048 | 0.0112711 | 0.4372444 | 0.05847484 | 0.05641283 | 0.006137824 | 11.81401 | 0.006137824 | 1.158559 | 0.01970248 | 13.56425 | 0.01970248 | 1.330198 | 0.01052604 | 8.494827 | 0.01314553 | 12.17759 | 0.01778387 | 19.1092 | 0.02432654 | 29.80784 | 0.01052604 | 0.8330579 | 0.01314553 | 1.194214 | 0.01778387 | 1.873972 | 0.02432654 | 2.92315
| 0.02388119 | 29.71817 | 0.01684191 | 15.09145 | 0.01631031 | 13.8639 | 0.01815038 | 5.460047 | 0.01237152 | 4.147175 | 0.05938571 | 0.7479646 | 0.02388119 | 2.914357 | 0.01684191 | 1.479966 | 0.01631031 | 1.359584 | 0.01815038 | 0.5354477 | 0.01237152 | 0.406699 | 0.05938571 | 0.07335027 | 0.006507308 | 11.49683 | 0.006507308 | 1.127454 | 0.02137525 | 12.90766 | 0.02137525 | 1.265809 | 0.01155534 | 7.974874 | 0.01535322 | 10.06005 | 0.01833185 | 18.1551 | 0.02657016 | 27.27586 | 0.01155534 | 0.782068 | 0.01535322 | 0.9865538 | 0.01833185 | 1.780407 | 0.02657016 | 2.674848
| 0.02482692 | 28.24823 | 0.01942206 | 13.39637 | 0.01737978 | 13.32765 | 0.0196591 | 5.234937 | 0.01353478 | 3.835685 | 0.06064265 | 0.7131108 | 0.02482692 | 2.770205 | 0.01942206 | 1.313735 | 0.01737978 | 1.306996 | 0.0196591 | 0.513372 | 0.01353478 | 0.3761522 | 0.06064265 | 0.06993228 | 0.006662189 | 11.29924 | 0.006662189 | 1.108077 | 0.02383084 | 12.01755 | 0.02383084 | 1.178519 | 0.01250451 | 7.392923 | 0.0181235 | 8.562962 | 0.0194305 | 16.53695 | 0.02850732 | 26.00829 | 0.01250451 | 0.7249981 | 0.0181235 | 0.8397398 | 0.0194305 | 1.62172 | 0.02850732 | 2.550542
| 0.02662195 | 26.34582 | 0.02294413 | 12.04691 | 0.01854405 | 12.53201 | 0.02201658 | 4.836733 | 0.01529516 | 3.472192 | 0.0618053 | 0.6955684 | 0.02662195 | 2.583643 | 0.02294413 | 1.181398 | 0.01854405 | 1.22897 | 0.02201658 | 0.4743215 | 0.01529516 | 0.3405057 | 0.0618053 | 0.06821196 | 0.007251688 | 10.45421 | 0.007251688 | 1.025207 | 0.02786697 | 11.15602 | 0.02786697 | 1.094032 | 0.01313704 | 6.977331 | 0.02077889 | 7.542618 | 0.02076606 | 14.73187 | 0.03052365 | 24.69913 | 0.01313704 | 0.6842424 | 0.02077889 | 0.7396782 | 0.02076606 | 1.444703 | 0.03052365 | 2.422157
| 0.02816412 | 25.15241 | 0.02750261 | 10.93929 | 0.0204622 | 11.85724 | 0.02383959 | 4.576973 | 0.01692964 | 3.212472 | 0.06284233 | 0.6434711 | 0.02816412 | 2.466609 | 0.02750261 | 1.072778 | 0.0204622 | 1.162798 | 0.02383959 | 0.4488477 | 0.01692964 | 0.3150359 | 0.06284233 | 0.06310296 | 0.007793309 | 9.719483 | 0.007793309 | 0.9531557 | 0.03191276 | 10.61519 | 0.03191276 | 1.040995 | 0.01400724 | 6.457687 | 0.02415135 | 6.645193 | 0.02278047 | 13.21553 | 0.03389072 | 23.2216 | 0.01400724 | 0.6332828 | 0.02415135 | 0.6516708 | 0.02278047 | 1.296001 | 0.03389072 | 2.277261
| 0.02992577 | 24.18373 | 0.03240616 | 10.10826 | 0.02300969 | 10.75006 | 0.0258823 | 4.438203 | 0.0195066 | 3.039005 | 0.06472775 | 0.5911904 | 0.02992577 | 2.371613 | 0.03240616 | 0.991282 | 0.02300969 | 1.054221 | 0.0258823 | 0.435239 | 0.0195066 | 0.2980246 | 0.06472775 | 0.05797597 | 0.00856848 | 8.802196 | 0.00856848 | 0.8632006 | 0.03877939 | 10.07333 | 0.03877939 | 0.9878563 | 0.01523618 | 6.020221 | 0.02744792 | 6.14156 | 0.02499719 | 12.07173 | 0.03722283 | 22.2621 | 0.01523618 | 0.590382 | 0.02744792 | 0.6022813 | 0.02499719 | 1.183832 | 0.03722283 | 2.183166
| 0.03178147 | 23.31877 | 0.03988608 | 9.380421 | 0.02649958 | 9.763718 | 0.02908769 | 4.2646 | 0.02145504 | 2.900255 | 0.06758717 | 0.5732813 | 0.03178147 | 2.28679 | 0.03988608 | 0.9199051 | 0.02649958 | 0.9574937 | 0.02908769 | 0.4182144 | 0.02145504 | 0.2844179 | 0.06758717 | 0.05621969 | 0.009277841 | 8.152378 | 0.009277841 | 0.7994752 | 0.04576499 | 9.735508 | 0.04576499 | 0.9547272 | 0.0177342 | 5.186646 | 0.03150037 | 5.65718 | 0.02705733 | 11.19757 | 0.04095479 | 21.52973 | 0.0177342 | 0.5086362 | 0.03150037 | 0.5547799 | 0.02705733 | 1.098106 | 0.04095479 | 2.111345
| 0.03483131 | 22.40169 | 0.04617103 | 9.102406 | 0.03055452 | 9.036617 | 0.03078447 | 4.264233 | 0.0229634 | 2.848056 | 0.06953526 | 0.6074424 | 0.03483131 | 2.196855 | 0.04617103 | 0.8926411 | 0.03055452 | 0.8861894 | 0.03078447 | 0.4181784 | 0.0229634 | 0.2792989 | 0.06953526 | 0.05956975 | 0.009930275 | 7.683602 | 0.009930275 | 0.7535039 |  |  |  |  | 0.02134723 | 4.495936 | 0.03579492 | 5.545259 | 0.02888075 | 10.53105 | 0.04445061 | 21.06714 | 0.02134723 | 0.4409007 | 0.03579492 | 0.5438041 | 0.02888075 | 1.032743 | 0.04445061 | 2.065981
| 0.03731491 | 21.79596 | 0.06860674 | 8.855482 | 0.03435776 | 8.46519 | 0.03292134 | 4.177316 | 0.02365482 | 2.778742 | 0.07094924 | 0.6071367 | 0.03731491 | 2.137454 | 0.06860674 | 0.8684261 | 0.03435776 | 0.8301515 | 0.03292134 | 0.4096547 | 0.02365482 | 0.2725015 | 0.07094924 | 0.05953978 | 0.01063321 | 7.34784 | 0.01063321 | 0.720577 |  |  |  |  | 0.02484381 | 4.116225 | 0.04776514 | 5.356294 | 0.03134073 | 9.884009 | 0.04735233 | 20.87505 | 0.02484381 | 0.4036638 | 0.04776514 | 0.525273 | 0.03134073 | 0.9692902 | 0.04735233 | 2.047143
| 0.03869776 | 21.65734 |  |  | 0.03885221 | 7.928195 | 0.04351115 | 3.863788 | 0.02431494 | 2.657562 | 0.07248884 | 0.6413861 | 0.03869776 | 2.123859 |  |  | 0.03885221 | 0.7774904 | 0.04351115 | 0.3789081 | 0.02431494 | 0.2606178 | 0.07248884 | 0.06289849 | 0.01121924 | 7.091587 | 0.01121924 | 0.6954471 |  |  |  |  | 0.02814346 | 3.944079 | 0.06435194 | 5.469147 | 0.03412044 | 9.402098 | 0.05399216 | 20.61355 | 0.02814346 | 0.386782 | 0.06435194 | 0.5363401 | 0.03412044 | 0.9220309 | 0.05399216 | 2.021499
| 0.04080357 | 21.39751 |  |  | 0.04306273 | 7.927285 | 0.05840558 | 3.635785 | 0.02604317 | 2.639897 | 0.07512842 | 0.5716513 | 0.04080357 | 2.098379 |  |  | 0.04306273 | 0.7774011 | 0.05840558 | 0.3565487 | 0.02604317 | 0.2588855 | 0.07512842 | 0.05605985 | 0.01256843 | 6.624654 | 0.01256843 | 0.6496566 |  |  |  |  | 0.04329419 | 3.603917 |  |  | 0.03658273 | 9.003675 | 0.06818776 | 20.21309 | 0.04329419 | 0.3534235 |  |  | 0.03658273 | 0.8829589 | 0.06818776 | 1.982227
| 0.04347493 | 21.15486 |  |  | 0.05010221 | 7.458905 | 0.05941065 | 3.84306 | 0.03559567 | 2.516795 |  |  | 0.04347493 | 2.074583 |  |  | 0.05010221 | 0.7314687 | 0.05941065 | 0.3768755 | 0.03559567 | 0.2468133 |  |  | 0.0134095 | 6.358352 | 0.0134095 | 0.6235413 |  |  |  |  | 0.07276446 | 3.360287 |  |  | 0.03880888 | 8.875048 | 0.0772943 | 20.02968 | 0.07276446 | 0.3295316 |  |  | 0.03880888 | 0.8703449 | 0.0772943 | 1.96424
| 0.04888047 | 20.68683 |  |  | 0.05861767 | 7.3879 | 0.0616416 | 3.842578 | 0.03675846 | 2.430089 |  |  | 0.04888047 | 2.028685 |  |  | 0.05861767 | 0.7245055 | 0.0616416 | 0.3768282 | 0.03675846 | 0.2383103 |  |  | 0.01463333 | 6.096601 | 0.01463333 | 0.5978723 | [8 empty] | 0.04222707 | 8.619799 | 0.09165303 | 20.06398 |  |  |  |  | 0.04222707 | 0.8453135 | 0.09165303 | 1.967604
| 0.05494532 | 20.47803 |  |  | 0.06254555 | 7.317887 | 0.06318163 | 3.669334 | 0.03870665 | 2.412376 |  |  | 0.05494532 | 2.008209 |  |  | 0.06254555 | 0.7176395 | 0.06318163 | 0.3598388 | 0.03870665 | 0.2365733 |  |  | 0.01629889 | 5.846741 | 0.01629889 | 0.5733694
| 0.06104141 | 20.35568 | [6 empty] | 0.04062338 | 2.411962 |  |  | 0.06104141 | 1.99621 | [6 empty] | 0.04062338 | 0.2365327 |  |  | 0.01950312 | 5.410917 | 0.01950312 | 0.5306296
| 0.06808012 | 20.25041 | [6 empty] | 0.04172311 | 2.429016 |  |  | 0.06808012 | 1.985887 | [6 empty] | 0.04172311 | 0.2382051 |  |  | 0.02260051 | 5.078063 | 0.02260051 | 0.4979879
| 0.08605364 | 20.14278 | [6 empty] | 0.04316834 | 2.515159 |  |  | 0.08605364 | 1.975332 | [6 empty] | 0.04316834 | 0.2466528 |  |  | 0.02747435 | 4.769146 | 0.02747435 | 0.4676935
[9 empty] | 0.04417387 | 2.49765 | [10 empty] | 0.04417387 | 0.2449358 |  |  | 0.02998529 | 4.6533 | 0.02998529 | 0.4563328
77 | [5 empty] | 1000
77 | [5 empty] | 1000

## 131
| Strain | Stress (MPA) | Strain | Stress | Strain | Stress | Strain | Stress | Strain | Stress | Strain | Stress | Strain | Stress | Strain | Stress
| 0 | 0 | 0 | 0 | 0 | 0 | 0 | 0 | 0 | 0 | 0 | 0 | 0 | 0 | 0 | 0 | Strain | Stress | Strain | Stress | Strain | Stress | Strain | Stress | [8 empty] | Strain | Stress | Strain | Stress
| 0.001567532 | 0.01837717 | 0.0005598779 | 0.01676758 | 0.0002239932 | 0.02603127 | 0.000400026 | 0.01317991 | 0.002324847 | 0.01572646 | 0.002834733 | 0.01660855 | 0.0006914649 | 0.01430215 | 0.0007888901 | 0.02011165 | 0 | 0 | 0 | 0 | 0 | 0 | 0 | 0 | Strain | Stress | Strain | Stress | Strain | Stress | Strain | Stress | 0 | 0 | 0 | 0
| 0.002453046 | 0.0292355 | 0.001078972 | 0.02849155 | 0.0005446104 | 0.03524905 | 0.000816978 | 0.03273589 | 0.003960051 | 0.03043207 | 0.004727901 | 0.02655641 | 0.001617136 | 0.02697156 | 0.001842347 | 0.03179825 | 0.0003566711 | 0.04083943 | 0.0005812417 | 0.04081527 | 0.0002972259 | 0.02040692 | 0.00156539 | 0.01381612 | 0 | 0 | 0 | 0 | 0 | 0 | 0 | 0 | 0.00146811 | 0.02016539 | 0.00273632 | 0.006670291
| 0.003231688 | 0.03338116 | 0.001460659 | 0.03434499 | 0.001017902 | 0.03941606 | 0.001315286 | 0.04333298 | 0.005345165 | 0.0345695 | 0.006040905 | 0.03654484 | 0.00271637 | 0.03167002 | 0.003017943 | 0.03171607 | 0.0004557464 | 0.0451317 | 0.001017173 | 0.0482985 | 0.0006935271 | 0.02574295 | 0.002727873 | 0.03090277 | 0.0004590131 | 0.02738919 | 0.002584784 | 0.01689591 | 0.002556188 | 0.1948854 | 0.0001267661 | 0.2150321 | 0.002094985 | 0.02485984 | 0.003990068 | 0.01657928
| 0.004437819 | 0.04337706 | 0.001995021 | 0.04858795 | 0.001598067 | 0.04021551 | 0.001579695 | 0.05058897 | 0.006711041 | 0.04400111 | 0.007124896 | 0.04402922 | 0.004249512 | 0.04111343 | 0.003964527 | 0.04509018 | 0.000673712 | 0.05156264 | 0.001287979 | 0.06010241 | 0.001056803 | 0.03538546 | 0.003916777 | 0.04906231 | 0.0006675145 | 0.03607771 | 0.002761289 | 0.01212918 | 0.005695414 | 0.2253932 | 0.0001971234 | 0.22712 | 0.003008983 | 0.03060069 | 0.005291653 | 0.03012998
| 0.005292798 | 0.05423752 | 0.002239301 | 0.054451 | 0.002666791 | 0.04602093 | 0.001966138 | 0.05503855 | 0.007615213 | 0.05134786 | 0.00837683 | 0.04982183 | 0.00520411 | 0.04423023 | 0.005277531 | 0.04667843 | 0.0009379128 | 0.05691288 | 0.001638045 | 0.06544341 | 0.001169089 | 0.04397923 | 0.004075297 | 0.05980257 | 0.0009241555 | 0.04317834 | 0.002921735 | 0.009738971 | 0.00685425 | 0.2420861 | 0.000246343 | 0.2328762 | 0.00391338 | 0.0431026 | 0.005660096 | 0.03845952
| 0.005811893 | 0.06512147 | 0.006224115 | 0.05417241 | 0.003353828 | 0.05269304 | 0.00286106 | 0.05609514 | 0.008730999 | 0.06079695 | 0.009750904 | 0.06316606 | 0.00612978 | 0.05212434 | 0.00637679 | 0.04912163 | 0.001175694 | 0.08270485 | 0.001822985 | 0.07080217 | 0.001453104 | 0.03641856 | 0.004966975 | 0.05863092 | 0.001092613 | 0.0423707 | 0.003042021 | 0.01526921 | 0.007142227 | 0.2484179 | 0.0003518497 | 0.2484179 | 0.004243546 | 0.04987102 | 0.005985473 | 0.04626802
| 0.00637679 | 0.08524242 | 0.006559999 | 0.06674921 | 0.004132469 | 0.0753191 | 0.00354242 | 0.05213048 | 0.009712122 | 0.07766542 | 0.01095704 | 0.07736204 | 0.006679397 | 0.06163652 | 0.007063826 | 0.05747378 | 0.001413474 | 0.1031182 | 0.002073976 | 0.0783053 | 0.002080581 | 0.02882094 | 0.00515852 | 0.05538312 | 0.00121292 | 0.04473427 | 0.005384204 | 0.03008863 | 0.007268709 | 0.2559009 | 0.0004854253 | 0.2622327 | 0.00456892 | 0.05819962 | 0.006234305 | 0.0488739
| 0.007063826 | 0.1179551 | 0.006804279 | 0.07429229 | 0.004636296 | 0.1055245 | 0.004091576 | 0.06831977 | 0.01069324 | 0.1072367 | 0.01225477 | 0.1159122 | 0.007460432 | 0.07272428 | 0.007827201 | 0.0750608 | 0.001545575 | 0.1106341 | 0.002602378 | 0.08577857 | 0.002443857 | 0.02878186 | 0.005396301 | 0.04997888 | 0.001365291 | 0.05026147 | 0.007453544 | 0.06155888 | 0.00756369 | 0.2605059 | 0.0006470635 | 0.2737451 | 0.004942146 | 0.06704936 | 0.006727187 | 0.05356544
| 0.007445514 | 0.1414489 | 0.007048559 | 0.07679527 | 0.005155391 | 0.1525293 | 0.004396663 | 0.1119453 | 0.01202064 | 0.1717164 | 0.01416321 | 0.1964205 | 0.008038976 | 0.08223443 | 0.00868218 | 0.1069217 | 0.001677675 | 0.1106199 | 0.002747688 | 0.0911416 | 0.003527081 | 0.03404399 | 0.005673712 | 0.04994904 | 0.001766357 | 0.05180675 | 0.0100922 | 0.1254333 | 0.0078517 | 0.2697158 | 0.0008719136 | 0.2864087 | 0.0052388 | 0.07693764 | 0.006904251 | 0.05304917
| 0.007842468 | 0.1741819 | 0.007369176 | 0.1120536 | 0.006285185 | 0.2826531 | 0.004600054 | 0.1622928 | 0.01729177 | 0.5534904 | 0.01523193 | 0.251787 | 0.008704302 | 0.08537145 | 0.009399752 | 0.1471924 | 0.001836196 | 0.1106028 | 0.003097754 | 0.0964826 | 0.004022457 | 0.04474801 | 0.006063408 | 0.05743724 | 0.002015024 | 0.05178316 | 0.01112681 | 0.1498768 | 0.008280276 | 0.2898624 | 0.001075633 | 0.2933161 | 0.005368008 | 0.07694043 | 0.006952085 | 0.05773109
| 0.008758517 | 0.2589597 | 0.007811933 | 0.1573837 | 0.007094361 | 0.3573582 | 0.004884802 | 0.2271836 | 0.0187346 | 0.6454848 | 0.0164686 | 0.3340223 | 0.009427482 | 0.08691265 | 0.01014786 | 0.1916611 | 0.001988111 | 0.1159651 | 0.00338177 | 0.100755 | 0.004385733 | 0.05223906 | 0.006327609 | 0.05848455 | 0.002215588 | 0.04780581 | 0.01149573 | 0.1593417 | 0.008772076 | 0.3123115 | 0.0012864 | 0.302526 | 0.006090587 | 0.08267714 | 0.007100408 | 0.06345537
| 0.009308147 | 0.3227626 | 0.008163085 | 0.2128003 | 0.007445514 | 0.3556536 | 0.005277531 | 0.4372869 | 0.01985039 | 0.713155 | 0.01775107 | 0.4347348 | 0.01006388 | 0.08845993 | 0.01170514 | 0.317555 | 0.002107001 | 0.1224067 | 0.003639366 | 0.101803 | 0.0048679 | 0.06509597 | 0.006651255 | 0.05844974 | 0.002496357 | 0.04540419 | 0.01188871 | 0.1711794 | 0.009116457 | 0.3387899 | 0.001602453 | 0.3077066 | 0.006769882 | 0.1357418 | 0.007310938 | 0.0702212
| 0.009918846 | 0.4226821 | 0.008514237 | 0.2673769 | 0.007720328 | 0.3623545 | 0.005995102 | 0.8925266 | 0.02121626 | 0.7829249 | 0.02005646 | 0.6260978 | 0.01072921 | 0.1027393 | 0.0133235 | 0.4694851 | 0.002179657 | 0.1320805 | 0.003817701 | 0.1179198 | 0.005151915 | 0.07904992 | 0.006974901 | 0.05841492 | 0.00269689 | 0.04617683 | 0.01239394 | 0.1901314 | 0.009552075 | 0.3606634 | 0.001848259 | 0.3105847 | 0.007707391 | 0.2330204 | 0.007975981 | 0.1004013
| 0.01051428 | 0.5562034 | 0.009735636 | 0.5705381 | 0.007888271 | 0.3892234 | 0.006208847 | 0.3204593 | 0.02208196 | 0.8220313 | 0.02358324 | 0.9055773 | 0.01133668 | 0.1536334 | 0.0146365 | 0.6180766 | 0.002258917 | 0.1288448 | 0.003969617 | 0.1490997 | 0.005475561 | 0.1037569 | 0.007245707 | 0.05838579 | 0.003025783 | 0.0445623 | 0.01334016 | 0.2375415 | 0.01019871 | 0.4141959 | 0.002185398 | 0.3174921 | 0.008300408 | 0.316769 | 0.008688793 | 0.1493059
| 0.01178148 | 0.8812019 | 0.01126238 | 1.123163 | 0.00813255 | 0.4312072 |  |  | 0.02283223 | 0.8579701 | 0.02381226 | 0.9248818 | 0.0118863 | 0.2029397 | 0.01703349 | 0.9438361 | 0.002357992 | 0.1266827 | 0.004247028 | 0.2168409 | 0.005726552 | 0.1209416 | 0.007503303 | 0.05728235 | 0.003122004 | 0.05009482 | 0.0141901 | 0.288919 | 0.01069794 | 0.4723333 | 0.003379526 | 0.3503023 | 0.008644727 | 0.3682661 | 0.009243677 | 0.1997674
| 0.01227004 | 0.9651695 | 0.01259066 | 1.769885 | 0.008300493 | 0.4538759 |  |  | 0.02387106 | 0.898123 | 0.02428555 | 0.9517292 | 0.01252269 | 0.2920341 | 0.02010226 | 1.418232 | 0.002536328 | 0.1255877 | 0.004623514 | 0.3060861 | 0.006003963 | 0.1381235 | 0.007714663 | 0.06263827 | 0.003234199 | 0.06591745 | 0.01463909 | 0.3213346 | 0.0110003 | 0.5085973 | 0.003555078 | 0.3503023 | 0.009041573 | 0.444729 | 0.00987503 | 0.2720746
| 0.01262119 | 1.018066 | 0.01300288 | 1.96642 | 0.008453168 | 0.4647855 |  |  | 0.02673748 | 1.010131 | 0.02495732 | 0.9936832 | 0.01336158 | 0.4368262 | 0.02301835 | 1.911959 | 0.002727873 | 0.1255671 | 0.004980185 | 0.4125452 | 0.006254954 | 0.1639141 | 0.007952444 | 0.08197586 | 0.003354459 | 0.07540601 | 0.01507997 | 0.3656259 | 0.01161917 | 0.5909106 | 0.004110045 | 0.3698733 | 0.009706152 | 0.5768483 | 0.01034376 | 0.3251347
| 0.01303341 | 1.060038 | 0.01314029 | 1.432999 | 0.008636377 | 0.4899732 |  |  | 0.02760318 | 1.058764 | 0.0258123 | 1.036464 | 0.01428725 | 0.6532417 | 0.02343057 | 1.970731 | 0.002833554 | 0.1212528 | 0.005330251 | 0.5545041 | 0.00660502 | 0.2101329 | 0.009583884 | 0.1775405 | 0.003514863 | 0.07934911 | 0.015577 | 0.4122869 | 0.01274481 | 0.7779865 | 0.004383959 | 0.3744783 | 0.009806751 | 0.5539661 | 0.01087456 | 0.4104423
| 0.01355251 | 1.096123 |  |  | 0.00892646 | 0.5722747 |  |  | 0.03010408 | 1.195144 | 0.02662147 | 1.074209 | 0.01466331 | 0.7296202 | 0.02373592 | 2.013551 | 0.002985469 | 0.1201608 | 0.005680317 | 0.724432 | 0.006941876 | 0.2585045 | 0.01112285 | 0.2774179 | 0.003635133 | 0.08725434 | 0.01624227 | 0.4890152 | 0.01449673 | 1.080762 | 0.004903803 | 0.392898 | 0.009969338 | 0.5799745 | 0.01092238 | 0.4187648
| 0.01423954 | 1.159076 |  |  | 0.009140204 | 0.671382 |  |  | 0.03081587 | 1.225793 | 0.02909481 | 1.194158 | 0.015184 | 0.8203144 | 0.02401073 | 2.043772 | 0.003097754 | 0.1201487 | 0.006036988 | 0.9330855 | 0.007311757 | 0.31763 | 0.01208719 | 0.3612213 | 0.003635059 | 0.09833764 | 0.01706781 | 0.5894782 | 0.01455233 | 1.029532 | 0.005051287 | 0.3946249 | 0.01000753 | 0.5997391 | 0.01096541 | 0.4281275
| 0.01478917 | 1.233799 |  |  | 0.009384484 | 0.7923275 |  |  | 0.03166233 | 1.249022 | 0.02984291 | 1.217627 | 0.01596503 | 0.9269082 | 0.02423975 | 2.066437 | 0.00319683 | 0.1255167 | 0.006096433 | 0.853475 | 0.007754293 | 0.4122467 | 0.0128996 | 0.4590254 | 0.003715189 | 0.1109967 | 0.01754865 | 0.6583073 | 0.01462191 | 0.9725454 | 0.005297151 | 0.4026835 | 0.01042345 | 0.6918054 | 0.0110467 | 0.4421719
| 0.01669761 | 1.567153 |  |  | 0.01033107 | 1.21143 |  |  | 0.03208556 | 1.259578 | 0.0308353 | 1.242758 | 0.01715105 | 1.140122 | 0.02446876 | 2.086581 | 0.00336856 | 0.126574 | 0.00668428 | 1.132026 | 0.00836856 | 0.5746161 | 0.01375165 | 0.5815672 | 0.003835412 | 0.1260269 | 0.01798128 | 0.7374326 | 0.01466391 | 0.961033 | 0.006807656 | 0.4694552 | 0.01068155 | 0.760984 | 0.01130966 | 0.4936673
| 0.01784267 | 1.752717 |  |  | 0.01052955 | 1.273578 |  |  | 0.03252803 | 1.265899 | 0.03136966 | 1.255321 | 0.01732461 | 1.162395 | 0.02474357 | 2.101682 | 0.003500661 | 0.1276355 | 0.006756935 | 0.6974229 | 0.008903567 | 0.7552815 | 0.01455086 | 0.7137962 | 0.00396365 | 0.141848 | 0.01839783 | 0.8228928 | 0.01470598 | 0.9558525 | 0.007397708 | 0.4867238 | 0.01088717 | 0.7947948 | 0.0113527 | 0.4999094
| 0.01973584 | 1.933189 |  |  | 0.01063642 | 1.413013 |  |  | 0.03347067 | 1.263716 | 0.03187349 | 1.262846 | 0.01764281 | 1.173515 | 0.02521687 | 2.117609 | 0.003751651 | 0.1276085 | 0.007714663 | 1.273912 | 0.01095773 | 1.642539 | 0.01476882 | 0.7137727 | 0.004252113 | 0.1885288 | 0.01879831 | 0.9115211 | 0.01479729 | 0.9570037 | 0.007489054 | 0.4919043 | 0.01096837 | 0.8280828 | 0.01148177 | 0.5300779
| 0.0202244 | 1.986916 |  |  | 0.01080436 | 0.7779479 |  |  | 0.03408628 | 1.261556 | 0.03216357 | 1.274586 | 0.01801886 | 1.16553 | 0.02553748 | 2.124307 | 0.003923382 | 0.1286657 | 0.007840159 | 0.8414544 | 0.01104359 | 1.50376 | 0.01493395 | 0.7288152 | 0.004604595 | 0.2581617 | 0.0191187 | 0.9819488 | 0.01487463 | 0.9662136 | 0.007580386 | 0.4959337 | 0.01110698 | 0.866573 | 0.01180208 | 0.5997779
| 0.02054502 | 2.013774 | [6 empty] | 0.03458646 | 1.260462 | 0.0326216 | 1.289674 | 0.01830814 | 1.138449 | 0.02608711 | 2.134349 | 0.004048877 | 0.1329552 | 0.008632761 | 1.368478 | 0.0113144 | 1.614532 | 0.01515852 | 0.772896 | 0.004908842 | 0.3436325 | 0.01913496 | 0.9502807 | 0.01505038 | 0.9834821 | 0.007664645 | 0.495358 | 0.01148944 | 0.9492768 | 0.01184511 | 0.6091406
| 0.0207893 | 2.022157 | [6 empty] | 0.03512512 | 1.260424 | 0.03349184 | 1.325734 | 0.01859741 | 1.109777 | 0.02645353 | 2.142724 | 0.004147952 | 0.1426261 | 0.008685601 | 1.190976 | 0.01142008 | 1.653247 | 0.01603699 | 0.9406156 | 0.005100756 | 0.433864 | 0.01915107 | 0.9391959 | 0.01609839 | 1.136021 | 0.007720764 | 0.4901775 | 0.01154195 | 0.9763231 | 0.01187855 | 0.6226639
| 0.02091144 | 2.028029 | [6 empty] | 0.03566377 | 1.260387 | 0.03446896 | 1.368506 | 0.01900239 | 1.069955 | 0.02704896 | 2.147722 | 0.004293263 | 0.1770339 | 0.008817701 | 1.21678 | 0.01152576 | 1.675826 | 0.01610964 | 0.9524409 | 0.005884228 | 0.8288298 | 0.01919924 | 0.9336497 | 0.01725904 | 1.313887 | 0.007945594 | 0.5011142 | 0.01187182 | 1.049144 | 0.01260989 | 0.8057541
| 0.02118625 | 2.032209 | [6 empty] | 0.03618319 | 1.265643 | 0.03501859 | 1.387788 | 0.01926273 | 1.042877 | 0.02740012 | 2.143497 | 0.004504624 | 0.2372521 | 0.008844122 | 1.250124 | 0.01155878 | 1.684428 | 0.01620211 | 0.9739456 | 0.005972703 | 0.7931966 | 0.01928748 | 0.9328497 | 0.01732267 | 0.7284834 | 0.008128247 | 0.5080216 | 0.01209168 | 1.10844 | 0.01295404 | 0.893138
| 0.02164427 | 2.029657 | [6 empty] | 0.03676032 | 1.274072 | 0.03570563 | 1.398661 | 0.01969664 | 1.011011 | 0.02779707 | 2.134229 | 0.004788639 | 0.3125227 | 0.008877147 | 1.288847 | 0.01161823 | 1.662907 | 0.01655218 | 1.052436 | 0.006188243 | 0.9491339 | 0.01932758 | 0.9336375 |  |  | 0.008233592 | 0.5091729 | 0.01215861 | 1.124044 | 0.01301137 | 0.9155034
| 0.02208703 | 2.022906 | [6 empty] | 0.03777992 | 1.28882 | 0.03662168 | 1.401116602 | 0.02001484 | 1.004622 | 0.02817876 | 2.126643 | 0.00502642 | 0.4125402 | 0.008943197 | 1.312506 | 0.01166446 | 1.643539 | 0.01667107 | 1.080393 | 0.006293072 | 0.8667909 | 0.01935189 | 0.8972187 |  |  | 0.008359944 | 0.5051436 | 0.01221598 | 1.134447 | 0.01305919 | 0.9222657
| 0.02243818 | 2.016162 | [6 empty] | 0.04031929 | 1.332044 | 0.03755299 | 1.401051 | 0.02041982 | 1.004593 | 0.02862151 | 2.119051 | 0.005237781 | 0.5093333 | 0.009002642 | 0.7133173 | 0.01208719 | 1.799474 | 0.01675033 | 1.100823 | 0.006452731 | 0.9823587 | 0.01940005 | 0.8924641 |  |  | 0.008444261 | 0.5097485 | 0.01226861 | 1.138609 | 0.01313571 | 0.9342296
| 0.02272827 | 2.011941 | [6 empty] | 0.0425701 | 1.360468 | 0.03839271 | 1.393433 | 0.0208248 | 1.018891 | 0.02906427 | 2.1123 | 0.005541612 | 0.720144 | 0.01048877 | 1.734027 | 0.01217966 | 0.5935693 | 0.01682959 | 1.111572 | 0.006708093 | 1.181042 | 0.01947225 | 0.8916656 |  |  | 0.008535588 | 0.5132022 | 0.01229729 | 1.145891 | 0.01317392 | 0.9503535
| 0.02310995 | 2.016955 | [6 empty] | 0.04484015 | 1.379363 | 0.04048435 | 1.366406 | 0.02261829 | 1.119047 | 0.02953756 | 2.112267 | 0.005937913 | 1.027761 | 0.01056803 | 1.729715 |  |  | 0.01687583 | 1.127703 | 0.006788636 | 1.131951 | 0.01959253 | 0.8979875 |  |  | 0.008669027 | 0.5149291 | 0.01231161 | 1.153173 | 0.01354199 | 1.040858
| 0.02370538 | 2.042113 | [6 empty] | 0.04564813 | 1.380365 | 0.04109505 | 1.362163 | 0.02311005 | 1.141297 | 0.03020933 | 2.11306 | 0.006261559 | 1.309567 | 0.01071995 | 1.794243 |  |  | 0.01698151 | 0.4499805 | 0.00762745 | 1.648036 | 0.01974478 | 0.921723 |  |  | 0.009455775 | 0.539105 | 0.01236417 | 1.171378 | 0.01358496 | 1.062183
| 0.02440769 | 2.084065 | [6 empty] | 0.04628298 | 1.377145 | 0.04195003 | 1.359583 | 0.02374645 | 1.181047 | 0.03063682 | 2.119751 | 0.006571995 | 1.56771 | 0.010786 | 1.83081 |  |  |  |  | 0.007647953 | 0.9798703 | 0.01988895 | 0.9541675 |  |  | 0.009511946 | 0.5385294 | 0.01250322 | 1.110009 | 0.01370454 | 1.073108
| 0.02541534 | 2.131036 | [6 empty] | 0.0475719 | 1.369645 | 0.04298822 | 1.35195 | 0.02438285 | 1.230347 | 0.03109485 | 2.126439 | 0.006941876 | 1.921585 | 0.01085865 | 1.870605 | [6 empty] | 0.01996111 | 0.9597023 |  |  | 0.009546998 | 0.5333488 | 0.01250383 | 0.9773841 | 0.01409184 | 1.14437
| 0.02694209 | 2.16957 | [6 empty] | 0.04911092 | 1.360011 | 0.04414855 | 1.335069 | 0.02637883 | 1.438729 | 0.03156814 | 2.129766 | 0.007001321 | 1.897913 | 0.01099736 | 1.962027 | [6 empty] | 0.02046571 | 1.072071 |  |  | 0.00961019 | 0.5327732 | 0.01253259 | 0.9675028 | 0.01413878 | 0.2945311
| 0.02843831 | 2.187946 | [6 empty] | 0.05126554 | 1.35245 | 0.04492719 | 1.322414 | 0.02675488 | 1.467354 | 0.03216357 | 2.133084 | 0.007021136 | 1.85273 | 0.01106341 | 1.99967 | [6 empty] | 0.02052992 | 1.067315 |  |  | 0.01012315 | 0.5638566 | 0.01257732 | 0.6023952
| 0.02906427 | 2.192102 | [6 empty] | 0.05236209 | 1.341788 | 0.0458127 | 1.311432 | 0.02765162 | 1.516636 | 0.03297275 | 2.133868 | 0.007054161 | 1.52678 | 0.01114927 | 2.030857 | [6 empty] | 0.0206261 | 1.07918 |  |  | 0.01083294 | 0.6127841
| 0.02958337 | 2.183666 | [8 empty] | 0.04656081 | 1.31054 | 0.02814339 | 1.548437 | 0.0333239 | 2.133843 | 0.007212682 | 1.651548 | 0.01119551 | 2.050216 | [6 empty] | 0.02067411 | 1.096593 |  |  | 0.01103673 | 0.6260233
| 0.03005666 | 2.179432 | [8 empty] | 0.0475532 | 1.30123 | 0.02860622 | 1.567506 | 0.03396513 | 2.126238 | 0.007377807 | 1.811814 | 0.01127477 | 2.032995 | [6 empty] | 0.02074624 | 1.106086 |  |  | 0.01119138 | 0.6409894
| 0.03068263 | 2.163428 | [8 empty] | 0.04846925 | 1.288566 | 0.02904013 | 1.588169 | 0.03465217 | 2.12283 | 0.007523118 | 1.971007 | 0.01127477 | 0.748572 | [6 empty] | 0.02084249 | 1.10766 |  |  | 0.01162005 | 0.6691947
| 0.03146127 | 2.136493 | [8 empty] | 0.05106472 | 1.249744 | 0.0296476 | 1.594493 | 0.03514073 | 2.111036 | 0.007556143 | 2.009729 | [8 empty] | 0.02088268 | 1.095781 |  |  | 0.0124775 | 0.7359664
| 0.03301855 | 2.064143 | [8 empty] | 0.05291208 | 1.228614 | 0.03005258 | 1.59924 | 0.03584304 | 2.095866 | 0.007602378 | 2.036618 | [8 empty] | 0.02089078 | 1.083905 |  |  | 0.01310302 | 0.7854695
| 0.03535448 | 1.953097 | [8 empty] | 0.05437776 | 1.210871 | 0.03037078 | 1.603993 | 0.03657587 | 2.070614 | 0.007648613 | 2.081793 | [8 empty] | 0.02095499 | 1.077566 |  |  | 0.0147479 | 0.9362815
| 0.03714077 | 1.874011 | [10 empty] | 0.03083362 | 1.610328 | 0.03724764 | 2.047047 | 0.007655218 | 2.111913 | [8 empty] | 0.02117927 | 1.126628 |  |  | 0.01529626 | 0.992692
| 0.03839271 | 1.822682 | [10 empty] | 0.03138323 | 1.634166 | 0.03810262 | 2.012546 | 0.007701453 | 2.167846 | [8 empty] | 0.02124333 | 1.142455 |  |  | 0.01537355 | 0.9967214
| 0.04051489 | 1.751972 | [10 empty] | 0.03181714 | 1.651645 | 0.03874386 | 1.983101 | 0.007774108 | 0.6994649 | [8 empty] | 0.02132344 | 1.159072 |  |  | 0.0154368 | 1.001326
[13 empty] | 0.03207749 | 1.662769 | 0.0395225 | 1.945246 | [10 empty] | 0.02137951 | 1.17015 |  |  | 0.01549308 | 1.010536
[13 empty] | 0.03254032 | 1.667512 | 0.04033168 | 1.904868 | [10 empty] | 0.02144358 | 1.185186 |  |  | 0.0155704 | 1.017444
[13 empty] | 0.03306101 | 1.65315 | 0.04091184 | 1.872907 | [10 empty] | 0.02153977 | 1.195468 |  |  | 0.01567583 | 1.026078
[13 empty] | 0.03479665 | 1.589358 | 0.04152254 | 1.840944 | [10 empty] | 0.02158391 | 0.5914248 |  |  | 0.01616801 | 1.082488
[13 empty] | 0.0364455 | 1.543082 | 0.0421027 | 1.818222 | [14 empty] | 0.0161681 | 1.090547
[13 empty] | 0.03745795 | 1.525501 | 0.04272867 | 1.797178 | [14 empty] | 0.01627351 | 1.097455
[13 empty] | 0.03789186 | 1.519104 | 0.04346151 | 1.774447 | [14 empty] | 0.01638592 | 1.102059
[13 empty] | 0.03832577 | 1.503156 | 0.04425542 | 1.751711 | [14 empty] | 0.01713106 | 1.173436
[13 empty] | 0.03881753 | 1.488796 | 0.04503406 | 1.730656 | [14 empty] | 0.01757384 | 1.207973
[13 empty] | 0.03919358 | 1.472852 | [16 empty] | 0.01765118 | 1.216032
[13 empty] | 0.03959856 | 1.463273 | [16 empty] | 0.01773551 | 1.221788
[13 empty] | 0.04003247 | 1.448917 | [16 empty] | 0.01787598 | 1.22409
[13 empty] | 0.0406978 | 1.43932 | [16 empty] | 0.01807262 | 1.226393
[13 empty] | 0.04156561 | 1.4313 | [16 empty] | 0.01817801 | 1.230998
[13 empty] | 0.04191274 | 1.4265 | [16 empty] | 0.01830445 | 1.235027
[13 empty] | 0.04254914 | 1.420089 | [16 empty] | 0.01841689 | 1.24251
[13 empty] | 0.04552864 | 1.337109 | [16 empty] | 0.01852234 | 1.253447
[31 empty] | 0.01859934 | 1.232149
[31 empty] | 0.0186451 | 0.307131
77 | [5 empty] | 1000
77 | [5 empty] | 1000

## 132
No | 132
| Strain | Stress, MPA | Strain | Stress | Strain | Stress | Strain | Stress | Strain | Stress | Strain | Stress | Strain | Stress | Strain | Stress | Strain | Stress | Strain | Stress | Strain | Stress | Strain | Stress | Strain | Stress | Strain | Stress | Strain | Stress | Strain | Stress | Strain | Stress | Strain | Stress | Strain | Stress | Strain | Stress | Strain | Stress | Strain | Stress | Strain | Stress | Strain | Stress | Strain | Stress | Strain | Stress | Strain | Stress | Strain | Stress | Strain | Stress | Strain | Stress | Strain | Stress | Strain | Stress | Strain | Stress | Strain | Stress | Strain | Stress | Strain | Stress | Strain | Stress | Strain | Stress | Strain | Stress
| 0 | 0 | 0 | 0 | 0 | 0 | 0 | 0 | 0 | 0 | 0 | 0 | 0 | 0 | 0 | 0 | 0 | 0 | 0 | 0 | 0 | 0 | 0 | 0 | 0 | 0 | 0 | 0 | 0 | 0 | 0 | 0 | 0 | 0 | 0 | 0 | 0 | 0 | 0 | 0 | 0 | 0 | 0 | 0 | 0 | 0 | 0 | 0 | 0 | 0 | 0 | 0 | 0 | 0 | 0 | 0 | 0 | 0 | 0 | 0 | 0 | 0 | 0 | 0 | 0 | 0 | 0 | 0 | 0 | 0 | 0 | 0 | 0 | 0 | 0 | 0 | 0 | 0
| 0.0003028423 | 4.744653 | 0.001419283 | 8.846055 | 0.001375762 | 9.593235 | 0.0005393666 | 2.959655 | 0.001331289 | 13.53692 | 0.001419691 | 7.755534 | 0.0009924449 | 9.191618 | 0.001913468 | 14.42216 | 0.0002123107 | 2.459373 | 0.001324257 | 8.034759 | 0.0001111539 | 1.814391 | 0.0003573786 | 3.406562 | 0.0004722305 | 3.547098 | 0.0008187715 | 5.429699 | 0.001388906 | 11.63087 | 0.00112179 | 6.796824 | 4.295962e-05 | 0.0312759 | 0.0003227803 | 1.018366 | 0.0006176549 | 2.726315 | 0.0002656483 | 1.365386 | 4.933694e-05 | 0.7951343 | 6.778471e-05 | 1.061254 | 0.0006022978 | 8.9402 | 0.0006746337 | 9.483982 | 0.0006358228 | 9.187192 | 0.0004149813 | 4.120991 | 0.0001709962 | 1.07989 | 0.0004183314 | 1.40872 | 0.0004192288 | 1.928537 | 5.91133e-05 | 0.3028773 | 0.0002072549 | 0.7237479 | 0.0002072549 | 1.118236 | 0.001431448 | 1.128351 | 0.0002193378 | 3.649099 | 0.0002252161 | 2.837215 | 0.0004927078 | 5.507712 | 0.0005017889 | 4.90446 | 0.0007220733 | 8.321474 | 0.0004093962 | 5.285071
| 0.0005317599 | 7.523914 | 0.002255678 | 13.64644 | 0.00187516 | 12.78183 | 0.0007793817 | 4.29208 | 0.0017384 | 17.1509 | 0.002205195 | 12.4654 | 0.001283373 | 10.93196 | 0.002378825 | 17.92663 | 0.0003941451 | 4.204214 | 0.001430287 | 8.409493 | 0.000637166 | 6.069429 | 0.0007749953 | 6.838094 | 0.0007286104 | 4.693682 | 0.001250962 | 7.316372 | 0.001685437 | 13.22678 | 0.001795683 | 9.930212 | 8.093742e-05 | 1.389881 | 0.001364343 | 2.373881 | 0.0008914378 | 3.54973 | 0.0008914378 | 2.863534 | 7.882005e-05 | 1.341026 | 0.0002005988 | 3.012797 | 0.001026127 | 13.20743 | 0.0009683019 | 12.40077 | 0.001018009 | 13.47542 | 0.0006035279 | 5.43095 | 0.0003312715 | 2.211203 | 0.0009723333 | 3.708834 | 0.0009010619 | 3.903693 | 0.0002068966 | 0.6360424 | 0.0005626657 | 1.330653 | 0.0003454702 | 1.694795 | 0.002556915 | 2.332045 | 0.0004270979 | 5.926724 | 0.0004572149 | 4.426271 | 0.0007516401 | 6.589154 | 0.0008143188 | 6.103609 | 0.0008507596 | 9.191224 | 0.000498475 | 6.098158
| 0.0007497697 | 10.22103 | 0.003099382 | 18.22779 | 0.002054546 | 13.99277 | 0.001055796 | 5.588001 | 0.002327417 | 21.22118 | 0.002544669 | 14.07796 | 0.001976861 | 14.28485 | 0.002858712 | 21.62274 | 0.000717064 | 6.455927 | 0.001611931 | 8.74679 | 0.0008997917 | 7.251895 | 0.0009164313 | 7.96346 | 0.0009957055 | 5.945566 | 0.001361956 | 7.553041 | 0.002031196 | 14.74829 | 0.00204515 | 10.58576 | 0.0006403039 | 3.626886 | 0.002978764 | 4.262451 | 0.001673675 | 5.50533 | 0.001595451 | 4.441731 | 0.0001231905 | 1.634423 | 0.0003479973 | 5.80367 | 0.001350161 | 16.72255 | 0.001417029 | 17.17 | 0.001410888 | 19.27843 | 0.0008862371 | 7.795054 | 0.0008552683 | 4.297521 | 0.001189247 | 4.122524 | 0.001511176 | 7.180908 | 0.0004729064 | 0.9389197 | 0.0007403712 | 1.62399 | 0.0004047054 | 2.24101 | 0.002892581 | 3.029986 | 0.0007298814 | 9.046826 | 0.0006982388 | 5.647491 | 0.0008854989 | 7.449893 | 0.001028724 | 6.508229 | 0.001251117 | 12.3764 | 0.0006708282 | 7.107171
| 0.001295256 | 13.63007 | 0.003935791 | 22.91866 | 0.002777057 | 18.02719 | 0.001259417 | 6.920426 | 0.002800151 | 24.0138 | 0.002947243 | 15.58706 | 0.002386369 | 16.01012 | 0.003156892 | 23.42972 | 0.00109009 | 8.192539 | 0.001702816 | 9.07156 | 0.001293489 | 8.426089 | 0.001178741 | 9.166485 | 0.001636008 | 7.671242 | 0.001756986 | 9.074543 | 0.002512723 | 16.74991 | 0.002164219 | 10.78243 | 0.00114364 | 5.475726 | 0.004228639 | 5.755033 | 0.002612359 | 7.243622 | 0.002455912 | 5.974171 | 0.0001861091 | 1.832273 | 0.0005188299 | 9.416132 | 0.001865391 | 21.95682 | 0.002093441 | 22.36895 | 0.001699125 | 21.74488 | 0.001280033 | 10.29214 | 0.001314957 | 6.67034 | 0.001646851 | 6.207519 | 0.002346103 | 11.53949 | 0.0008866995 | 1.378092 | 0.002023799 | 3.61666 | 0.0006219009 | 3.485164 | 0.003721873 | 4.27414 | 0.0009615944 | 10.70729 | 0.001412686 | 7.994292 | 0.001064035 | 8.354772 | 0.001278859 | 7.001131 | 0.00122252 | 12.95821 | 0.0008134647 | 7.944749
| 0.0014917 | 14.35569 | 0.004615162 | 26.05344 | 0.003237795 | 20.04136 | 0.002903216 | 15.6177 | 0.003142077 | 25.28234 | 0.00340805 | 17.10834 | 0.00276465 | 17.56158 | 0.003418697 | 25.09069 | 0.001503378 | 9.954093 | 0.001869229 | 9.146567 | 0.00154572 | 8.83419 | 0.001407557 | 10.55243 | 0.002585532 | 9.777118 | 0.002188999 | 10.65014 | 0.002920055 | 18.24436 | 0.002426517 | 11.07091 | 0.001646872 | 7.140695 | 0.005686826 | 6.912508 | 0.003668379 | 8.947595 | 0.003433708 | 7.415108 | 0.0002563984 | 2.166596 | 0.0008506443 | 14.92684 | 0.002464008 | 27.00682 | 0.002498397 | 24.69203 | 0.002242202 | 26.89274 | 0.001590554 | 12.54364 | 0.002191644 | 10.93113 | 0.002369446 | 9.268822 | 0.002795513 | 14.50774 | 0.001064039 | 2.423019 | 0.002556915 | 4.355061 | 0.0009575667 | 4.618053 | 0.005479182 | 8.208905 | 0.001205289 | 12.03958 | 0.001662786 | 8.634328 | 0.001483832 | 9.48771 | 0.002181145 | 8.722609 | 0.001286863 | 13.25792 | 0.0009619501 | 9.213362
| 0.001830043 | 15.45097 | 0.005138977 | 28.14063 | 0.003548248 | 20.96021 | 0.003034138 | 16.31129 | 0.003491317 | 26.30448 | 0.003572922 | 18.00285 | 0.003281213 | 19.22255 | 0.003753291 | 26.75166 | 0.001956904 | 11.68243 | 0.002050737 | 9.146642 | 0.002020082 | 10.01674 | 0.001736986 | 11.71668 | 0.0028948 | 10.23922 | 0.002781109 | 12.16484 | 0.003475227 | 19.78612 | 0.002676986 | 11.30695 | 0.002690369 | 10.16417 | 0.007691833 | 8.275565 | 0.004020385 | 9.771004 | 0.004137721 | 8.673081 | 0.0003303959 | 2.487269 | 0.001157799 | 19.20951 | 0.002838326 | 29.50875 | 0.003014506 | 26.91268 | 0.002630436 | 29.4103 | 0.001945235 | 15.83908 | 0.002480124 | 13.02479 | 0.002754633 | 11.63513 | 0.003197204 | 15.54498 | 0.001093596 | 2.968198 | 0.002951816 | 5.063116 | 0.001312978 | 5.56887 | 0.006940316 | 11.56711 | 0.001455054 | 12.86736 | 0.002064618 | 10.14246 | 0.001644557 | 10.12039 | 0.002994167 | 9.973255 | 0.001301162 | 13.52825 | 0.0009856546 | 9.639498
| 0.002277531 | 16.87482 | 0.005580377202 | 29.6254 | 0.003737413 | 21.64783 | 0.003310622 | 17.10527 | 0.003586313 | 26.43072 | 0.003640819 | 18.3071 | 0.003834197 | 20.69186 | 0.004240675 | 28.87807 | 0.002400306 | 13.26121 | 0.002202034 | 9.246623 | 0.002151264 | 10.28325 | 0.001952159 | 12.5649 | 0.003246673 | 10.67207 | 0.003471794 | 13.74038 | 0.003906987 | 20.91539 | 0.002867826 | 11.48398 | 0.003044468 | 11.28777 | 0.009176059 | 9.356881 | 0.004919958 | 11.44068 | 0.00581953 | 10.1254 | 0.0004266098 | 2.842046 | 0.001881286 | 26.04348 | 0.003246126 | 31.47337 | 0.00368625 | 28.90806 | 0.002758084 | 29.9322 | 0.002311156709 | 18.67394 | 0.004150382 | 22.29177 | 0.00354902 | 16.74833 | 0.003341779 | 16.04152 | 0.001389163 | 3.87683 | 0.003445443 | 7.217628 | 0.001727623 | 6.104969 | 0.00855941 | 16.34143 | 0.001698907 | 13.5335 | 0.002314659 | 11.03263 | 0.002082275 | 11.06205 | 0.003244326 | 10.36316 | 0.001372654 | 13.84559 | 0.001164064 | 10.20768
| 0.002615944 | 17.46354 | 0.006113999 | 30.98238 | 0.003858692 | 21.946 | 0.003405177 | 17.59808 | 0.003693062 | 26.52199 | 0.003694174 | 18.49574 | 0.004561875 | 22.1338 | 0.0047063 | 30.43865 | 0.003014718 | 14.69051 | 0.002323114 | 9.434018 | 0.002332903 | 10.65801 | 0.002335266 | 13.65711 | 0.00421683 | 11.5845 | 0.004026916 | 15.19423 | 0.004696145 | 22.36919 | 0.002999053 | 11.59544 | 0.003398416 | 12.14577 | 0.01099879 | 10.82657 | 0.006171537 | 13.03027 | 0.007110221 | 12.05809 | 0.0004968916 | 3.203665 | 0.00234181 | 28.34605 | 0.003595741 | 32.90076 | 0.00380279 | 29.4095 | 0.002830217 | 30.28014 | 0.002699391 | 21.1915 | 0.005282154 | 28.18271 | 0.004487993 | 22.22558 | 0.003405967 | 16.516 | 0.001773399 | 4.618879 | 0.003860088 | 8.562933 | 0.002201505 | 7.025441 | 0.01049442 | 22.30932 | 0.001954678 | 14.13597 | 0.002618398 | 11.61381 | 0.002260907 | 11.56231 | 0.003396216 | 10.56915 | 0.001401251 | 14.15706 | 0.001259163 | 10.73178
| 0.003456486 | 19.14752 | 0.006497255 | 31.82212 | 0.004261336 | 22.95004 | 0.004241946 | 19.69711 | 0.003790101 | 26.64978 | 0.003742678 | 18.66613 | 0.00544244 | 23.33846 | 0.004757233 | 30.57554 | 0.003397376 | 15.35535 | 0.002474421 | 9.558978 | 0.002464085 | 10.92451 | 0.002604162 | 14.54416 | 0.005346861 | 12.57296 | 0.005051031 | 18.271 | 0.004992004 | 22.78165 | 0.003154078 | 11.7528 | 0.003733714 | 12.92205 | 0.01279549 | 12.57043 | 0.006640879 | 13.85367 | 0.0083618 | 13.16734 | 0.0005412071 | 3.694955 | 0.002635907 | 29.71735 | 0.003728916 | 33.484 | 0.004163578 | 30.71934 | 0.002996823 | 30.56661 | 0.00308206 | 23.73977 | 0.006077192 | 30.86342 | 0.005450495 | 29.88711 | 0.003630798 | 17.53117 | 0.002003354 | 5.088404 | 0.004669635 | 10.63652 | 0.003307227 | 9.169838 | 0.01244918 | 27.62985 | 0.002186693 | 14.52782 | 0.002966787 | 12.35684 | 0.002394845 | 12.092 | 0.003494498 | 10.70157 | 0.001630027 | 15.89656 | 0.001318558 | 11.23629
| 0.003761534 | 19.78837 | 0.00690965 | 32.49757 | 0.004552423 | 23.54029 | 0.004591232 | 20.38157 | 0.003862889 | 26.68021 | 0.0038106 | 18.79391 | 0.005675338 | 23.50273 | 0.004844559 | 30.71243 | 0.003790073 | 15.96202 | 0.002655864 | 9.396687 | 0.002625479 | 11.09944 | 0.003067959 | 15.95238 | 0.005794562 | 12.88293 | 0.005976371 | 20.93527 | 0.005361776 | 23.20762 | 0.003321135 | 11.87738 | 0.003975777 | 13.31018 | 0.01516504 | 15.0225 | 0.007775122 | 15.50046 | 0.009144037 | 14.71123 | 0.0005966754 | 4.042936 | 0.002863523 | 30.3927 | 0.003953749 | 34.11323 | 0.004907553 | 32.71467 | 0.0030468 | 30.66893 | 0.003475867 | 26.19592 | 0.006872208 | 33.62687 | 0.006028575 | 32.31961 | 0.003727087 | 18.2153 | 0.002269896 | 5.740826 | 0.005400202 | 12.14367 | 0.003781108 | 10.12066 | 0.01468037 | 35.13524 | 0.002287838 | 14.65517 | 0.003091822 | 12.73939 | 0.002582375 | 12.76146 | 0.003655352 | 10.79721 | 0.001737265 | 16.17864 | 0.00154459 | 11.76038
| 0.004321961 | 20.07128 | 0.007079462 | 32.76531 | 0.004833827 | 23.97234 | 0.0047586 | 20.70099 | 0.003979351 | 26.7228 | 0.004174436 | 19.69451 | 0.005937351 | 23.66701 | 0.004939158 | 30.89496 | 0.004283449 | 16.69337 | 0.002807056 | 9.234384 | 0.002807007 | 11.19943 | 0.003303156 | 16.51236 | 0.006146313 | 13.09932 | 0.006173722 | 21.40861 | 0.005558944 | 23.35635 | 0.00347627 | 11.98885 | 0.004199201 | 13.63702 | 0.01834181 | 18.38078 | 0.008948478 | 16.96425 | 0.01086496 | 16.90692 | 0.0006410894 | 4.179384 | 0.002974579 | 30.63827 | 0.004078663 | 34.43551 | 0.005262791 | 34.00404 | 0.003224516 | 30.96562 | 0.00384749 | 28.50878 | 0.007378354 | 34.53698 | 0.006413878 | 34.25567 | 0.004449676 | 21.77941 | 0.002832596 | 8.714659 | 0.007177256 | 15.74464 | 0.004037794 | 10.53537 | 0.01673386 | 42.54959 | 0.002371144 | 14.71885 | 0.003216867 | 13.0778 | 0.002805655 | 13.43092 | 0.003753656 | 10.83399 | 0.001737265 | 16.42546 | 0.001615918 | 12.13754
| 0.004642213 | 20.17167 | 0.007268689 | 33.00263 | 0.005236559 | 24.34353 | 0.004904154 | 20.85614 | 0.004071552 | 26.74106 | 0.004256889 | 20.0231 | 0.00623577 | 23.74914 | 0.005499476 | 31.96272 | 0.005521944 | 18.57989 | 0.002927996 | 9.072069 | 0.003028863 | 11.29111 | 0.003430855 | 16.86719 | 0.006455421 | 13.28062 | 0.006691561 | 22.28088 | 0.005805351 | 23.45098 | 0.00376307 | 12.02825 | 0.004441211 | 13.93321 | 0.01927921 | 19.25652 | 0.009887162 | 17.76474 | 0.01411124 | 20.71507 | 0.0007521604 | 4.390849 | 0.003080146 | 30.6382 | 0.0042619 | 34.80381 | 0.005468108 | 34.94553 | 0.003380007 | 31.26233 | 0.00398065 | 29.18421 | 0.007595281 | 34.90103 | 0.006558321 | 35.14924 | 0.004787007 | 22.98216 | 0.003632222 | 12.50781 | 0.008046038 | 17.72719 | 0.00433397 | 11.40527 | 0.01928097 | 49.91337 | 0.00246636 | 14.75313 | 0.003502714 | 13.73255 | 0.002966405 | 13.96061 | 0.003950281 | 10.84135 | 0.001958892 | 17.877 | 0.001716904 | 12.93593
| 0.00478774 | 20.51847 | 0.007477337 | 33.16693 | 0.005391838 | 24.42263 | 0.005086082 | 21.1573 | 0.004197724 | 26.74714 | 0.00472259 | 21.24012 | 0.006417739 | 23.74914 | 0.005630464 | 32.18175 | 0.00626701 | 19.60213 | 0.003094388 | 9.097117 | 0.003260825 | 11.44108 | 0.003578696 | 17.22757 | 0.006945731 | 13.56718 | 0.007110643 | 22.77447 | 0.006027108 | 23.51856 | 0.003954285 | 12.04796 | 0.004683244 | 14.27026 | 0.0206072 | 20.30738 | 0.01180364 | 18.94257 | 0.01516726 | 21.77859 | 0.0008002257 | 4.718363 | 0.003141247 | 30.69957 | 0.004528494 | 35.09529 | 0.005595769 | 35.41625 | 0.003579964 | 31.4976 | 0.00417481 | 30.28946 | 0.008053342 | 35.28162 | 0.006943739 | 36.65507 | 0.005124436 | 23.82077 | 0.004491079 | 15.6182 | 0.008658135 | 19.29503 | 0.00449193 | 11.9616 | 0.0213542 | 55.21367 | 0.002573485 | 14.75803 | 0.003672474 | 13.96061 | 0.003395115 | 15.19654 | 0.004191615 | 10.76043 | 0.002001787 | 18.14733 | 0.001907268 | 13.2886
| 0.004845948 | 20.68274 | 0.007734513 | 33.33123 | 0.00556167 | 24.53825 | 0.005318947 | 21.55885 | 0.004333612 | 26.68021 | 0.004829329 | 21.40442 | 0.006810808 | 23.63963 | 0.005710511 | 32.31865 | 0.006619405 | 20.08417 | 0.003291057 | 9.184627 | 0.003381844 | 11.50775 | 0.003659338 | 17.42717 | 0.007414727 | 13.8479 | 0.007517188 | 22.88259 | 0.006285803 | 23.55909 | 0.004277276 | 11.94972 | 0.0048508 | 14.49497 | 0.02456514 | 23.45237 | 0.01278144 | 19.72018 | 0.01637973 | 22.55619 | 0.0008889742 | 5.277862 | 0.00320793 | 30.66882 | 0.004753432 | 35.34075 | 0.005662327 | 35.83585 | 0.003752148 | 31.70219 | 0.004369063 | 31.05696 | 0.008487253 | 35.7946 | 0.006943438 | 37.78031 | 0.005301107 | 24.54904 | 0.006060715 | 20.00309 | 0.009586152 | 21.26747 | 0.004985556 | 12.81127 | 0.02204528 | 56.62978 | 0.00269253 | 14.69436 | 0.0041371 | 14.49765 | 0.003591634 | 15.6453 | 0.004361452 | 10.66479 | 0.002101877 | 18.54106 | 0.001984557 | 13.62657
| 0.004947843 | 20.7375 | 0.007918901 | 33.47118 | 0.005794591 | 24.6417 | 0.005464497 | 21.74138 | 0.004469504 | 26.58285 | 0.004921503 | 21.6174 | 0.007043754 | 23.4571 | 0.006241757 | 33.07612 | 0.006871111 | 20.41661 | 0.003457419 | 9.134737 | 0.003543194 | 11.57442 | 0.003780257 | 17.61569 | 0.007883733 | 14.14616 | 0.007702011 | 22.984 | 0.006692225 | 23.45081 | 0.004408972 | 11.86454 | 0.005129993 | 14.75029 | 0.02662223 | 24.94489 | 0.01415035 | 20.90949 | 0.01720108 | 23.21945 | 0.0009296668 | 5.475727 | 0.00336907 | 30.62777 | 0.004995699 | 35.4269 | 0.005778908 | 36.19399 | 0.003841042 | 31.7226 | 0.004502275 | 31.54815 | 0.009041658 | 36.58888 | 0.007146306 | 38.94892 | 0.005509915 | 25.35455 | 0.007689583 | 25.16178 | 0.01009952 | 22.72404 | 0.005222497 | 13.17541 | 0.02240069 | 57.176 | 0.002811577 | 14.62578 | 0.004378271 | 15.10091 | 0.003850707 | 16.13821 | 0.004593854 | 10.56179 | 0.002116175 | 18.78201 | 0.002079634 | 14.24373
| 0.005071595 | 20.64623 | 0.008137269 | 33.53203 | 0.005974138 | 24.69646 | 0.005661005 | 21.87827 | 0.004619958 | 26.46114 | 0.005071861 | 22.1894 | 0.007247579 | 23.32021 | 0.006365466 | 33.29515 | 0.007132823 | 20.60781 | 0.003578334 | 8.909973 | 0.003744864 | 11.61614 | 0.003901155 | 17.75433 | 0.008118191 | 14.21632 | 0.007960698 | 23.01099 | 0.006926204 | 23.34933 | 0.004684178 | 11.75317 | 0.005353336 | 14.93412 | 0.02732528 | 25.37893 | 0.01473703 | 21.30972 | 0.0179442 | 23.98564 | 0.001011075 | 5.789571 | 0.003535767 | 30.58671 | 0.005112373 | 35.44729 | 0.005901078 | 36.42932 | 0.004035553 | 31.5587 | 0.004641072 | 31.93699 | 0.009355013 | 37.05222 | 0.007194492 | 39.13651 | 0.005959611 | 27.25247 | 0.008696519 | 27.87767 | 0.01288357 | 28.42895 | 0.005518672 | 14.07565 | 0.02285482 | 57.74244 | 0.002966349 | 14.48374 | 0.00441395 | 15.40253 | 0.00400257 | 16.45455 | 0.004826246 | 10.49558 | 0.00263807 | 20.78005 | 0.002198563 | 14.66497
| 0.005144404 | 20.49109 | 0.008345942 | 33.51986 | 0.006085751 | 24.70863 | 0.005792013 | 21.95128 | 0.004755851 | 26.36378 | 0.005120363 | 22.37804 | 0.00750964 | 23.13769 | 0.006489178 | 33.4868 | 0.00728386 | 20.84051 | 0.003759757 | 8.697724 | 0.003896125 | 11.66616 | 0.004001873 | 17.79317 | 0.008363291 | 14.26307 | 0.008219354 | 22.98389 | 0.007123225 | 23.24109 | 0.004827844 | 11.66144 | 0.005781343 | 15.16898 | 0.02782002 | 25.63782 | 0.01520637 | 21.54985 | 0.01864822 | 24.42018 | 0.001196124 | 6.389948 | 0.003785716 | 30.87312 | 0.005373514 | 35.44711 | 0.006078828 | 36.60319 | 0.004230082 | 31.3334 | 0.004852079 | 32.39742 | 0.009837201 | 37.38317 | 0.007290929 | 39.26892 | 0.006489781 | 28.85245 | 0.009762687 | 30.13839 | 0.01369312 | 29.89563 | 0.006249239 | 15.69406 | 0.02388157 | 58.24819 | 0.003091382 | 14.26822 | 0.004503245 | 15.74094 | 0.004190214 | 16.64582 | 0.005013965 | 10.37052 | 0.002895857 | 21.8675 | 0.002365155 | 14.87559
| 0.005341026 | 19.80662 | 0.008549766 | 33.47727 | 0.006226486 | 24.67821 | 0.005944857 | 22.02429 | 0.004896596 | 26.26034 | 0.005159167 | 22.518 | 0.007829939 | 22.90041 | 0.006605619 | 33.63282 | 0.007515387 | 21.04001 | 0.003880692 | 8.522918 | 0.004087702 | 11.68289 | 0.004169717 | 17.80987 | 0.008629689 | 14.28642 | 0.008527246 | 22.89592 | 0.007480304 | 23.00433 | 0.0051028 | 11.65495 | 0.006134822 | 15.19956 | 0.02844496 | 25.85863 | 0.01559749 | 21.72137 | 0.01935223 | 25.255 | 0.001307121 | 6.867545 | 0.003874512 | 31.24152 | 0.005590245 | 35.30367 | 0.006256625 | 36.60307 | 0.004363544 | 30.92391 | 0.005035345 | 32.71458 | 0.01015064 | 37.54864 | 0.007419565 | 39.24685 | 0.006987808 | 30.39727 | 0.01103617 | 32.09566 | 0.01489757 | 32.33337 | 0.007098276 | 17.63616 | 0.0243357 | 58.38981 | 0.003329525 | 13.92045 | 0.004610443 | 15.96164 | 0.004333196 | 16.72675 | 0.00523748 | 10.05418 | 0.003325117 | 22.6791 | 0.002418675 | 15.05682
| 0.005508538 | 19.08565 | 0.00870992 | 33.39816 | 0.006391489 | 24.62953 | 0.00604676 | 22.02429 | 0.005027632 | 26.1934 | 0.005212542 | 22.55451 | 0.008011931 | 22.73613 | 0.006707504 | 33.76059 | 0.007857653 | 21.35587 | 0.004031939 | 8.498002 | 0.004289342 | 11.64967 | 0.004290539 | 17.76003 | 0.008906735 | 14.29807 | 0.008884382 | 22.7606 | 0.007935932 | 22.78107 | 0.005270123 | 11.6681 | 0.006451076 | 15.1995 | 0.02888762 | 26.01853 | 0.0163015 | 21.80138 | 0.01997802 | 25.83822 | 0.001362614 | 7.126815 | 0.00426307 | 32.59229 | 0.005756978 | 35.12956 | 0.006423308 | 36.61319 | 0.004558158 | 30.39155 | 0.005218582 | 33.13409 | 0.01060865 | 38.09471 | 0.00753214 | 39.15858 | 0.007293091 | 31.19175 | 0.01337581 | 34.7357 | 0.01558865 | 33.34487 | 0.008263234 | 19.45687 | 0.02478984 | 58.53142 | 0.004186942 | 12.2306 | 0.004833758 | 16.48397 | 0.004502991 | 16.80767 | 0.005425243 | 9.745196 | 0.003614867 | 23.18194 | 0.002460261 | 15.3703
| 0.005661552 | 17.92663 | 0.008967147 | 33.19735 | 0.006580766 | 24.50174 | 0.00630153 | 21.93303 | 0.005182933 | 26.10821 | 0.005299895 | 22.54234 | 0.008142971 | 22.58099 | 0.006802108 | 33.9066 | 0.008582405 | 21.91283 | 0.004198286 | 8.410643 | 0.00448091 | 11.64143 | 0.00443818 | 17.62151 | 0.009151802 | 14.28632 | 0.009167574 | 22.55767 | 0.008391502 | 22.45638 | 0.005461198 | 11.74681 | 0.006730107 | 15.1688 | 0.02922613 | 26.10989 | 0.01704463 | 21.80132 | 0.02040825 | 26.15841 | 0.001447711 | 7.495247 | 0.004468501 | 33.12437 | 0.006018298 | 34.48458 | 0.006551075 | 36.70522 | 0.004669438 | 29.82855 | 0.005435171 | 33.50241 | 0.01094615 | 38.44221 | 0.007676842 | 39.18064 | 0.007534036 | 32.0745 | 0.01630777 | 36.90538 | 0.01712876 | 36.25802 | 0.008539664 | 20.22562 | 0.02520448 | 58.44038 | 0.004609699 | 11.38813 | 0.005003492 | 16.82238 | 0.004610217 | 16.91066 | 0.005559366 | 9.495067 | 0.003861691 | 23.50833 | 0.002626863 | 15.53683
| 0.005807342 | 16.3843 | 0.009112744 | 33.09999 | 0.006643858 | 24.46523 | 0.006476235 | 21.83264 | 0.005328525 | 26.05953 | 0.005387246 | 22.53625 | 0.008856466 | 21.31245 | 0.007107745 | 34.41767 | 0.008723333 | 22.02921 | 0.004409975 | 8.235875 | 0.004682497 | 11.47498 | 0.004565667 | 17.44972 | 0.009450129 | 14.24531 | 0.009401503 | 22.36827 | 0.008773185 | 22.16552 | 0.005699979 | 11.87141 | 0.007436901 | 14.94393 | 0.02961672 | 26.17078 | 0.01802243 | 21.60682 | 0.02095581 | 26.31848 | 0.001695473 | 9.037279 | 0.004785036 | 33.72802 | 0.006151745 | 34.12626 | 0.006689959 | 36.77677 | 0.00490851 | 29.26546 | 0.005651783 | 33.78884 | 0.01113906 | 38.45876 | 0.007837579 | 39.36823 | 0.007887626 | 32.60415 | 0.0176701 | 37.64884 | 0.01870836 | 39.12058 | 0.009092526 | 21.11574 | 0.02587582 | 58.32911 | 0.004996698 | 10.75137 | 0.005673474 | 18.23488 | 0.004735317 | 17.02101 | 0.005693498 | 9.208154 | 0.0040012 | 23.7024 | 0.002716078 | 15.78174
| 0.005974963 | 14.86935 | 0.009224383 | 32.92961 | 0.006726361 | 24.42872 | 0.006701896 | 21.69575 | 0.005478964 | 26.04127 | 0.005426068 | 22.54234 | 0.009635503 | 19.81575 | 0.007253307 | 34.51806 | 0.00902528 | 22.17889 | 0.004591388 | 7.998647 | 0.004843763 | 11.3335 | 0.00470654 | 17.17815 | 0.009748459 | 14.21015 | 0.009893926 | 21.86774 | 0.008982478 | 21.97612 | 0.007562316 | 12.90753 | 0.007864653 | 14.72933 | 0.03008542 | 26.18598 | 0.01856999 | 21.40092 | 0.02150338 | 26.45568 | 0.001806393 | 9.794656 | 0.005090486 | 34.22933 | 0.006246271 | 33.87032 | 0.006801086 | 36.76646 | 0.005414537 | 27.77079 | 0.005885091 | 33.97291 | 0.01135616 | 38.1609 | 0.00795008 | 39.55581 | 0.008064397 | 32.95725 | 0.01835126 | 37.92195 | 0.01963638 | 40.41531 | 0.014167 | 31.69612 | 0.0263497 | 58.22796 | 0.005687293 | 9.820729 | 0.005968262 | 18.87491 | 0.004869362 | 17.10194 | 0.005800798 | 9.002165 | 0.004162172 | 23.86118 | 0.00275768 | 16.02665
| 0.00614987 | 13.30877 | 0.009564156 | 32.37606 | 0.00689136 | 24.40438 | 0.006905729 | 21.49497 | 0.005643963 | 26.02302 | 0.005503701 | 22.62753 | 0.01027624 | 18.31905 | 0.007347916 | 34.62757 | 0.009307107 | 22.34517 | 0.004833298 | 7.748954 | 0.004934463 | 11.22529 | 0.004854116 | 16.87887 | 0.01028121 | 14.1808 | 0.0102263 | 21.51603 | 0.009314895 | 21.69203 | 0.007812972 | 13.06491 | 0.008217975 | 14.48409 | 0.03055412 | 26.19356 | 0.01919578 | 21.06921 | 0.02197272 | 26.73012 | 0.001854445 | 10.16994 | 0.005146048 | 34.22929 | 0.006702225 | 32.62133 | 0.006934451 | 36.70496 | 0.005625862 | 27.0849 | 0.006057321 | 34.01374 | 0.01174207 | 37.8465 | 0.008110853 | 39.61099 | 0.008578742 | 33.60828 | 0.01915089 | 38.11919 | 0.02117649 | 42.22591 | 0.01487782 | 33.092 | 0.02706052 | 57.94474 | 0.006109967 | 9.326019 | 0.006263104 | 19.28689 | 0.005012379 | 17.03573 | 0.006006429 | 8.722609 | 0.004462654 | 23.89643 | 0.002805189 | 16.45768
| 0.006317443 | 12.14061 | 0.0100334 | 31.35381 | 0.007051501 | 24.41655 | 0.007051325 | 21.34895 | 0.005833222 | 26.02302 | 0.005557069 | 22.7188 | 0.01089517 | 16.65808 | 0.007646323 | 34.79185 | 0.009538594 | 22.44497 | 0.005044901 | 7.361861 | 0.005115864 | 11.00888 | 0.004988263 | 16.57404 | 0.01052633 | 14.26265 | 0.01064481 | 21.00199 | 0.009548839 | 21.52968 | 0.008135493 | 13.16331 | 0.008589836 | 14.12649 | 0.03086659 | 26.14784 | 0.01974335 | 20.76038 | 0.02244206 | 27.22186 | 0.001884034 | 10.33369 | 0.005245994 | 34.46463 | 0.006891243 | 32.23227 | 0.006978912 | 36.66399 | 0.005859517 | 26.0203 | 0.006296271 | 33.89075 | 0.01195916 | 37.5982866 | 0.008368177 | 39.36823 | 0.008980639 | 33.8731 | 0.02009859 | 38.2254 | 0.02261788 | 43.59145 | 0.01564788 | 34.13385 | 0.02747516 | 57.69186 | 0.006484988 | 9.002743 | 0.006504333 | 19.64737 | 0.00504818 | 16.82238 | 0.006435533 | 8.303275 | 0.004666552 | 23.77288 | 0.002936086 | 16.60952
| 0.006492292 | 10.99984 | 0.01032146 | 30.49789 | 0.007231038 | 24.53825 | 0.007291557 | 21.11167 | 0.006085558 | 26.10212 | 0.005629848 | 22.81617 | 0.01145587 | 14.93323 | 0.007777341 | 34.79185 | 0.009729829 | 22.54475 | 0.005211153 | 7.037198 | 0.00546854 | 10.46781 | 0.005095567 | 16.29691 | 0.01067561 | 14.44398 | 0.01172809 | 19.81156 | 0.01142019 | 19.88601 | 0.00842245 | 13.13716 | 0.008998887 | 13.73824 | 0.03169984 | 25.93454 | 0.02119049 | 19.59374 | 0.02334164 | 27.69069 | 0.001972888 | 10.51105 | 0.005434828 | 34.74085 | 0.007030278 | 31.76136 | 0.007073455 | 36.34664 | 0.006020859 | 25.25256 | 0.006479676 | 33.7064 | 0.01277971 | 35.04996 | 0.008545179 | 38.86065 | 0.00943074 | 34.25931 | 0.02098707 | 38.34678 | 0.02403953 | 44.99744 | 0.01627972 | 35.14536 | 0.02798854 | 57.36818 | 0.006609991 | 8.909679 | 0.006754504 | 19.98578 | 0.005504359 | 15.29954 | 0.006659054 | 7.957508 | 0.004902645 | 23.4376 | 0.00301342 | 16.75647
| 0.006638027 | 9.849937 | 0.01071144 | 29.3435 | 0.007342643 | 24.61127 | 0.007444432 | 20.96565 | 0.006245697 | 26.12646 | 0.005702635 | 22.85268 | 0.0120093 | 13.21751 | 0.007886523 | 34.79185 | 0.009941187 | 22.63623 | 0.005815904 | 6.350517 | 0.005730435 | 9.835104 | 0.00519614 | 15.97544 | 0.01075025 | 14.53172 | 0.01309456 | 18.41145 | 0.01188805 | 19.50722 | 0.008721626 | 12.99958 | 0.009575215 | 13.08436 | 0.03222062 | 25.78219 | 0.0223508 | 18.79495 | 0.02400654 | 28.07949 | 0.002028415 | 10.64749 | 0.005512566 | 34.91479 | 0.00735847 | 30.39988 | 0.007145753 | 36.10095 | 0.006399151 | 23.55328 | 0.006668686 | 33.34804 | 0.01306931 | 34.15639 | 0.008770387 | 38.46341 | 0.009848722 | 34.50206 | 0.02196439 | 38.43781 | 0.02477009 | 45.40205 | 0.01898479 | 38.55414 | 0.02865987 | 56.67024 | 0.006693323 | 8.865596 | 0.006897451 | 20.21384 | 0.005951786 | 12.99688 | 0.006900478 | 7.50139 | 0.005074349 | 23.11114 | 0.003078789 | 17.16791
| 0.00682743 | 8.727414 | 0.0110974 | 27.99283 | 0.007497918 | 24.7208 | 0.007764756 | 20.54585 | 0.006565977 | 26.16906 | 0.005857919 | 22.90136 | 0.01254816 | 11.52003 | 0.00806851 | 34.66408 | 0.0102733 | 22.71945 | 0.006269674 | 6.350705 | 0.006032668 | 9.219071 | 0.005316864 | 15.68169 | 0.0108995 | 14.66039 | 0.01476893 | 16.93688 | 0.01260221 | 19.0337 | 0.008853416 | 12.87507 | 0.01063491 | 11.87876 | 0.03279348 | 25.58413 | 0.0242021 | 17.80355 | 0.02502345 | 28.31958 | 0.002139371 | 11.27521 | 0.005612526 | 35.09896 | 0.007436407 | 29.85737 | 0.00723474 | 35.7836 | 0.006560465 | 22.88789 | 0.00685217 | 32.87711 | 0.01326254 | 32.96496 | 0.008883015 | 38.17652 | 0.01018632 | 34.70068 | 0.02276401 | 38.48333 | 0.02617199 | 46.8485 | 0.0201695 | 40.09163 | 0.0295089 | 55.35528 | 0.006800454 | 8.846003 | 0.007245845 | 20.9348 | 0.006318778 | 10.6795 | 0.00732068 | 6.927564 | 0.005246053 | 22.67882 | 0.003150132 | 17.48139
| 0.006892996 | 8.316735 | 0.01150523 | 26.4505 | 0.007585262 | 24.76948 | 0.008609228 | 19.57847 | 0.006745529 | 26.18123 | 0.005988935 | 22.96829 | 0.01315981 | 9.877315 | 0.008206833 | 34.47243 | 0.01050478 | 22.80263 | 0.00651164 | 6.238399 | 0.006224152 | 9.002663 | 0.005471116 | 15.28817 | 0.01100606 | 14.68377 | 0.01630789 | 15.61111 | 0.01390745 | 18.26251 | 0.00910498 | 12.65227 | 0.01158308 | 10.82642 | 0.03336634 | 25.27946 | 0.02521901 | 17.42222 | 0.02615769 | 28.62828 | 0.002228119 | 11.83471 | 0.005701368 | 35.3036 | 0.00751433 | 29.36603 | 0.007290373 | 35.52769 | 0.006805155 | 22.09963 | 0.007091259 | 32.2526 | 0.01364882 | 31.26056 | 0.008995652 | 37.85652 | 0.01058823 | 34.91034 | 0.02362287 | 38.74127 | 0.02696179 | 47.61725 | 0.02099879 | 40.96153 | 0.0303382 | 54.04032 | 0.006907588 | 8.816614 | 0.007638929 | 21.64841 | 0.006551457 | 9.414143 | 0.00767829 | 6.478802 | 0.00537483 | 22.19357 | 0.003512993 | 18.2406
| 0.00698039 | 7.969939 | 0.01208056 | 24.2237 | 0.007692017 | 24.81817 | 0.009220775 | 18.63847 | 0.006993023 | 26.18123 | 0.006061707 | 23.11434 | 0.01387332 | 8.508385 | 0.008512604 | 34.02524 | 0.01084692 | 22.81108 | 0.006693067 | 6.038639 | 0.006425634 | 8.578097 | 0.005591795 | 14.88355 | 0.01114456 | 14.64279 | 0.01798238 | 14.34619 | 0.01479409 | 17.84982 | 0.009248693 | 12.54087 | 0.013145 | 9.49815 | 0.03430375 | 24.62444 | 0.02607947 | 17.08665 | 0.02674437 | 28.84553 | 0.002265089 | 12.10082 | 0.005806873 | 35.5287 | 0.007786972 | 27.96364 | 0.007368259 | 35.16941 | 0.007316719 | 20.67661 | 0.00724696 | 31.79192 | 0.01386613 | 30.20152 | 0.00917261 | 37.51445 | 0.01090972 | 35.24137 | 0.02457057 | 39.36334 | 0.02787006 | 48.19381 | 0.02188732 | 41.81119 | 0.03098978 | 52.6849 | 0.007074233 | 8.806818 | 0.007799779 | 21.75876 | 0.00666777 | 8.891814 | 0.008009067 | 6.118322 | 0.005600192 | 21.44363 | 0.00357244 | 18.52469
| 0.007169685 | 7.63227 | 0.01267046 | 21.9239 | 0.007832746 | 24.83642 | 0.009650318 | 17.954 | 0.007225963 | 26.14472 | 0.006163604 | 23.20561 | 0.01489979 | 7.340231 | 0.008840247 | 33.3134 | 0.01110853 | 22.76134 | 0.006904766 | 5.888851 | 0.006455822 | 8.428234 | 0.005672243 | 14.60087 | 0.01126168 | 14.47897 | 0.01969385 | 13.13535 | 0.01563147 | 17.47095 | 0.009476318 | 12.33117 | 0.01431663 | 8.854368 | 0.03531927 | 24.03796 | 0.02868692 | 16.16382 | 0.02744838 | 29.0399 | 0.002298371 | 12.30551 | 0.005873499 | 35.70265 | 0.007842647 | 27.5542 | 0.007479468 | 34.86228 | 0.007655932 | 19.64263 | 0.0073749 | 31.25961 | 0.01425221 | 29.22521 | 0.009429931 | 37.28273 | 0.0110865 | 35.5724 | 0.02590328 | 40.45577 | 0.02834395 | 48.46691 | 0.023151 | 42.74178 | 0.03237194 | 50.09544 | 0.00775271 | 8.777429 | 0.00796959 | 21.77347 | 0.006909212 | 8.354772 | 0.008348758 | 5.853479 | 0.005793358 | 20.60547 | 0.00369145 | 18.60795
| 0.007344422 | 7.2946 | 0.01335502 | 19.33206 | 0.007963773 | 24.82425 | 0.01001432 | 17.50682 | 0.007890819 | 25.99868 | 0.006255795 | 23.2908 | 0.01545303 | 6.9113 | 0.009588523 | 31.63348 | 0.01136008 | 22.69498 | 0.007146732 | 5.776544 | 0.006707571 | 7.637325 | 0.00584662 | 14.16856 | 0.01134685 | 14.3678 | 0.02151619 | 11.94479 | 0.01591471 | 17.34241 | 0.00971585 | 12.14114 | 0.01522792 | 8.374079 | 0.03693369 | 23.04779 | 0.03087719 | 15.45452 | 0.02869996 | 29.08555 | 0.002376118 | 12.46241 | 0.006023465 | 35.88678 | 0.007931609 | 27.32897 | 0.007568438 | 34.60634 | 0.007934099 | 18.35283 | 0.00754171 | 30.80916 | 0.01478306 | 27.9345 | 0.01020204 | 36.05791 | 0.01127937 | 35.83722 | 0.02747292 | 41.65441 | 0.0293312 | 48.92209 | 0.02362488 | 42.97443 | 0.03491905 | 46.22137 | 0.007901502 | 8.757837 | 0.008193052 | 21.67783 | 0.007132793 | 7.758876 | 0.008670567 | 5.618064 | 0.005954331 | 20.31431 | 0.003744992 | 18.69612
| 0.007468202 | 7.002562 | 0.01414153 | 16.44818 | 0.008138492 | 24.70255 | 0.01037831 | 17.1509 | 0.008196554 | 25.94391 | 0.006333424 | 23.40642 | 0.01562046 | 6.774407 | 0.01034581 | 29.81404 | 0.01176252 | 22.50405 | 0.007358491 | 5.776632 | 0.006828446 | 7.345949 | 0.006027667 | 13.63093 | 0.01145335 | 14.26247 | 0.02555516 | 9.773213 | 0.016826 | 16.96353 | 0.01002703 | 11.9839 | 0.01582312 | 8.200306 | 0.03943344 | 21.69201 | 0.03351072 | 14.62319 | 0.02999065 | 28.92534 | 0.002427939 | 12.60568 | 0.006112324 | 36.03001 | 0.008037284 | 26.93997 | 0.007679635 | 34.34015 | 0.008507025 | 16.04955 | 0.007830879 | 29.91851 | 0.01497605 | 27.63664 | 0.01168195 | 33.56414 | 0.01147227 | 35.99171 | 0.02788754 | 41.91234 | 0.03047641 | 49.3267 | 0.02405927 | 43.14638 | 0.03716998 | 43.70271 | 0.008044347 | 8.718652 | 0.008362897 | 21.54541 | 0.007311678 | 7.199763 | 0.008911913 | 5.485642 | 0.005932868 | 20.00553 | 0.003786631 | 18.78918
| 0.007599268 | 6.655766 | 0.01478235 | 14.38566 | 0.008250125 | 24.56868 | 0.01060396 | 17.05051 | 0.008351844 | 25.94391 | 0.006454732 | 23.4977 | 0.01582429 | 6.64664 | 0.01073904 | 28.71872 | 0.01212466 | 22.21341 | 0.007660965 | 5.67684 | 0.006969526 | 7.154499 | 0.006389871 | 12.82729 | 0.01158117 | 14.19224 | 0.02784572427 | 8.839532 | 0.01808206 | 16.35465 | 0.01027826 | 11.89875 | 0.01686469 | 7.822143 | 0.04143845 | 20.71705 | 0.03836058 | 13.12068 | 0.030812 | 28.68511 | 0.002464946 | 12.73531 | 0.006251206 | 36.11179 | 0.008404355 | 25.62963 | 0.007790875 | 33.92044 | 0.009124411 | 13.7053 | 0.008019999 | 29.16099 | 0.01512087 | 27.10712 | 0.01332259 | 31.28002 | 0.01177777 | 35.98067 | 0.02839101 | 42.36752 | 0.0315229 | 49.85268 | 0.02457264 | 43.30822 | 0.03855214 | 42.52936 | 0.008151481 | 8.689263 | 0.008657928 | 21.16286 | 0.007606874 | 6.125679 | 0.009054919 | 5.463572 | 0.006190423 | 19.13207 | 0.003852054 | 18.97042
| 0.007759454 | 6.272466 | 0.01545227 | 12.42353 | 0.008342344 | 24.45914 | 0.01090969 | 16.91362 | 0.008526547 | 25.92565 | 0.006546954 | 23.36383 | 0.01600628 | 6.445864 | 0.0110595 | 27.46519 | 0.01234597 | 22.0141 | 0.007887789 | 5.527058 | 0.00711061 | 6.971376 | 0.006732018 | 12.22874 | 0.01166644 | 14.23903 | 0.03021028 | 8.061375 | 0.01875933 | 16.00287 | 0.01058905 | 11.90538 | 0.01865033 | 7.351899 | 0.04435482 | 19.61255 | 0.04081159 | 12.50286 | 0.03139868 | 28.43346 | 0.002513025 | 13.01505 | 0.00635675 | 36.1936 | 0.008532281 | 25.1485 | 0.007863231 | 33.47005 | 0.00960825 | 12.0776 | 0.008125692 | 28.71057 | 0.01541049 | 26.16391 | 0.01534944 | 27.78212 | 0.01205114 | 35.85929 | 0.02880563 | 42.6558 | 0.03276684 | 50.6012 | 0.02490831 | 43.41949 | 0.03920372 | 41.99326 | 0.008306235 | 8.625588 | 0.008809927 | 20.91273 | 0.00777683 | 5.529783 | 0.009197928 | 5.434145 | 0.006179692 | 18.84976 | 0.003893696 | 19.04879
| 0.00790508 | 5.907418 | 0.01570712 | 11.76644 | 0.008521936 | 24.17923 | 0.01138284 | 16.69459 | 0.008706131 | 25.71268 | 0.006634332 | 23.1691 | 0.01606453 | 6.318097 | 0.01156365 | 25.09982 | 0.01265774 | 21.56557 | 0.008175082 | 5.289874 | 0.007221432 | 6.754934 | 0.006953428 | 11.89623 | 0.01177301 | 14.26826 | 0.03287046 | 7.283161 | 0.01952278 | 15.56315 | 0.01091179 | 11.91202 | 0.02073364 | 6.912243 | 0.04859919 | 18.18809 | 0.04224569 | 12.213 | 0.03163335 | 28.0446 | 0.002638746 | 13.82701 | 0.006501202 | 36.22421 | 0.008610167 | 24.79022 | 0.007918943 | 32.92755 | 0.009813999 | 11.46336 | 0.008236937 | 28.27039 | 0.01647219 | 23.58248 | 0.01699009 | 25.47593 | 0.01229238 | 35.66067 | 0.02919063 | 42.85305 | 0.0333197 | 50.95522 | 0.02528346 | 43.54087 | 0.04021072 | 41.55832 | 0.008812187 | 8.312108 | 0.009167609 | 20.16234 | 0.008089782 | 4.955957 | 0.009626937 | 5.412075 | 0.006265544 | 18.5939 | 0.003965143 | 18.92633
| 0.008072528 | 5.642758 | 0.01589642 | 11.39226 | 0.00868212 | 23.88714 | 0.01171041 | 16.53944 | 0.00877409 | 25.57272 | 0.006789681 | 22.74315 | 0.01610822 | 6.217708 | 0.01203719 | 22.03342 | 0.01310025 | 20.92601 | 0.008462429 | 5.190076 | 0.007372548 | 6.446918 | 0.007168101 | 11.50274 | 0.01186894 | 14.32089 | 0.03544451 | 6.674028 | 0.02016313 | 15.25195 | 0.01125845 | 11.9121 | 0.02279839 | 6.554311 | 0.05266128 | 16.9845 | 0.04383624 | 12.007 | 0.03194624 | 27.48418 | 0.002834926 | 14.36597 | 0.006640101 | 36.24458 | 0.009043995 | 23.18302 | 0.008085946 | 31.78111 | 0.01007543 | 10.4192 | 0.008392701 | 27.58453 | 0.02016304 | 18.20452 | 0.01896837 | 23.23595 | 0.01250145 | 35.48412 | 0.0298718 | 42.95925 | 0.03418848 | 51.36994 | 0.02583633 | 43.6926 | 0.04133619 | 41.16383 | 0.009341954 | 7.959444 | 0.009355462 | 19.47081 | 0.008715642 | 3.992223 | 0.009886128 | 5.404718 | 0.006254812 | 18.21454 | 0.004036582 | 18.83817
| 0.008305483 | 5.39635 | 0.01616581 | 10.83557 | 0.008769514 | 23.57072 | 0.01192879 | 16.36604 | 0.008808099 | 25.28672 | 0.00684309 | 22.54234 | 0.01674164 | 5.01305 | 0.01243068 | 18.90313 | 0.01341196 | 20.32793 | 0.008840556 | 5.152764 | 0.007553926 | 6.17222 | 0.007490141 | 10.98734 | 0.01198615 | 14.31502 | 0.03806786 | 6.105461 | 0.02097584 | 14.7987 | 0.01155749 | 11.83352 | 0.026128 | 5.910109 | 0.06117605 | 14.74484 | 0.04537464 | 11.91539 | 0.03233736 | 25.96308 | 0.002982879 | 15.15744 | 0.006762272 | 36.47991 | 0.009305379 | 22.30262 | 0.008609301 | 27.91191 | 0.01040917 | 9.098655 | 0.008554026 | 26.87821 | 0.02066959 | 17.62535 | 0.02179903 | 20.23459 | 0.01290344 | 35.40688 | 0.03078989 | 43.68754 | 0.03539293 | 51.90604 | 0.02629046 | 43.82409 | 0.04261961 | 40.87049 | 0.009841938 | 7.714538 | 0.009704394 | 17.93325 | 0.009082221 | 3.411041 | 0.01022579 | 5.24287 | 0.006329933 | 17.99396 | 0.004113971 | 18.7549
| 0.008523872 | 5.213826 | 0.01633326 | 10.52528 | 0.009012288 | 22.60927 | 0.01216903 | 16.13789 | 0.008846967 | 24.95812 | 0.006930486 | 22.20766 | 0.01681445 | 4.8214 | 0.01283877 | 15.40779 | 0.01379404 | 19.57203 | 0.009218653 | 5.040514 | 0.007654649 | 5.914142 | 0.0080672 | 10.24476 | 0.01209266 | 14.2448 | 0.0408021 | 5.61126 | 0.02165313 | 14.48072 | 0.01191659 | 11.6304 | 0.03046215 | 5.20442 | 0.06336333 | 14.2725 | 0.04701734 | 11.83901 | 0.03276759 | 24.52204 | 0.0030754 | 15.47127 | 0.006934403 | 36.87895 | 0.009722465 | 20.96155 | 0.008804139 | 26.57098 | 0.01058718 | 8.310435 | 0.008860053 | 25.3018 | 0.02144142 | 16.89726 | 0.02332685 | 18.97667 | 0.0132572 | 35.2855 | 0.03105643 | 43.77858 | 0.03600502 | 52.1488 | 0.02658664 | 43.8949 | 0.04496928 | 40.35462 | 0.01013358 | 7.626371 | 0.009963943 | 16.42512 | 0.009430916 | 2.866642 | 0.01163809 | 4.58812 | 0.006394321 | 17.78222 | 0.004209229 | 18.61285
| 0.00872772 | 4.903535 | 0.01679919 | 9.895568 | 0.009439606 | 20.65595 | 0.01277326 | 15.4808 | 0.008876127 | 24.64778 | 0.007013042 | 21.78778 | 0.01693821 | 4.693633 | 0.01317402 | 12.35052 | 0.01396496 | 19.20653 | 0.009596744 | 4.915774 | 0.007846062 | 5.522878 | 0.008469813 | 9.757113 | 0.01222044 | 14.08682 | 0.04356107 | 5.265831 | 0.02223193 | 14.25068 | 0.01212015 | 11.48625 | 0.03371748 | 4.805396 | 0.07332657 | 12.52195 | 0.04821677 | 11.78554 | 0.03304137 | 22.54348 | 0.00317161 | 15.8397 | 0.007212124 | 37.19605 | 0.01002828 | 20.1323 | 0.008893299 | 25.6293 | 0.01092636 | 7.409519 | 0.009132692 | 23.90965 | 0.0220926 | 16.51666 | 0.02482243 | 18.00565 | 0.01349844 | 35.06482 | 0.03135259 | 43.58133 | 0.037091 | 52.87709 | 0.02686307 | 43.98593 | 0.04727945 | 39.75783 | 0.01030023 | 7.606779 | 0.01016095 | 14.82135 | 0.009824262 | 2.476734 | 0.01208498 | 4.543979 | 0.006501636 | 17.09405 | 0.004262865 | 18.30917
| 0.008917017 | 4.55674 | 0.01739611 | 9.448384 | 0.009847513 | 18.70264 | 0.01361775 | 14.36741 | 0.008895575 | 24.38004 | 0.007066519 | 21.10017 | 0.01714204 | 4.501983 | 0.01346552 | 9.859063 | 0.01458832 | 17.85252 | 0.009899152 | 4.653616 | 0.008339802 | 4.748723 | 0.008704697 | 9.541018 | 0.01231624 | 13.91714 | 0.04630773 | 4.940693 | 0.02298316 | 13.99356 | 0.01232401 | 11.21755 | 0.03617297 | 4.559754 | 0.08752417 | 10.33648 | 0.05113712 | 11.61757 | 0.03339338 | 15.60144 | 0.003234474 | 16.23544 | 0.007384343 | 37.27782 | 0.01049536 | 18.86284 | 0.009065938 | 24.19627 | 0.01114315 | 7.06138 | 0.009455362 | 22.42534 | 0.02276794 | 15.92095 | 0.02745985 | 16.10773 | 0.01438378 | 31.28002 | 0.03182644 | 43.24753 | 0.03754514 | 53.28169 | 0.02715924 | 44.05674 | 0.04858262 | 39.59599 | 0.01046688 | 7.57739 | 0.01051025 | 11.74623 | 0.009922593 | 2.403167 | 0.01262122 | 4.580763 | 0.006608951 | 15.97359 | 0.004262912 | 18.10835
| 0.009441226 | 3.561983814 | 0.01772492 | 9.368086 | 0.01005631 | 17.75944 | 0.01397446 | 13.95673 | 0.008910188 | 23.99059 | 0.007406511 | 18.9643 | 0.01732403 | 4.337711 | 0.01377882 | 7.595765 | 0.01513126 | 16.7228 | 0.0101108 | 4.366441 | 0.008541359 | 4.507339 | 0.008979841 | 9.269506 | 0.01242269 | 13.74162 | 0.04907899 | 4.554686 | 0.02337725 | 13.85147 | 0.012683 | 11.06032 | 0.03937256 | 4.283322 | 0.1048898 | 8.116457 | 0.05293627 | 11.45731 | 0.03339338 | 10.91243 | 0.003300994 | 16.80178 | 0.007484388 | 37.15493 | 0.01089012 | 17.85953 | 0.009205243 | 22.75304 | 0.01122653 | 6.918032 | 0.01008399 | 19.61028 | 0.02419093 | 14.91155 | 0.02792623 | 15.73256 | 0.0147704 | 28.56556 | 0.03238914 | 42.85305 | 0.03784131 | 53.45365 | 0.02773185 | 44.19835 | 0.04955013 | 39.38357 | 0.01154999 | 7.8125 | 0.01090423 | 8.693182 | 0.009985161 | 2.381097 | 0.01283572 | 4.624903 | 0.006812849 | 15.10015 | 0.004382305 | 16.58503
| 0.00965962 | 3.342955 | 0.01800153 | 9.349831 | 0.01032337 | 16.6763 | 0.0143967 | 13.50954 | 0.008963643 | 23.4551 | 0.007503774 | 17.47344 | 0.01750602 | 4.246449 | 0.01401196 | 6.026058 | 0.01547312 | 16.02503 | 0.0103376 | 4.1667 | 0.008752971 | 4.199348 | 0.009322134 | 9.036826 | 0.0125505 | 13.63629 | 0.05185022 | 4.107816 | 0.02367281 | 13.74997 | 0.01304178 | 10.99486 | 0.0428326 | 3.996624 | 0.113338 | 7.05221 | 0.0540314 | 11.34285 | 0.03315871 | 9.345632 | 0.003341678 | 17.03376 | 0.007617759 | 37.07296 | 0.01125148 | 17.12236 | 0.009611625 | 19.93812 | 0.01144881 | 6.79506 | 0.01057904 | 17.62434 | 0.02551748 | 13.80286 | 0.02816745 | 15.60015 | 0.01522153 | 25.10076 | 0.0326853 | 42.74684 | 0.03841392 | 53.52445 | 0.02824522 | 44.35008 | 0.05041891 | 39.35323 | 0.01178209 | 7.851685 | 0.0111191 | 7.148266 | 0.01019969 | 2.270746 | 0.0131217 | 4.683757 | 0.006791386 | 14.78254 | 0.004483857 | 15.00294
| 0.00992167 | 3.242567 | 0.01870034 | 9.343746 | 0.01063894 | 15.68442 | 0.01476068 | 13.16275 | 0.008934578 | 23.07783 | 0.007625285 | 16.09821 | 0.01780445 | 4.191692 | 0.01418682 | 4.784895 | 0.01643843 | 14.22251 | 0.01060981 | 4.029427 | 0.009347537 | 3.425235 | 0.009744994 | 8.815266 | 0.01269961 | 13.52511 | 0.05447363 | 3.660975 | 0.02396839 | 13.65524 | 0.01330507 | 10.86383 | 0.04750184 | 3.709691 | 0.1199479 | 6.411257 | 0.05543942 | 11.18261 | 0.0328067 | 6.246339 | 0.003367562 | 17.19752 | 0.007745514 | 37.20592 | 0.01141828 | 16.69238 | 0.01016814 | 16.70346 | 0.01163774 | 6.743756 | 0.01110183 | 15.81238 | 0.02631345 | 13.02512 | 0.02834437 | 15.3905 | 0.01596205 | 21.74631 | 0.03318876 | 42.85305 | 0.0388878 | 53.59526 | 0.02865987 | 44.52203 | 0.05114947 | 39.34311 | 0.01252603 | 7.846787 | 0.0115846 | 4.029007 | 0.01034271 | 2.182465 | 0.01339878 | 4.646974 | 0.006909433 | 14.47374 | 0.004717078 | 10.33013
| 0.01025651 | 3.151305 | 0.01920018 | 9.362001 | 0.01101762 | 14.54651 | 0.01517562 | 12.78857 | 0.008963719 | 22.90136 | 0.007678706 | 15.80613 | 0.01793548 | 4.136935 | 0.01447087 | 3.525479 | 0.01693122 | 13.50819 | 0.01100305 | 3.954652 | 0.009599467 | 3.083954 | 0.01006047 | 8.671269 | 0.01283805 | 13.37883 | 0.05724489 | 3.261444 | 0.02423932 | 13.55375 | 0.01362857 | 10.55583 | 0.05256174 | 3.402251 | 0.129413 | 5.75865 | 0.05752539 | 10.93083 | 0.03202447 | 2.792545 | 0.003430515 | 17.27254 | 0.007917585 | 37.81991 | 0.01183518 | 16.04728 | 0.01088575 | 13.58128 | 0.01182665 | 6.712922 | 0.01155779 | 14.54292 | 0.02776059 | 11.8337 | 0.02848912 | 15.22498 | 0.01673461 | 18.84426 | 0.03369223 | 42.9896 | 0.03934194 | 53.7571 | 0.02913375 | 45.00756 | 0.05217622 | 39.34311 | 0.01365092 | 7.596983 | 0.01193353 | 2.476734 | 0.0109952 | 1.991189 | 0.013801 | 4.507195 | 0.006930896 | 14.08555 | 0.004949927 | 7.219828
| 0.01054766 | 3.133052 | 0.01955444 | 9.31332 | 0.01119725 | 13.95625 | 0.01563423 | 12.46003 | 0.00903169 | 22.67621 | 0.008038007 | 14.41264 | 0.01928935 | 3.963537 | 0.01493694 | 1.828005 | 0.01737377 | 12.95171 | 0.01127524 | 3.792399 | 0.009770789 | 2.875864 | 0.01045648 | 8.471872 | 0.01313605 | 12.7762 | 0.05991769 | 3.01747 | 0.02449794 | 13.47255 | 0.01399982 | 10.2675 | 0.05644969 | 3.197191 | 0.1344975 | 5.369419 | 0.05922024 | 10.7172 | 0.03182891 | 2.415152 | 0.003493481 | 17.29979 | 0.007989694 | 38.25997 | 0.01239108 | 15.0234 | 0.0112695 | 12.2607 | 0.01199335 | 6.661634 | 0.01197476 | 13.59078 | 0.02925591 | 10.85739 | 0.02996866 | 14.12154 | 0.01720111 | 18.01668 | 0.03422532 | 43.1565 | 0.04011199 | 54.07067 | 0.02986431 | 46.02918 | 0.05310423 | 39.34311 | 0.01411515 | 7.543103 | 0.01216611 | 1.645422 | 0.01177284 | 1.69692 | 0.01406022 | 4.382131 | 0.007006016 | 13.85616 | 0.005093123 | 5.706309
| 0.01083156 | 2.92315 | 0.01981165 | 9.203789 | 0.01168751 | 13.08 | 0.01611469 | 12.05848 | 0.009041412 | 22.55451 | 0.008144812 | 14.1023 | 0.01963146 | 3.927032 | 0.01551221 | 0.03014377 | 0.01781639 | 12.58633 | 0.01150202 | 3.53021 | 0.009992507 | 2.626163 | 0.0107854 | 8.366684 | 0.01344476 | 12.24377 |  |  | 0.0247073 | 13.39812 | 0.01475347 | 10.03827 | 0.05909127 | 3.053664 | 0.150064 | 4.327503 | 0.06508701 | 10.12962 | 0.03171157 | 2.174992 | 0.003541626 | 17.3407 | 0.008172749 | 39.33452 | 0.01345276 | 13.40554 | 0.01172544 | 11.04242 | 0.0121656 | 6.630811 | 0.01258083 | 12.00393 | 0.03094411 | 9.980368 | 0.03112654 | 13.34913 | 0.01890619 | 15.28015 | 0.03463994 | 43.05029 | 0.04034893 | 54.12124 | 0.03049616 | 46.94965 | 0.05420996 | 39.34311 | 0.01449607 | 7.445141 | 0.01235394 | 1.034813 | 0.01211252 | 1.498288 | 0.01437309 | 4.154072 | 0.007070405 | 13.60912 | 0.005158828 | 4.702194
| 0.01108635 | 2.704121 | 0.02031153 | 8.936044 | 0.01192535 | 12.71489 | 0.01634764 | 11.79382 | 0.009026889 | 22.30502 | 0.008251603 | 13.8954 | 0.02036666 | 3.662372 | 0.01766673 | 0.03014377 | 0.018088 | 12.38704 | 0.01171373 | 3.392912 | 0.01015372 | 2.351456 | 0.01116799 | 8.167281 | 0.01387079 | 11.91608 |  |  | 0.02506445 | 13.28985 | 0.01522008 | 9.867958 | 0.05981677 | 3.022877 |  |  | 0.07170995 | 9.564859 | 0.03159424 | 1.008467 | 0.003574927 | 17.47716 | 0.008261634 | 39.38564 | 0.01475884 | 12.02292 | 0.01359345 | 6.967595 | 0.01234897 | 6.589746 | 0.01279208 | 11.56368 | 0.03345224 | 8.87168 | 0.03289542 | 12.51052 | 0.02199432 | 11.49536 | 0.03508417 | 42.89856 | 0.04062536 | 54.08078 | 0.03122672 | 47.97128 | 0.05496027 | 39.333 | 0.01474605 | 7.361873 |  |  | 0.01286335 | 1.181948 | 0.01461443 | 4.051077 | 0.007124063 | 13.12388 | 0.005319652 | 4.143809
| 0.01179977 | 1.946646 | 0.02086481 | 8.510087 | 0.0122845 | 12.36196 | 0.0167553 | 11.48353 | 0.009065825 | 21.48353 | 0.008421477 | 13.71285 | 0.02065054 | 3.552858 | 0.01821992 | 0.03014377 | 0.0183194 | 12.26251 | 0.01210693 | 3.243199 | 0.01018386 | 2.093349 | 0.01212103 | 7.491383 | 0.01408374 | 11.64108 |  |  | 0.02532307 | 13.19512 | 0.01612908 | 9.658425 |  |  |  |  | 0.07846326 | 9.022965 | 0.03143779 | 0.665381 | 0.003778369 | 18.54155 | 0.008356115 | 39.29346 | 0.01587045 | 10.68137 | 0.01460511 | 5.390708 | 0.01254346 | 6.487263 | 0.01289774 | 11.25656 | 0.03530913 | 8.408348 | 0.03633658 | 11.34087 | 0.02257333 | 10.83329 | 0.03538033 | 42.83787 | 0.04175083 | 53.92906 | 0.0315229 | 48.30507 | 0.05600676 | 39.18127 | 0.01494247 | 7.273707 |  |  | 0.01331918 | 1.101023 | 0.01491833 | 3.97751 | 0.007188451 | 12.58571 | 0.005563879 | 3.237657
| 0.01205455 | 1.791501 | 0.02140355 | 7.992853 | 0.01252718 | 12.11855 | 0.01703192 | 11.2645 | 0.009070796 | 20.63161 | 0.008596201 | 13.54855 | 0.02096354 | 3.461596 |  |  | 0.01872188 | 12.16297 | 0.01238227 | 3.043478 | 0.01019385 | 1.851886 | 0.01412117 | 6.300386 | 0.01423279 | 11.4246 |  |  | 0.02565559 | 13.08685 | 0.01644017 | 9.533959 |  |  |  |  | 0.08091427 | 8.908403 | 0.03139868 | 0.3909055 | 0.003796859 | 18.65754 | 0.008433941 | 39.15012 | 0.01636515 | 9.954343 | 0.01503307 | 4.899134 | 0.01284355 | 6.282358 | 0.01308673 | 10.95961 | 0.03668371 | 8.077396 | 0.03706018 | 11.14225 | 0.02297542 | 10.35881 | 0.03573572 | 43.06546 | 0.04250114 | 53.73687 | 0.03229296 | 48.66922 | 0.05699401 | 39.02955 | 0.01510914 | 7.180643 |  |  | 0.01355155 | 1.137807 | 0.01520432 | 4.006937 | 0.007306498 | 12.18868 | 0.005772325 | 2.63029
| 0.01232387 | 1.773248 | 0.02187918 | 7.54864 | 0.01302224 | 11.55264 | 0.01734494 | 11.08197 | 0.009085416 | 20.18132 | 0.008707858 | 13.23821 | 0.02121102 | 3.452469 |  |  | 0.01912434 | 12.03852 | 0.01272495 | 2.727215 | 0.01018365 | 1.560456 | 0.01531451 | 5.567613 | 0.01434988 | 11.21982 |  |  | 0.02633296 | 12.91089 | 0.01655998 | 9.422556 |  |  |  |  | 0.08456471 | 8.847124 | 0.0314769 | 0.2193505 | 0.003826463 | 18.7667 | 0.00852288 | 39.00676 | 0.01753237 | 8.448995 | 0.01527761 | 4.673797 | 0.0130325 | 6.138938 | 0.01335355 | 10.49885 | 0.03762419 | 7.91192 | 0.03770342 | 10.78915 | 0.02336142 | 9.939506 | 0.03591342 | 43.45995 | 0.0432712 | 53.63572 | 0.03302352 | 48.71979 | 0.05813922 | 38.80702 | 0.0152758 | 7.102273 |  |  | 0.01373924 | 1.13045 | 0.01556181 | 4.073148 | 0.007306498 | 11.95047 | 0.005945013 | 2.233542
| 0.01252767 | 1.809753 | 0.02294696 | 6.3803 | 0.01380365 | 10.78592 | 0.01775985 | 10.8812 | 0.009129145 | 19.79795 | 0.008838923 | 12.9583 | 0.02146579 | 3.388586 |  |  | 0.01962745 | 11.94733 | 0.01298699 | 2.444225 | 0.01006258 | 1.377223 | 0.0162068 | 5.243252 | 0.01443502 | 11.0326 |  |  | 0.02665316 | 12.80263 | 0.01683553 | 9.166984 |  |  |  |  | 0.08675497 | 8.839332 |  |  | 0.003882003 | 18.85538 | 0.008595099 | 39.04766 | 0.01991674 | 5.663437 | 0.01555544 | 4.581492 | 0.01326034 | 6.015962 | 0.01360367 | 10.19163 | 0.03907111 | 7.547874 | 0.03985824 | 9.762956 | 0.02374743 | 9.509165 | 0.03606149 | 43.79375 | 0.04364636 | 53.6256 | 0.03353689 | 48.77037 | 0.0597978 | 38.29115 | 0.01546628 | 6.950431 |  |  | 0.01412356 | 1.137807 | 0.0160176 | 4.168785 | 0.007381618 | 11.6505 | 0.006242692 | 1.79761
| 0.01266597 | 1.764122 | 0.02426711 | 5.084173 | 0.01428897 | 10.53034 | 0.01814566 | 10.64392 | 0.009138915 | 19.3294 | 0.009237061 | 11.46136 | 0.02178606 | 3.352081 |  |  | 0.0200601 | 11.80627 | 0.01322889 | 2.236164 | 0.009941531 | 1.227297 | 0.01715959 | 4.931405 | 0.0146906 | 10.76344 |  |  | 0.02714574 | 12.57937 | 0.01711124 | 8.845864 |  |  |  |  | 0.08886701 | 8.839172 |  |  | 0.003970877 | 18.9645 | 0.008672854 | 39.16019 | 0.0206059 | 4.966984 | 0.01583331 | 4.376602 | 0.01346039 | 5.923711 | 0.01386488 | 9.935576 | 0.04049394 | 7.150731 | 0.04255976 | 8.659516 | 0.0240691 | 9.133995 | 0.03620957 | 44.17306 | 0.04425845 | 53.82791 | 0.0343267 | 48.9929 | 0.06143664 | 37.74493 | 0.01567462 | 6.803487 |  |  | 0.01436487 | 1.137807 | 0.01631254 | 4.190855 | 0.00746747 | 11.31524 | 0.00642727 | 1.454741
| 0.01292803 | 1.581598 | 0.02560665 | 3.885408 | 0.01458986 | 10.40864 | 0.01853875 | 10.361 | 0.009177901 | 18.14889 | 0.009630364 | 9.836639 | 0.02199715 | 3.333829 |  |  | 0.0206034 | 11.57386 | 0.01341034 | 2.127995 | 0.009790214 | 1.035725 | 0.01782504 | 4.744336 | 0.01498882 | 10.54692 |  |  | 0.02771225 | 12.39667 | 0.01735083 | 8.629612 |  |  |  |  | 0.09173522 | 8.838953 |  |  | 0.004044942 | 19.03951 | 0.008745047 | 39.29319 | 0.02082264 | 4.792841 | 0.01616115 | 4.263793 | 0.01389937 | 5.780121 | 0.01487634 | 9.095613 | 0.04162736 | 6.869423 | 0.04281706 | 8.538138 | 0.02468021 | 8.69262 | 0.03656496 | 44.37031 | 0.04465335 | 53.97963 | 0.03472159604 | 49.42785 | 0.06218696 | 37.42125 | 0.01587701 | 6.636951 |  |  | 0.01454363 | 1.093667 | 0.0165628 | 4.146715 | 0.007435276 | 10.99764 | 0.006582067 | 1.209835
| 0.01367055 | 1.015774 | 0.02662585 | 3.082174 | 0.01513825 | 10.2626 | 0.01885906 | 10.05984 | 0.009207077 | 17.72293 | 0.009742019 | 9.544554 | 0.02220095 | 3.315576 |  |  | 0.02104608 | 11.35802 | 0.01372289 | 2.094819 |  |  | 0.0183846 | 4.507265 | 0.01514855 | 10.36554 |  |  | 0.02813095 | 12.22076 | 0.01757828 | 8.492016 |  |  |  |  | 0.09345614 | 8.838822 |  |  | 0.004204122 | 19.42154 | 0.008795025 | 39.39551 | 0.02095046 | 4.700638 | 0.01647788 | 4.181697 | 0.01412718 | 5.759496 | 0.01651578 | 7.743469 | 0.04280903 | 6.521923 | 0.04318687 | 8.527104 | 0.0253074 | 8.251244 | 0.03703881 | 44.15789 | 0.04491004 | 54.05044 | 0.03543242 | 49.81222 | 0.06840665 | 34.9026 | 0.01607345 | 6.455721 |  |  | 0.0156162 | 0.8361807 | 0.0174834 | 4.014294 | 0.007746489 | 10.12417 | 0.006903542 | 0.8130878
| 0.01393988 | 0.9062591 | 0.02727133 | 2.674472 | 0.01541003 | 10.06179 | 0.01907746 | 9.786053 | 0.009250922 | 16.49983 | 0.009790563 | 9.428937 | 0.02505427 | 3.096548 |  |  | 0.02145854 | 11.05078 | 0.01397495 | 2.078271 |  |  | 0.01877776 | 4.257634 | 0.01545733 | 9.967666 |  |  | 0.02854965 | 12.04485 | 0.01779355 | 8.45274 |  |  |  |  | 0.09608967 | 8.754746 |  |  | 0.004292967 | 19.63302 | 0.008872808 | 39.40569 | 0.02104494 | 4.608458 | 0.01684462 | 4.048391 | 0.01439943 | 5.769545 | 0.0179107 | 6.616663 | 0.04353252 | 6.240614 | 0.04346023 | 8.460897 | 0.02744617 | 7.13677 | 0.03742382 | 43.89996 | 0.04530494 | 53.84814 | 0.03632094 | 50.41912 | 0.07286903 | 33.40556 | 0.01624609 | 6.284287 |  |  | 0.01586646 | 0.8141105 | 0.01805543 | 3.911299 | 0.007789415 | 9.894784 | 0.00701664 | 0.7298197
| 0.01417281 | 0.8058709 | 0.02796533 | 2.339791 | 0.01670098 | 9.343746 | 0.01941963 | 9.347996 | 0.009319144 | 14.45523 | 0.009873077 | 9.31332 | 0.02653913 | 3.105674 |  |  | 0.02185084 | 10.68538 | 0.01427737 | 1.936847 |  |  | 0.01939774 | 3.833243 | 0.01597894 | 9.072488 |  |  | 0.02880827 | 11.94336 | 0.01806854 | 8.433143 |  |  |  |  | 0.09963581 | 8.5791 |  |  | 0.004326264 | 19.78312 | 0.00896173 | 39.32375 | 0.02202849 | 4.239326 | 0.01744474 | 3.884221 | 0.01459389 | 5.779648 | 0.01846647 | 6.063592 | 0.04469006 | 5.959305 | 0.04370143 | 8.361588 | 0.02926328 | 6.33126 | 0.0381346 | 43.52064 | 0.04558137157 | 53.64583 | 0.03673559 | 50.97545 | 0.07703523 | 31.79727 | 0.01747832 | 5.157719 |  |  | 0.0162865 | 0.9171049 | 0.01843083 | 3.845089 | 0.007810878 | 9.691865 | 0.007153536 | 0.6808386
| 0.01434023 | 0.7784923 | 0.02860593 | 2.163323 | 0.01772498 | 8.923874 | 0.01977634 | 8.955569 | 0.009319496 | 11.91166 | 0.01001382 | 9.197703 | 0.02790031 | 2.795383 |  |  | 0.02227332 | 10.27844 | 0.01456971 | 1.787092 |  |  | 0.02078896 | 2.972032 | 0.01609602 | 8.850159 |  |  | 0.0290915 | 11.82158 | 0.01835534 | 8.472542 |  |  |  |  | 0.1022954 | 8.37302 |  |  | 0.004366957 | 19.98099 | 0.009128447 | 39.21105 | 0.0225619 | 4.146848 | 0.01792817 | 3.720131 | 0.01478281 | 5.738579 | 0.01878322 | 5.879145 | 0.04548585 | 5.810377 | 0.04399088 | 8.262278 | 0.02993866 | 6.044366 | 0.03857884 | 43.3234 | 0.04573933 | 53.47388 | 0.03699228 | 51.6127 | 0.08001673 | 30.4115 | 0.01774023 | 4.9471 |  |  | 0.01645631 | 0.9391751 | 0.0187794 | 3.800948 | 0.007875266 | 9.259558 | 0.007314228 | 0.6759404
| 0.01452948 | 0.7602399 | 0.02922711 | 2.035536 | 0.01838501 | 8.619619 | 0.02011122 | 8.572269 | 0.009304992 | 11.52221 | 0.01015457 | 9.069916 | 0.02941432 | 2.58548 |  |  | 0.02274605 | 9.730282 | 0.01478139 | 1.653957 |  |  | 0.02139386 | 2.660042 | 0.01624511 | 8.698025 |  |  | 0.02930086 | 11.73363 | 0.01863021 | 8.498829 |  |  |  |  | 0.1065456 | 8.014318 |  |  | 0.004407655 | 20.15838 | 0.009278486 | 39.12907 | 0.02395654 | 4.023077 | 0.01850047 | 3.658331 | 0.01497731 | 5.625861 | 0.01915555 | 5.63325 | 0.04635396 | 5.777282 | 0.04413559 | 8.24021 | 0.03050149 | 5.790575 | 0.03899346 | 43.24753 | 0.04731894 | 52.41179 | 0.03732794 | 52.1488 | 0.08286002 | 28.95493 | 0.0180438 | 4.780564 |  |  | 0.01683167 | 1.027456 | 0.01912795 | 3.852445 | 0.008057702 | 8.941925 | 0.007540353 | 0.8081897
| 0.01468961 | 0.8058709 | 0.03020738 | 2.017281 | 0.01887033 | 8.315363 | 0.02034417 | 8.334987 | 0.009295371 | 10.90762 | 0.01025164 | 8.97864 | 0.03090651 | 2.311694 |  |  | 0.02316848 | 9.182103 | 0.01508379 | 1.454247 |  |  | 0.02296673 | 2.148618 | 0.01650069 | 8.434718 |  |  | 0.02952252 | 11.63891 | 0.01895305 | 8.466134 |  |  |  |  | 0.1095702 | 7.853962 |  |  | 0.004440932 | 20.38355 | 0.009372967 | 39.03689 | 0.0249067 | 3.838199 | 0.01918394 | 3.4634 | 0.01521627 | 5.451702 | 0.02007806 | 4.998049 | 0.04736674 | 5.777282 | 0.0461455 | 7.986419 | 0.03133767 | 5.448508 | 0.03940808 | 43.27788 | 0.04812848 | 52.11846 | 0.03750565 | 52.50283 | 0.08955359 | 25.66753 | 0.01834735 | 4.648315 |  |  | 0.01704616 | 1.078953 | 0.01936926 | 3.889229 | 0.008111359 | 8.730179 | 0.007706981 | 0.8669671
| 0.01485323 | 0.921962 | 0.03128956 | 1.98077 | 0.01924889 | 8.065874 | 0.02066448 | 8.061201 | 0.009242069 | 10.3417 | 0.01040211 | 8.741321 | 0.03207843 | 2.047034 |  |  | 0.02361096 | 8.484381 | 0.01536606 | 1.337794 |  |  | 0.0249178 | 1.799717 | 0.01669237 | 8.241625 |  |  | 0.02987964 | 11.47654 | 0.01921633 | 8.341656 |  |  |  |  | 0.1135857 | 7.72403 |  |  | 0.004470523 | 20.54048 | 0.009489686 | 38.89352 | 0.02536791 | 3.663889 | 0.01974514 | 3.360667 | 0.01539967 | 5.287817 | 0.02055041 | 4.721381 | 0.0483313 | 5.744187 | 0.04680474 | 7.920212 | 0.03210951 | 5.238855 | 0.03994116 | 43.53581 | 0.04852338 | 51.98696 | 0.03792029 | 52.58375 | 0.09375928 | 23.9682 | 0.01869853 | 4.496473 |  |  | 0.01737684 | 1.10838 | 0.01977145 | 3.889229 | 0.0082616 | 8.403728 | 0.007849805 | 0.9159483
| 0.01505704 | 0.9767279 | 0.03182338 | 1.901664 | 0.01952552 | 7.895491 | 0.02090469 | 7.933434 | 0.009198466 | 9.818384 | 0.01045551 | 8.607448 | 0.03221672 | 2.083539 |  |  | 0.02410375 | 7.761754 | 0.01571889 | 1.188064 |  |  | 0.02702012 | 1.450879 | 0.01691602 | 8.042675 |  |  | 0.03013823 | 11.33447 | 0.01953948 | 8.177864 |  |  |  |  | 0.1211212 | 7.60908 |  |  | 0.004566784 | 20.72466 | 0.009567538 | 38.65806 | 0.02614027 | 3.458662 | 0.02232893 | 2.755039 | 0.01561642 | 5.082968 | 0.0207727 | 4.547233 | 0.05013982 | 5.810377 | 0.04725497 | 7.854006 | 0.0327366 | 5.161614 | 0.04032617 | 43.91513 | 0.04895777 | 51.52167 | 0.03835468 | 52.58375 | 0.09835988 | 22.66335 | 0.01920444 | 4.339734 |  |  | 0.01776117 | 1.056883 | 0.02011108 | 3.874516 | 0.008594276 | 7.839046 | 0.007974798 | 0.8669671
| 0.01519292 | 0.9402173 | 0.03215338 | 1.816472 | 0.01974391 | 7.761619 | 0.02114491 | 7.796541 | 0.009174263 | 9.380257 | 0.01054289 | 8.39447 | 0.03244964 | 2.065287 |  |  | 0.02464686 | 7.047456 | 0.01616243 | 0.938455 |  |  | 0.02856283 | 1.164257 | 0.01711838 | 7.872981 |  |  | 0.03035988 | 11.21947 | 0.02034125 | 7.817544 |  |  |  |  | 0.1289175 | 7.43311 |  |  | 0.004618622 | 20.80651 | 0.009650955 | 38.39189 | 0.02645145 | 3.345865 | 0.0239015 | 2.12963 | 0.0160722 | 4.448084 | 0.02113948 | 4.311577 | 0.05052565 | 5.777282 | 0.04765696 | 7.743662 | 0.03355664 | 5.062305 | 0.04088887 | 44.03651 | 0.04980681 | 50.70235 | 0.03882857 | 52.65456 | 0.1020719 | 21.92495 | 0.01971036 | 4.168299 |  |  | 0.01805614 | 0.9465319 | 0.02045968 | 3.749451 | 0.009238165 | 6.850842 | 0.008058135 | 0.8032915
| 0.01531426 | 0.8246003 | 0.03241545 | 1.70694 | 0.01992348 | 7.664257 | 0.02139968 | 7.687027 | 0.009130656 | 8.881278 | 0.01062542 | 8.211916639 | 0.0327044 | 2.074413 |  |  | 0.02494861 | 6.706937 | 0.01679753 | 0.6805987 |  |  | 0.02930392 | 1.002199 | 0.01728875 | 7.674042 |  |  | 0.03082785 | 11.02326 | 0.02083202 | 7.54236 |  |  |  |  | 0.1359577 | 7.158072 |  |  | 0.004659312 | 21.0112 | 0.009701068 | 38.00293 | 0.02758495 | 3.222272 | 0.02465169 | 1.750422 | 0.01647798 | 3.833705 | 0.02178969 | 3.809617 | 0.05093561 | 5.677996 | 0.04794641 | 7.644352 | 0.03444099 | 4.996098 | 0.04142195 | 43.96065 | 0.05189979 | 48.93221 | 0.03932219 | 53.02881 | 0.1058235 | 21.31805 | 0.01996035 | 4.075235 |  |  | 0.01827066 | 0.8508942 | 0.02075465 | 3.609673 | 0.009860591 | 6.021445 | 0.008141473 | 0.7298197
| 0.01538221 | 0.7211536 | 0.03273576 | 1.536558 | 0.02018555 | 7.560811 | 0.02165446 | 7.568386 | 0.008994865 | 8.248427 | 0.0107322 | 8.084129 | 0.03295915 | 2.101792 |  |  | 0.02535099 | 6.366459 | 0.01722093 | 0.4975925 |  |  | 0.03002992 | 0.9150732 | 0.01743782 | 7.480957 |  |  | 0.03116036 | 10.90823 | 0.02120301 | 7.36547 |  |  |  |  | 0.1437018 | 7.187983 |  |  | 0.004688917 | 21.12036 | 0.009890447 | 36.31401 | 0.02777386 | 3.201673 | 0.02534077 | 1.350786 | 0.01681145 | 3.454781 | 0.02211757 | 3.563752 | 0.05158668 | 5.677996 | 0.04862175 | 7.500905 | 0.03521278 | 4.940926 | 0.04195503 | 44.05168 | 0.05604625 | 46.02918 | 0.03973684 | 53.44353 | 0.1084101 | 20.90333 | 0.02228756 | 3.311129 |  |  | 0.01867288 | 0.7184728 | 0.02096025 | 3.469895 | 0.01093374 | 5.015533 | 0.008254571 | 0.6465517
| 0.01547443 | 0.5751111 | 0.03298328 | 1.36009 | 0.0204185 | 7.457364 | 0.02184372 | 7.467998 | 0.008956106 | 7.792044 | 0.0108778 | 7.919832 | 0.03330853 | 2.156549 |  |  | 0.02569303 | 6.125658 | 0.0177653 | 0.2563514 |  |  | 0.03051392 | 0.8653155 | 0.01757624 | 7.299575 |  |  | 0.03146824 | 10.79997 | 0.0214902 | 7.240998 |  |  |  |  | 0.1500901 | 7.164621 |  |  | 0.00477408 | 21.24996 | 0.01006301 | 35.16757 | 0.02799058 | 3.099175 | 0.02620206 | 1.043147 | 0.01706708 | 3.280611 | 0.02245655 | 3.37929 | 0.05214131 | 5.628354 | 0.0492971 | 7.357458 | 0.03723874 | 4.797479 | 0.04228081 | 44.14272 | 0.06493152 | 39.47461 | 0.04001327 | 53.67618 | 0.1124776 | 20.63022 | 0.02244826 | 3.28174 |  |  | 0.01896782 | 0.7258296 | 0.0213625 | 3.241836 | 0.01177079578 | 4.35373 | 0.00840337 | 0.5975705
| 0.0155618 | 0.4351537 | 0.03317741 | 1.189707 | 0.02089894 | 7.341747 | 0.02217129 | 7.276348 | 0.008825157 | 7.232215 | 0.01107679 | 7.743364 | 0.03365062 | 2.247811 |  |  | 0.02619607 | 5.868306 |  |  |  |  | 0.03133069 | 0.8281858 | 0.01812987 | 6.515544 |  |  | 0.03170223 | 10.71201 | 0.02183697 | 7.195199 | [8 empty] | 0.004866639 | 21.42731 | 0.01017986 | 34.54315 | 0.02816839 | 3.047879 | 0.02681882 | 0.9813171 | 0.01725604 | 3.096251 | 0.02276773 | 3.246023 | 0.05276831 | 5.479425 | 0.04973124 | 7.291252 | 0.03860548 | 4.620929 | 0.04293235 | 44.05168 | 0.06984803 | 35.86353 | 0.04026995 | 53.82791 | 0.1150642 | 20.45826 | 0.02268634 | 3.218064 |  |  | 0.01918232 | 0.7478998 | 0.02162171 | 3.131484 | 0.01290833 | 3.515434 | 0.008623564 | 0.6465517
| 0.01564431 | 0.4047282 | 0.03339097 | 0.9645577 | 0.02134543 | 7.134853 | 0.02262988 | 7.066445 | 0.008796088 | 6.891449 | 0.01118357 | 7.615576 | 0.03391264 | 2.32082 |  |  | 0.02657841 | 5.743839 |  |  |  |  | 0.03314577 | 0.8164501 | 0.01860901 | 5.889483 |  |  | 0.03194853 | 10.61729 | 0.02229114 | 7.228085 | [8 empty] | 0.004914754 | 21.57741 | 0.01028019 | 33.40699 | 0.02906298 | 2.914214 | 0.02739666 | 0.9809235 | 0.01752835 | 2.891364 | 0.02322895 | 3.061478 | 0.05354 | 5.280854 | 0.05014931 | 7.191942 | 0.04069581 | 4.267828 | 0.04340621 | 43.88478 | 0.07263209 | 34.19454 | 0.04070435 | 53.73687 | 0.1203164 | 20.32677 | 0.02487067 | 2.649882 |  |  | 0.01952195 | 0.7478998 | 0.02190773 | 3.05056 | 0.01371319 | 2.985972 | 0.008855661 | 0.6955329
| 0.0157268 | 0.4047282 | 0.03361423 | 0.7150685 | 0.0220637 | 6.775832 | 0.02288466 | 6.920426 | 0.008742756 | 6.538513 | 0.01130006 | 7.475619 | 0.03436392 | 2.375578 |  |  | 0.02801722 | 5.279165 |  |  |  |  | 0.0338567 | 0.8916836 | 0.01932251 | 5.181473 |  |  | 0.03260122 | 10.36018 | 0.02270952 | 7.234743 | [8 empty] | 0.004973953 | 21.82985 | 0.01040263 | 32.66999 | 0.02931302 | 2.862868 | 0.02777443 | 1.144427 | 0.01780063 | 2.809299 | 0.02362902 | 2.96909 | 0.05411877 | 5.131926 | 0.0506478 | 7.015392 | 0.04135509 | 4.058175 | 0.0437616 | 43.82409 | 0.08029316 | 30.70484 | 0.04100052 | 53.50422 | 0.126931 | 20.2155 | 0.02515636 | 2.571513 |  |  | 0.01985264 | 0.7478998 | 0.02221162 | 2.991706 | 0.01465757 | 2.685872 | 0.009010399 | 0.6955329
| 0.015819 | 0.453409 | 0.03400252 | 0.2708559 | 0.02283534 | 6.416811 | 0.02325591 | 6.71965 | 0.008684552 | 6.319449 | 0.01138743 | 7.360002 | 0.0347133 | 2.402956 |  |  | 0.02978808 | 4.76478 |  |  |  |  | 0.03459786 | 0.8919915 | 0.01978045 | 4.742621 |  |  | 0.03324164 | 10.19099 | 0.02311609 | 7.175849 | [8 empty] | 0.005025796 | 21.89123 | 0.01046945 | 32.14795 | 0.02955195 | 2.79106 | 0.02819669 | 1.195315 | 0.0180729 | 2.747703 | 0.02404574 | 2.948336 | 0.05749498 | 4.105976 | 0.05116237 | 6.838842 | 0.04212687 | 4.047141 | 0.04438353 | 43.79375 | 0.09085676 | 25.94064 | 0.04115848 | 53.3525 | 0.1322621 | 20.0132 | 0.02540633 | 2.532328 |  |  | 0.02017439 | 0.7478998 | 0.02247082 | 2.962279 | 0.01507609 | 2.579941 | 0.009159203 | 0.6269592
| 0.01590149 | 0.5203451 | 0.03430828 | 0.03353682 | 0.023078 | 6.289024 | 0.02361259 | 6.564504 | 0.008626345 | 6.130811 | 0.01155246 | 7.086172 | 0.03496077 | 2.421209 |  |  | 0.03014023 | 4.623683 |  |  |  |  | 0.03544483 | 0.7174877 | 0.02032354 | 4.169198 |  |  | 0.03373428 | 10.06917 | 0.02337939 | 7.044816 | [8 empty] | 0.005099867 | 21.94577 | 0.01059181 | 31.69753 | 0.02962419 | 2.780776 | 0.02849671 | 1.256521 | 0.01830071 | 2.727078 | 0.02423465 | 2.937972 | 0.06046116 | 3.444073 | 0.05158046 | 6.662291 | 0.04273791 | 3.859556 | 0.04473892 | 43.94547 | 0.09958407 | 22.55209 | 0.04149415 | 53.25135 | 0.1402391 | 19.63894 | 0.02573367 | 2.493143 |  |  | 0.02050509 | 0.7111161 | 0.02273002 | 2.918139 | 0.01554828 | 2.465181 | 0.009313972 | 0.4996082
| 0.01595971 | 0.5872813 |  |  | 0.02338859 | 6.209917 | 0.02380184 | 6.518873 | 0.008543885 | 5.856981 | 0.0116738 | 6.915789 |  |  |  |  | 0.03038167 | 4.457615 |  |  |  |  | 0.03606494 | 0.6178278 | 0.02112225 | 3.379269 |  |  | 0.03416534 | 9.960887 | 0.02378628 | 6.854825 | [8 empty] | 0.005140588 | 22.04128 | 0.01065305 | 31.23691 |  |  | 0.02888007 | 1.2972 | 0.01856742 | 2.665486 | 0.02456801 | 2.98892 | 0.06106403 | 3.344787 | 0.05254527 | 6.33126 | 0.04331677 | 3.79335 | 0.04497584 | 43.96065 | 0.1055471 | 20.57965 | 0.04190879 | 53.20077 | 0.1442276 | 19.53779 | 0.02608482 | 2.458856 |  |  | 0.02074641 | 0.6743324 | 0.02336466 | 2.638583 | 0.0158273 | 2.46514 | 0.009468731 | 0.4163401
| 0.0160519 | 0.7150685 |  |  | 0.02366521 | 6.179492 | 0.02428226 | 6.345475 | 0.008514778 | 5.78396 | 0.01175146 | 6.848853 |  |  |  |  | 0.03067342 | 4.266643 |  |  |  |  | 0.03663968 | 0.5306388 | 0.02131396 | 3.221277 |  |  | 0.0352861 | 9.703691 | 0.02531816 | 6.107947 | [8 empty] | 0.005185008 | 22.15725 | 0.01070322 | 30.65348 |  |  | 0.0294579 | 1.337747 | 0.01877857 | 2.614167 | 0.02490693 | 2.98869 | 0.06176335 | 3.245502 | 0.05349402 | 5.95609 | 0.04431371 | 3.561627 | 0.04533123 | 43.97582 | 0.1140769 | 18.65778 | 0.04230369 | 53.02881 | 0.1461231 | 19.49733 | 0.0268883 | 2.346199 |  |  | 0.02095198 | 0.6596189 | 0.02356131 | 2.535588 | 0.01619217 | 2.456264 | 0.009641315 | 0.4555251
| 0.01614409 | 0.7880897 |  |  | 0.02392727 | 6.130811 | 0.02458071 | 6.26334 | 0.008461397 | 5.78396 | 0.01190676 | 6.769747 |  |  |  |  | 0.03101545 | 4.009225 |  |  |  |  | 0.03709342 | 0.4433995 | 0.02152699 | 3.092532 |  |  | 0.0367887 | 9.426133 | 0.0257368 | 6.003172 | [8 empty] | 0.005221995 | 22.36195 | 0.01092644 | 27.13247 |  |  | 0.02980795 | 1.306803 | 0.01915087 | 2.491092 | 0.02522921 | 2.916825 | 0.06248678 | 3.195859 | 0.05436234 | 5.680231 | 0.04635581 | 3.175424 | 0.04657509 | 44.41583 | 0.1260424 | 16.70557 | 0.04273808 | 52.30053 | 0.1471104 | 19.44676 | 0.02715613 | 2.277625 |  |  | 0.02124692 | 0.6596189 | 0.02388309 | 2.410524 | 0.01641753 | 2.394474 | 0.009772225 | 0.5534875
| 0.01619747 | 0.8185152 |  |  | 0.0243155 | 6.063875 | 0.02490099 | 6.11732 | 0.008262429 | 5.802215 | 0.01205234 | 6.794087 |  |  |  |  | 0.031448 | 3.635526 |  |  |  |  | 0.0376228 | 0.4061504 | 0.02172938 | 2.981339 |  |  | 0.03736758 | 9.338107 | 0.02615553 | 5.859068 | [8 empty] | 0.005255313 | 22.43699 | 0.01107296 | 25.72684 |  |  | 0.02996353 | 1.296462 | 0.0194676 | 2.398761 | 0.02573484 | 2.844835 | 0.06304142 | 3.129669 | 0.05682255 | 5.073339 | 0.04793158 | 2.976805 | 0.04832242 | 43.39926 | 0.1269112 | 16.57407 | 0.04433743 | 50.77315 | 0.1482161 | 19.43664 | 0.02742397 | 2.209052 |  |  | 0.02168486 | 0.6596189 | 0.02408866 | 2.381097 | 0.01667508 | 2.385613 | 0.009903139 | 0.6318574
| 0.01625085 | 0.8124301 |  |  | 0.02453873 | 6.033449 | 0.02526495 | 5.953049 | 0.008189637 | 5.802215 | 0.01228042 | 6.824513 |  |  |  |  | 0.03220248 | 3.037634 |  |  |  |  | 0.03810683 | 0.4188411 | 0.02218745 | 2.782344 |  |  | 0.03779864 | 9.223059 | 0.02646664 | 5.728048 | [8 empty] | 0.00530716 | 22.48472 | 0.01129855 | 23.60828 |  |  |  |  | 0.01967319 | 2.347446 | 0.02602379 | 2.762758 | 0.06352369 | 3.129669 | 0.05820535 | 4.962995 | 0.04942696 | 2.756117 | 0.04873705 | 43.35374 | 0.1339799 | 15.28946 | 0.04591704 | 48.22415 | 0.1494206 | 19.39618 | 0.0276561 | 2.101293 |  |  | 0.0219619 | 0.76997 | 0.02434785 | 2.381097 | 0.0169541 | 2.385572 | 0.01009952 | 0.6906348
| 0.01638189 | 0.7089834 |  |  | 0.02478138 | 6.015194 | 0.02565803 | 5.779651 | 0.00813627 | 5.698769 | 0.01243571 | 6.769747 |  |  |  |  | 0.03240369 | 2.9214 |  |  |  |  | 0.03877241 | 0.5440145 | 0.02266679 | 2.513143 |  |  | 0.0383036 | 9.107997 | 0.02684958966 | 5.55116 | [8 empty] | 0.00537754 | 22.49149 | 0.01153266 | 20.84498 |  |  |  |  | 0.01981211 | 2.275706 | 0.02666283 | 2.485976 | 0.06460886 | 2.964193 | 0.06026346 | 4.830582 | 0.0508419 | 2.700945 | 0.0490332 | 43.26271 | 0.1350067 | 15.12762 | 0.04718072 | 46.14045 |  |  | 0.02798347 | 1.959248 |  |  | 0.02238194 | 0.8656077 | 0.02461597 | 2.425237 | 0.01734044 | 2.332581 | 0.01020666 | 0.6661442
| 0.01646926 | 0.5933664 |  |  | 0.02506285 | 5.966513 | 0.02598561 | 5.54237 | 0.008058645 | 5.558811 | 0.01255219 | 6.714981 |  |  |  |  | 0.03258853 | 2.793549 |  |  |  |  | 0.03918081 | 0.5566738 | 0.0229224 | 2.302487 |  |  | 0.03871002 | 8.999716 | 0.0293757 | 3.94584 | [8 empty] | 0.005436745 | 22.72347 | 0.01165801 | 19.60148 |  |  |  |  | 0.01996771 | 2.203954 | 0.02699069 | 2.291287 | 0.06711682 | 2.50086 | 0.06119607 | 4.676101 | 0.05222469 | 2.634738 | 0.04933293 | 43.07558 | 0.1482754 | 13.3069 | 0.04917497 | 42.79236 |  |  | 0.02887034 | 1.518417 |  |  | 0.02256069 | 0.9097482 | 0.02511647 | 2.439951 | 0.01780189 | 2.261934 | 0.01033165 | 0.6269592
| 0.01655662 | 0.5446856 |  |  | 0.02527152 | 5.936088 | 0.02632046 | 5.323341 | 0.00793251 | 5.278896 | 0.0127075 | 6.568939 |  |  |  |  | 0.03283691 | 2.749305 |  |  |  |  | 0.03969507 | 0.5319081 | 0.02320993 | 2.015773 |  |  | 0.03925193 | 8.884647 | 0.03008198 | 3.526503 | [8 empty] | 0.005481148 | 22.90086 | 0.01180818 | 19.01804 |  |  |  |  | 0.0201233 | 2.142438 | 0.02775199 | 1.922306 | 0.06878072 | 2.302289 | 0.06190358 | 4.510585 | 0.05347886 | 2.535429 | 0.04970809 | 42.81259 | 0.1489664 | 13.21587 | 0.04980681 | 42.16522 |  |  | 0.02909057 | 1.415556 |  |  | 0.02286457 | 0.8950347 | 0.02529524 | 2.359026 | 0.01815603 | 2.208948 | 0.01045665 | 0.5583856
| 0.01664397 | 0.51426 |  |  | 0.02545108 | 5.893492 | 0.02680817 | 5.104312 | 0.007835487 | 5.041577 | 0.01284825 | 6.416811 |  |  |  |  | 0.03305844 | 2.72168 | [6 empty] | 0.02354002 | 1.623747 |  |  | 0.0396953 | 8.769597 | 0.03039342 | 3.25783 | [8 empty] | 0.005507065 | 22.94861 | 0.01199163 | 18.60345 |  |  |  |  | 0.02051783 | 1.988644 | 0.02813542 | 1.727579 | 0.07027584 | 2.070623 | 0.06397783 | 4.14645 | 0.05441145 | 2.436119 | 0.05014248 | 42.44844 | 0.1498155 | 13.2361 | 0.05077432 | 41.49763 |  |  | 0.02929294 | 1.361677 |  |  | 0.02312377 | 0.8508942 | 0.02557234 | 2.204535 | 0.01853163 | 2.111846 | 0.01062926 | 0.4751176
| 0.01670706 | 0.5081749 |  |  | 0.02567432 | 5.863066 | 0.02720125 | 4.949166 | 0.007709344 | 4.822514 | 0.0129793 | 6.276854 |  |  |  |  | 0.03321284 | 2.688484 | [6 empty] | 0.02391273 | 1.220012 |  |  | 0.04022488 | 8.62748 | 0.0308485 | 2.910534 | [8 empty] | 0.005544115 | 22.92129 | 0.01217516 | 17.89719 |  |  |  |  | 0.02086232 | 1.947469 | 0.02859106 | 1.614683 | 0.07092691 | 2.070623 | 0.06437981 | 4.113347 | 0.05725749 | 2.027847 | 0.05035967 | 42.07419 |  |  | 0.05193928 | 40.69853 |  |  | 0.02947745 | 1.3029 |  |  | 0.02345448 | 0.7478998 | 0.02582263 | 2.072114 | 0.01888577 | 1.970636 | 0.01072448 | 0.4702194
| 0.01680412 | 0.453409 |  |  | 0.02605769 | 5.814386 | 0.02768893 | 4.894409 | 0.007723977 | 4.280939 | 0.01339184 | 5.899577 |  |  |  |  | 0.03352166 | 2.705242 | [6 empty] | 0.02425354 | 0.9274375 |  |  | 0.04090228 | 8.498859 | 0.03163874 | 2.37323 | [8 empty] | 0.005570059 | 22.8735 | 0.01230039 | 17.08351 |  |  |  |  | 0.02104568 | 1.937109 | 0.02889112 | 1.522364 | 0.07179501 | 2.070623 | 0.06486221 | 3.947831 | 0.05775596 | 1.906469 | 0.05049789 | 41.57855 |  |  | 0.05316347 | 39.7376 |  |  | 0.02969766 | 1.263715 |  |  | 0.02364219 | 0.6522622 | 0.02608185 | 1.917622 | 0.01945454 | 1.794104 | 0.01082565 | 0.5045063
| 0.01687207 | 0.3803878 |  |  | 0.02629548 | 5.802215 | 0.02814022 | 4.867031 | 0.007665806 | 3.830642 | 0.01355686 | 5.729194 |  |  |  |  | 0.03367608 | 2.721936 | [6 empty] | 0.02441331 | 0.8338037 |  |  | 0.04132103 | 8.397339 | 0.03279973 | 1.763913 | [8 empty] | 0.005599718 | 22.78477 | 0.01246735 | 16.07024 |  |  |  |  | 0.02130127 | 1.9267 | 0.02919117 | 1.460749 | 0.07278367 | 2.103718 | 0.0656501 | 3.848522 | 0.0584956 | 1.851297 | 0.05047814 | 41.07279 |  |  | 0.05448639 | 38.36195 |  |  | 0.02997739 | 1.219632 |  |  | 0.02391929 | 0.512484 | 0.02634109 | 1.71899 | 0.02031306 | 1.723399 | 0.01092087 | 0.533895
| 0.01693031 | 0.3499622 |  |  | 0.02643136 | 5.802215 | 0.02846777 | 4.848778 | 0.007607657 | 3.216046 | 0.01420726 | 4.859024 |  |  |  |  | 0.03390436 | 2.771922 | [6 empty] | 0.02458376 | 0.7635684 |  |  | 0.04186293 | 8.268744 | 0.033865 | 1.187347 | [8 empty] | 0.005644172 | 22.77792 | 0.01262595 | 15.10303 |  |  |  |  | 0.02147348 | 2.018698 | 0.02948569 | 1.327493 | 0.0739411 | 2.219551 | 0.06804589 | 3.627834 | 0.05931562 | 1.829228 | 0.0504584 | 40.51646 |  |  | 0.05519721 | 37.43136 |  |  | 0.03014403 | 1.219632 |  |  | 0.02429469 | 0.4242031 | 0.02661815 | 1.748417 | 0.02196571 | 1.820202 | 0.01105774 | 0.5730799
| 0.01699339 | 0.3682175 |  |  | 0.02792602 | 5.856981 | 0.02883171 | 4.839652 | 0.007564034 | 2.83877 | 0.01441593 | 4.804258 |  |  |  |  | 0.03417963 | 2.816383 | [6 empty] | 0.02481815 | 0.7225715 |  |  | 0.04251569 | 8.11984 | 0.03423593 | 1.036676 | [8 empty] | 0.005662684 | 22.81202 | 0.01280104 | 14.7959 |  |  |  |  | 0.02177906 | 2.0799 | 0.02977462 | 1.296591 | 0.07488153 | 2.252647 | 0.06915532 | 3.616799 | 0.0604572 | 1.873365 | 0.05057687 | 40.10174 |  |  | 0.05748763 | 35.12513 |  |  | 0.03056659 | 1.239224 |  |  | 0.02483096 | 0.3800627 | 0.02694882 | 1.807271 | 0.0226096 | 1.723061 | 0.01120058 | 0.5730799
| 0.01708559 | 0.392558 |  |  | 0.0280522 | 5.850896 | 0.0291447 | 4.794021 | 0.007515536 | 2.619706 | 0.01455181 | 4.804258 |  |  |  |  | 0.03436762 | 2.844178 | [6 empty] | 0.02510585 | 0.7166653 |  |  | 0.04394435 | 7.781433 | 0.03481013 | 0.8663907 | [8 empty] | 0.00568488 | 22.92119 | 0.0129595 | 14.36597 |  |  |  |  | 0.02200129 | 2.130924 | 0.0299802 | 1.286216 | 0.0758943 | 2.285742 | 0.07180828 | 3.738178 | 0.06143797 | 1.994744 | 0.0512482 | 38.64517 |  |  | 0.0636086 | 30.3407 |  |  | 0.0317033 | 1.312696 |  |  | 0.02561745 | 0.4242031 | 0.02720799 | 1.888195 | 0.02322129 | 1.696504 | 0.01131367 | 0.5387931
| 0.01712441 | 0.4290686 |  |  | 0.02845984 | 5.777875 | 0.02947226 | 4.711885 | 0.007467047 | 2.339791 | 0.01470712 | 4.688641 |  |  |  |  | 0.03463616 | 2.866463 | [6 empty] | 0.02545748 | 0.7224469 |  |  | 0.04894469 | 6.657872 | 0.03516925 | 0.6567233 | [8 empty] | 0.005714493 | 22.99623 | 0.01309293 | 14.04351 |  |  |  |  | 0.02244574714 | 2.263677 |  |  | 0.07685885 | 2.302289 | 0.0729981 | 3.771280764 | 0.06285282 | 2.270603 | 0.05142591 | 38.30126 |  |  | 0.06970982 | 26.1834 |  |  | 0.03196517 | 1.298002 |  |  | 0.02614478 | 0.3874194 | 0.02754762 | 1.910265 | 0.02366128 | 1.66115 | 0.01143271 | 0.4751176
| 0.01722631 | 0.4960047 |  |  | 0.02860543 | 5.74745 | 0.02977797 | 4.657128 | 0.007379734 | 2.065962 | 0.01478963 | 4.59128 |  |  |  |  | 0.03493156 | 2.866586 | [6 empty] | 0.02559598 | 0.6990193 |  |  | 0.05254457 | 5.925392 | 0.03555229 | 0.440507 | [8 empty] | 0.005751533 | 23.00986 | 0.01323472 | 13.61359 |  |  |  |  | 0.02279023 | 2.263442 |  |  | 0.07763049 | 2.285742 | 0.07520094 | 3.539559 | 0.06409083 | 2.491291 | 0.05152463 | 38.02815 |  |  | 0.07286903 | 24.09969 |  |  | 0.03219134 | 1.268613 |  |  | 0.02647548 | 0.3506357 | 0.02781577 | 1.807271 | 0.02405835 | 1.652269 | 0.01155771 | 0.4065439
| 0.01730395 | 0.5264303 |  |  | 0.02880441 | 5.680513 | 0.03009826 | 4.520235 | 0.00731182 | 1.883408 | 0.01484302 | 4.500003 |  |  |  |  | 0.03539477 | 2.833518 | [6 empty] | 0.02573444 | 0.5936892 |  |  | 0.05522313 | 5.393683 | 0.03588714 | 0.3815955 | [8 empty] | 0.005784894 | 22.92795 | 0.01336818 | 13.18368 |  |  |  |  | 0.02300136 | 2.283769 |  |  | 0.0786192 | 2.153361 | 0.07587627 | 3.451283 | 0.06500726 | 2.678876 | 0.05156412 | 37.69436 |  |  | 0.07719319 | 21.00448 |  |  | 0.03237584 | 1.234326 |  |  | 0.02692238 | 0.2623548 | 0.02803925 | 1.623352 | 0.02458419 | 1.563968 | 0.01166484 | 0.3673589
| 0.01735248 | 0.5507707 |  |  | 0.02909559 | 5.552726 | 0.03084074 | 4.228197 | 0.00707891 | 1.70694 | 0.01491098 | 4.408727 |  |  |  |  | 0.03573713 | 2.761596 | [6 empty] | 0.02586225 | 0.4942114 |  |  | 0.05661823 | 5.148248 | 0.03618649 | 0.1719135 | [8 empty] | 0.005818256 | 22.84604 | 0.01350162 | 12.78447 |  |  |  |  | 0.02325139 | 2.283598 |  |  | 0.07931849 | 2.169909 | 0.07643906 | 3.340939 | 0.06608451 | 2.767151 | 0.0516431 | 31.67589 |  |  | 0.0841237 | 16.84718 |  |  | 0.03263772 | 1.175549 |  |  | 0.02711008 | 0.2182143 | 0.0283521 | 1.498288 | 0.02505637 | 1.590366 | 0.01178388 | 0.3232759
[5 empty] | 0.02950325 | 5.376258 | 0.03109551 | 4.136935 | 0.007001296 | 1.481792 | 0.01500319 | 4.360046 |  |  |  |  | 0.03600563 | 2.65084 | [6 empty] | 0.02603268 | 0.3888751 |  |  | 0.05793896 | 4.984548 | [10 empty] | 0.005855305 | 22.82554 | 0.01361003 | 12.53878 |  |  |  |  | 0.023507 | 2.170839 |  |  | 0.07992137 | 2.037528 | 0.07695359 | 3.296802 | 0.06672765 | 2.800254 | 0.05154438 | 28.23676 |  |  | 0.09105421 | 13.25633 |  |  | 0.03344717 | 0.9698276 |  |  | 0.0275123 | 0.1005064 | 0.02856662 | 1.410007 | 0.02548563 | 1.572658 | 0.01189696 | 0.3428683
[5 empty] | 0.0300565 | 5.21196 | 0.03155407 | 4.118682 | 0.006904254 | 1.378345 | 0.01510025 | 4.323535 |  |  |  |  | 0.03628756 | 2.578893 | [6 empty] | 0.0261818 | 0.2952433 |  |  | 0.05885046 | 4.882219 | [10 empty] | 0.005884921 | 22.89376 | 0.01372679 | 12.20098 |  |  |  |  | 0.02384596 | 2.047787 |  |  |  |  | 0.08002476 | 2.811289 | 0.06748336 | 2.767151 | 0.05136667 | 23.34106 |  |  | 0.09391725 | 11.6278 |  |  | 0.03368525 | 0.9208464 |  |  | 0.02778938 | 0.03429576 | 0.02880796 | 1.299656 | 0.02573246 | 1.519687 | 0.01201003 | 0.3869514
[5 empty] | 0.03043018 | 5.072003 | 0.03183795 | 4.045673 | 0.006841198 | 1.159281 | 0.01519247 | 4.214003 |  |  |  |  | 0.03740182 | 2.119255 | [6 empty] | 0.02632026 | 0.1899133 |  |  | 0.06002242 | 4.80027 | [10 empty] | 0.005914514 | 23.04386 | 0.01386021 | 11.89388 |  |  |  |  | 0.0241905 | 1.873557 | [6 empty] | 0.06817478 | 2.645773 | 0.0512482 | 20.71114 |  |  | 0.09646436 | 10.36342 |  |  | 0.03391737 | 0.8718652 |  |  |  |  | 0.02909397 | 1.262872 | 0.0264622 | 1.325487 | 0.012135 | 0.411442
[5 empty] | 0.0309834 | 5.065918 | 0.03233293 | 3.908779 | 0.006744163 | 1.001068 | 0.01524586 | 4.098386 |  |  |  |  | 0.03793212 | 1.96426 | [6 empty] | 0.02646939 | 0.1021316 | [14 empty] | 0.005951519 | 23.18032 | 0.01402696 | 11.61745 |  |  |  |  | 0.02455171 | 1.658375 | [6 empty] | 0.06954153 | 2.447154 | 0.05107049 | 19.69963 |  |  | 0.09699747 | 10.18135 |  |  | 0.03413758 | 0.8473746 |  |  |  |  | 0.02934423 | 1.233445 | 0.02699877 | 1.201895 | 0.01224213 | 0.3967476
[5 empty] | 0.03175014 | 5.102428 | 0.0326532 | 3.854022 | 0.006642264 | 0.9280471 | 0.01529926 | 3.99494 |  |  |  |  | 0.03831475 | 1.881268 | [6 empty] | 0.02658659 | 0.09040845 | [14 empty] | 0.005973733 | 23.22124 | 0.01415202 | 11.43315 |  |  |  |  | 0.02487956 | 1.504626 | [6 empty] | 0.07108515 | 2.204397 | 0.05097177 | 19.13319 |  |  | 0.09747135 | 10.03973 |  |  | 0.03444706 | 0.8277821 |  |  |  |  | 0.02961238 | 1.13045 | 0.02748169 | 1.131244 | 0.01242665 | 0.3134796
[5 empty] | 0.03204131 | 5.138939 | 0.03306082 | 3.781013 | 0.006559759 | 0.9828131 | 0.0154012 | 3.775876 |  |  |  |  | 0.03887865 | 1.787265 | [6 empty] | 0.02673577 | 0.1079299 | [14 empty] | 0.006021903 | 23.17344 | 0.01433543 | 11.15671 |  |  |  |  | 0.02535188 | 1.371248 | [6 empty] | 0.07200168 | 2.027847 | 0.04962911 | 14.34876 |  |  | 0.09778727 | 9.918353 |  |  | 0.03482796 | 0.8179859 |  |  |  |  | 0.02978221 | 1.071596 | 0.02780364 | 1.087085 | 0.01258736 | 0.2302116
[5 empty] | 0.03264575 | 5.140817 | 0.03335926 | 3.726255 | 0.006486952 | 1.08626 | 0.01551767 | 3.739365 |  |  |  |  | 0.03923444 | 1.726435 | [6 empty] | 0.02687431 | 0.1371538 | [14 empty] | 0.006062677 | 23.07788 | 0.01456062 | 10.49648 |  |  |  |  | 0.02560748 | 1.309664 | [6 empty] | 0.07277348 | 1.939572 | 0.04929344 | 13.54967 |  |  | 0.09940637 | 9.311449 |  |  | 0.03609562 | 0.8424765 |  |  |  |  | 0.02996992 | 0.9980291 | 0.02830802 | 1.087011 | 0.01274211 | 0.1665361
[5 empty] | 0.03298058 | 5.095186 | 0.03355579 | 3.698877 | 0.006477246 | 1.092345 | 0.01560988 | 3.727195 |  |  |  |  | 0.03964393 | 1.665628 | [6 empty] | 0.0269489 | 0.1488396 | [14 empty] | 0.006158987 | 23.08464 | 0.01522795 | 8.193401 |  |  |  |  | 0.0261075 | 1.421909 | [6 empty] | 0.07383468 | 1.950606 | 0.04881956 | 12.41678 |  |  | 0.1011834 | 8.765235 |  |  | 0.03644081 | 0.8130878 |  |  |  |  | 0.03022018 | 0.9612454 | 0.02885532 | 1.148687 | 0.01296827 | 0.1469436
[5 empty] | 0.03346099 | 4.976545 | 0.03386879 | 3.653246 | 0.006399611 | 1.019324 | 0.01567297 | 3.666344 |  |  |  |  | 0.03995945 | 1.621412 | [22 empty] | 0.006218268 | 23.04366 | 0.01533634 | 8.009117 |  |  |  |  | 0.02650752 | 1.534222 | [6 empty] | 0.07536215 | 1.972675 | 0.04771384 | 10.46457 |  |  | 0.1016178 | 8.684314 |  |  | 0.03674435 | 0.7641066 |  |  |  |  | 0.03046149 | 0.9759588 | 0.02924165 | 1.18392 | 0.01352179 | 0.02938871
[5 empty] | 0.03389045 | 4.867031 | 0.03411627 | 3.607615 | 0.006312276 | 0.9037067 | 0.0157652 | 3.471621 | [28 empty] | 0.006296072 | 22.99584 | 0.01544476 | 7.717378 |  |  |  |  | 0.02682977 | 1.534002 | [6 empty] | 0.07643942 | 1.972675 | 0.04737817 | 10.04985 |  |  | 0.1019337 | 8.633739 |  |  | 0.0370836 | 0.700431 |  |  |  |  | 0.03073856 | 0.9759588 | 0.02963872 | 1.183862 | 0.01661062 | 0.03428683
[5 empty] | 0.03429808 | 4.757516 | 0.03454573 | 3.534605 | 0.006258929 | 0.6603025 | 0.0158089 | 3.289067 | [28 empty] | 0.006303509 | 22.89347 | 0.01555313 | 7.563796 |  |  |  |  | 0.02702424 | 1.53387 | [6 empty] | 0.07754887 | 1.928537 | 0.04682531 | 9.533981 |  |  | 0.1024076 | 8.482012 |  |  | 0.03738714 | 0.6416536 |  |  |  |  | 0.03099776 | 0.9023914 | 0.03000359 | 1.113229 | 0.01950304 | 0.02938871
[5 empty] | 0.03456012 | 4.721011 | 0.03465491 | 3.516353 | 0.006220133 | 0.4716643 | 0.01584773 | 3.234302 | [28 empty] | 0.006325761 | 22.79792 | 0.0156115 | 7.456301 |  |  |  |  | 0.0273243 | 1.451785 | [6 empty] | 0.07838498 | 1.862331 | 0.04654888 | 9.210298 |  |  | 0.1034344 | 8.21902 |  |  | 0.03786925 | 0.5045063 |  |  |  |  | 0.03123017 | 0.7552566 | 0.03063675 | 1.095491
[5 empty] | 0.03486583 | 4.693633 |  |  | 0.006186175 | 0.3864729 | 0.01590597 | 3.216046 | [28 empty] | 0.006385065 | 22.67505 | 0.01569487 | 7.318087 |  |  |  |  | 0.02762993 | 1.298051 | [6 empty] | 0.07907638 | 1.796125 | 0.04621321 | 9.028227 | [6 empty] | 0.03811922 | 0.450627 |  |  |  |  | 0.03140001 | 0.6669756 | 0.03117332 | 1.016011
[9 empty] | 0.006113374 | 0.4473239 | 0.01594483 | 2.923961 | [28 empty] | 0.006429551 | 22.55219 | 0.01586991 | 7.195161 |  |  |  |  | 0.02803003 | 1.113548 | [6 empty] | 0.07957483 | 1.751987 | 0.04595653 | 8.85627 | [6 empty] | 0.03844061 | 0.3967476 |  |  |  |  | 0.03158772 | 0.5786947 | 0.03148453 | 1.015965
[9 empty] | 0.00605513 | 0.5203451 | 0.01596912 | 2.747493 | [28 empty] | 0.006470353 | 22.35427 | 0.01599495 | 7.056919 |  |  |  |  | 0.02832456 | 0.9188813 | [6 empty] | 0.07986426 | 1.718884 | 0.04562086 | 8.573048 | [6 empty] | 0.03894649 | 0.3869514 |  |  |  |  | 0.0317039 | 0.6301919 | 0.03165624 | 1.042407
[9 empty] | 0.005894969 | 0.6542174 | 0.0159837 | 2.583195 | [28 empty] | 0.006500031 | 22.1973 | 0.01611167 | 6.903332 |  |  |  |  | 0.02854685 | 0.744734 | [8 empty] | 0.04540367 | 8.370747 | [6 empty] | 0.03929763 | 0.411442 |  |  |  |  | 0.03186476 | 0.7037594 | 0.03192453 | 1.068835
[9 empty] | 0.005788199 | 0.7089834 | 0.01601284 | 2.449323 | [28 empty] | 0.006518593 | 22.05399 | 0.01621168 | 6.857211 |  |  |  |  | 0.0289025 | 0.5602608 | [8 empty] | 0.04516673 | 8.107755 | [6 empty] | 0.03980349 | 0.4702194 |  |  |  |  | 0.03218648 | 0.828824 | 0.03238598 | 1.033477
[9 empty] | 0.005754238 | 0.6481323 | [30 empty] | 0.00657436 | 21.32379 | 0.01637006 | 6.718946 |  |  |  |  | 0.02928034 | 0.478123 | [8 empty] | 0.04500877 | 7.905453 | [6 empty] | 0.03999393 | 0.5045063 |  |  |  |  | 0.03240099 | 0.799397 | 0.03307279 | 1.103956
[9 empty] | 0.00561834 | 0.7880897 | [30 empty] | 0.006578121 | 21.11907 | 0.01649511 | 6.565353 |  |  |  |  | 0.02950816 | 0.4370277 | [8 empty] | 0.04386355 | 6.630953 | [12 empty] | 0.03256191 | 0.600765 | 0.03352352 | 1.130357
[41 empty] | 0.006597353 | 18.5601 | 0.01656181 | 6.442501 |  |  |  |  | 0.02971929 | 0.4368839 | [8 empty] | 0.04364636 | 6.479227 | [12 empty] | 0.03270494 | 0.4683436 | 0.03389912 | 1.042078
[41 empty] | 0.006556779 | 17.93233 | 0.01787907 | 4.446 |  |  |  |  | 0.02991374 | 0.4879267 | [8 empty] | 0.04344891 | 6.408422 | [12 empty] | 0.03290158 | 0.4168464 | 0.03438204 | 0.918493
[41 empty] | 0.006545754 | 17.61844 | 0.01810414 | 4.230935 |  |  |  |  | 0.02997486 | 0.4878851 | [8 empty] | 0.04311324 | 6.398306 | [12 empty] | 0.03309818 | 0.5492678 | 0.03480056 | 0.8213851
[41 empty] | 0.006534697 | 17.41373 | 0.01829584 | 4.123349 | [14 empty] | 0.04285656 | 6.398306 | [12 empty] | 0.03323222 | 0.6596189 | 0.03522982 | 0.6889859
[41 empty] | 0.006493978 | 17.3114 | 0.01853751 | 4.123185 | [14 empty] | 0.04254063 | 6.519687 | [12 empty] | 0.03333946 | 0.6816891 | 0.03561616 | 0.6536396
[41 empty] | 0.006482937 | 17.0521 | 0.01871251 | 4.138416 | [14 empty] | 0.04230369 | 6.539918 | [12 empty] | 0.03348247 | 0.6669756 | 0.0359381 | 0.6535923
[41 empty] | 0.006438694 | 16.3015 | 0.01895419 | 4.138252 | [14 empty] | 0.04131644 | 5.164267 | [12 empty] | 0.03362549 | 0.5639812 | 0.03621712 | 0.7329529
[41 empty] | 0.006416585 | 15.87843 | 0.01918753 | 4.138093 | [14 empty] | 0.0412967 | 4.93162 | [12 empty] | 0.03392046 | 0.4315599 | 0.03648541 | 0.7770255
[41 empty] | 0.006290964 | 14.70481 | 0.01939589 | 4.076547 | [14 empty] | 0.04111899 | 4.709089 | [12 empty] | 0.03411707 | 0.5051273 | 0.03685028 | 0.7946167
[41 empty] | 0.006209626 | 14.13848 | 0.01967096 | 3.830747 | [14 empty] | 0.04096103 | 4.537132 | [12 empty] | 0.03429582 | 0.5051273 | 0.0371293 | 0.8033981
[41 empty] | 0.006176419 | 13.66083 | 0.01992101 | 3.677069 | [14 empty] | 0.04074384 | 4.3146 | [12 empty] | 0.03451035 | 0.4094896 | 0.03745124 | 0.8386404
[41 empty] | 0.006180192 | 13.41517 | 0.02029611 | 3.354447 | [14 empty] | 0.04064511 | 4.122414 | [12 empty] | 0.03459974 | 0.3579924 | 0.03780538 | 0.8209436
[41 empty] | 0.006106191 | 13.10814 | 0.02120474 | 2.386727 | [14 empty] | 0.04036868 | 3.909997 | [14 empty] | 0.03844927 | 0.6708681
[41 empty] | 0.006087718 | 12.93073 | 0.02141311 | 2.27913 | [14 empty] | 0.03999352 | 3.677351 | [14 empty] | 0.03898584 | 0.5384533
[41 empty] | 0.005936099 | 12.00279 | 0.02169645 | 2.278937 | [14 empty] | 0.0396776 | 3.454819 | [14 empty] | 0.0394151 | 0.4148765
[41 empty] | 0.005836248 | 11.40235 | 0.02281313 | 2.370281 | [14 empty] | 0.03944066 | 3.353668 | [14 empty] | 0.03989802 | 0.3971608
[41 empty] | 0.00579558 | 11.11577 | 0.02306318 | 2.201252 | [14 empty] | 0.03938143 | 3.151367
[41 empty] | 0.005769754 | 10.74048 | 0.02330493 | 1.955475 | [14 empty] | 0.03930245 | 2.888375
[41 empty] | 0.005710606 | 10.30379 | 0.02353833 | 1.709703 | [14 empty] | 0.03924321 | 2.645613
[41 empty] | 0.005677311 | 10.14686 | 0.02428021 | 1.033762 | [14 empty] | 0.03916423 | 2.463541
[41 empty] | 0.005603264 | 10.00361 | 0.0243469 | 0.956963 | [14 empty] | 0.03894704 | 2.433196
[41 empty] | 0.005540315 | 9.914943 | 0.02457191 | 0.9568098 | [14 empty] | 0.03865086 | 2.584922
[41 empty] | 0.005492273 | 9.505542 | 0.02484692 | 0.9412716 | [14 empty] | 0.0384929 | 2.726533
[41 empty] | 0.005459015 | 9.212137 | 0.02509691 | 1.002505 | [14 empty] | 0.03837443 | 2.797339
[41 empty] | 0.005433204 | 8.782249 | 0.02544687 | 1.201827 | [14 empty] | 0.03821647 | 2.807454
[41 empty] | 0.005407329 | 8.584374 | 0.02579683 | 1.385798 | [14 empty] | 0.03794004 | 2.686073
[41 empty] | 0.005359182 | 8.550287 | 0.02603015 | 1.447042 | [14 empty] | 0.03784131 | 2.483771
[41 empty] | 0.005322137 | 8.557136 | 0.02633846 | 1.569639 | [14 empty] | 0.03772284 | 2.3017
[41 empty] | 0.005285107 | 8.509394 | 0.02663012 | 1.615492 | [14 empty] | 0.03772284 | 2.089283
[41 empty] | 0.005244405 | 8.345649 | 0.02737182 | 1.584286 | [14 empty] | 0.03766361 | 2.008363
[41 empty] | 0.005159393 | 7.670141 | 0.02812185 | 1.568424 | [14 empty] | 0.03746616 | 2.048823
[41 empty] | 0.005148314 | 7.547318 | 0.02860519 | 1.568095 | [14 empty] | 0.03728845 | 2.139859
[41 empty] | 0.005111301 | 7.438161 | 0.02888855 | 1.521849 | [14 empty] | 0.03707126 | 2.160089
[41 empty] | 0.00508168 | 7.390414 | 0.02926364 | 1.24528 | [14 empty] | 0.03695279 | 2.008363
[41 empty] | 0.005037264 | 7.26079 | 0.02972209 | 0.8765481 | [14 empty] | 0.03687381 | 1.856637
[41 empty] | 0.004985451 | 7.090228 | 0.0300305 | 0.6307252 | [14 empty] | 0.03687381 | 1.522839
[41 empty] | 0.004955894 | 6.810469 | [16 empty] | 0.0366961 | 1.482379
[41 empty] | 0.004911489 | 6.639901
[41 empty] | 0.004852268 | 6.469344
[41 empty] | 0.004807854 | 6.332897
[41 empty] | 0.004789391 | 6.121368
[41 empty] | 0.004748696 | 5.930327
[41 empty] | 0.004715382 | 5.841639
[41 empty] | 0.004648727 | 5.759798
[41 empty] | 0.004630253 | 5.589213
[41 empty] | 0.004593293 | 5.288987
[41 empty] | 0.004556319 | 5.036528
[41 empty] | 0.004511905 | 4.90008
[41 empty] | 0.004460043 | 4.906939
[41 empty] | 0.004415616 | 4.818259
[41 empty] | 0.00438974 | 4.620384
[41 empty] | 0.004360165 | 4.408863
[41 empty] | 0.004289868 | 4.101836
[41 empty] | 0.004271371 | 4.013138
[41 empty] | 0.004238072 | 3.869858
[41 empty] | 0.004223285 | 3.760686
[41 empty] | 0.00418997 | 3.671998
[41 empty] | 0.004152927 | 3.672023
[41 empty] | 0.004126999 | 3.665217
[41 empty] | 0.004108507 | 3.556047
[41 empty] | 0.004075214 | 3.392297
[41 empty] | 0.004078984 | 3.153458
[41 empty] | 0.004045678 | 3.037474
[41 empty] | 0.003960505 | 2.941998
[41 empty] | 0.003916068 | 2.887437
[41 empty] | 0.003805118 | 2.239242
[41 empty] | 0.003771787 | 2.211969
[41 empty] | 0.003731034 | 2.232469
[41 empty] | 0.003708832 | 2.143773
[41 empty] | 0.003694042 | 2.048249
[41 empty] | 0.003671816 | 2.048264
[41 empty] | 0.003590326 | 2.027848
[41 empty] | 0.00358295 | 1.911847
[41 empty] | 0.003594105 | 1.761713
[41 empty] | 0.003575666 | 1.461474
[41 empty] | 0.003534894 | 1.550213
[41 empty] | 0.003523758 | 1.632107
[41 empty] | 0.003482986 | 1.720846
[41 empty] | 0.003471869 | 1.734501
[41 empty] | 0.003453378 | 1.625331
[41 empty] | 0.003442326 | 1.406974
[41 empty] | 0.003420124 | 1.318278
[41 empty] | 0.003364563 | 1.304669
[41 empty] | 0.00334604 | 1.311505
[41 empty] | 0.003320297 | 0.6359569
[41 empty] | 0.003231304 | 0.9567406
[41 empty] | 0.003223983 | 0.6428464
[41 empty] | 0.003198092 | 0.4995622
[41 empty] | 0.003146232 | 0.4995976
[41 empty] | 0.003101787 | 0.4723322
[41 empty] | 0.003086987 | 0.4109273
[41 empty] | 0.00302769 | 0.5133261
[41 empty] | 0.003001758 | 0.5201676
[41 empty] | 0.002946198 | 0.4997338
[41 empty] | 0.002864698 | 0.520261
77 | [5 empty] | 1000
77 | [5 empty] | 1000

## 133
| Raw Strain | Stress (Mpa) | raw strain | Stress
| 0 | 0 | 0 | 0
| 0.0003567127 | 0.3881815 | 0.001120981 | 0.5968945
| 0.00116283 | 0.4804879 | 0.002373375 | 0.8177595
| 0.001968948 | 0.5727943 | 0.003268889 | 1.224559
| 0.002497931 | 0.6191022 | 0.004289697 | 1.91493
| 0.003173858 | 0.6796392 | 0.004997393 | 2.485303
| 0.003736374 | 0.7049154 | 0.005391976 | 2.935677
| 0.004580208 | 0.7691708 | 0.005680096 | 3.314627
| 0.00528557 | 0.8543292 | 0.005916828 | 3.79542
| 0.005495553 | 0.9037574 | 0.006334892 | 4.694281
| 0.005613152 | 0.9355113 | 0.006849161 | 6.033917
| 0.00578119 | 0.9989366 | 0.007250576 | 7.247013
| 0.005894646 | 1.055271 | 0.007819306 | 9.247175
| 0.006012299 | 1.11161 | 0.008266793 | 10.96356
| 0.006663891 | 1.558455 | 0.008726835 | 12.77434
| 0.00710959 | 1.906706 | 0.009663662 | 16.52177
| 0.007349396 | 2.156364 | 0.01055032 | 20.1431
| 0.007555714 | 2.448127 | 0.01128225 | 23.26037
| 0.007829548 | 2.901532 | 0.01597102 | 44.16655
| 0.008133082 | 3.498972 | 0.01741821 | 50.58959
| 0.008386161 | 4.057717 | 0.01751441 | 50.98321
| 0.008592967 | 4.570747 | 0.01757295 | 51.15652
| 0.009011108 | 5.747834 | 0.01766075 | 51.40862
| 0.00982223 | 8.112515 | 0.01779453 | 51.67676
| 0.01047722 | 10.1012 | 0.01787812 | 51.77166
| 0.011187 | 12.19181 | 0.01797008 | 51.89805
| 0.01174857 | 13.69571
| 0.01222989 | 14.97121
| 0.01269827 | 16.08865
| 0.01295968 | 16.6158
| 0.01317054 | 17.06562
| 0.01340223 | 17.4417
| 0.01360015 | 17.72994
| 0.01375169 | 17.92681
| 0.01391573 | 18.08155
| 0.0140881 | 18.20468
| 0.01416794 | 18.24693
| 0.01422678 | 18.27861
| 0.01429815 | 18.28572
| 0.01439893 | 18.30341
| 0.01449123 | 18.28596
| 0.01459193 | 18.26501
| 0.01468419 | 18.22649
| 0.01479321 | 18.17394
| 0.01489801 | 18.11436
| 0.01500275 | 18.02317
| 0.01513257 | 17.88636
| 0.01529574 | 17.64773
| 0.01554263 | 17.30033
| 0.01571402 | 16.98094
| 0.01603571 | 16.29295
| 0.01646579 | 15.26441
| 0.01683328 | 14.4079
| 0.01748059 | 12.909
| 0.0177689 | 12.3158
| 0.01815331 | 11.5155
| 0.01840006 | 11.10488
| 0.01868875 | 10.68026
| 0.01886026 | 10.41355
| 0.01934999 | 9.792496
| 0.01980231 | 9.33647
| 0.02014165 | 9.038353
| 0.0205649 | 8.722779
| 0.02094631 | 8.46686
| 0.02144518 | 8.179475
| 0.02196924 | 7.899146
| 0.02259827 | 7.629482
| 0.02316448 | 7.426472
| 0.02378949 | 7.241096
| 0.0249977 | 6.937022
| 0.02589137 | 6.762511
| 0.02700742 | 6.542616
| 0.02787175 | 6.385631
| 0.02883262 | 6.225252
| 0.03000328 | 6.030009
77 |  |  |  | 1000
77 |  |  |  | 1000

## 141
[9 empty] | Strain | Stress, MPA
[9 empty] | -4.575591e-20 | 0.0001862197
| Strain | Stress | Strain | Stress | Strain | Stress | Strain | Stress, MPA | 3.358639e-05 | 0.1007457
| 0 | 0 | 0 | 0 | 0 | 0 | 0 | 0 | 4.9688e-05 | 0.1344518
| 9.925966e-05 | 0.5148604 | 3.268457e-06 | 0.02558385 | 0.0001124112 | 1.115376 | 8.121552e-07 | 0.0767696 | 7.323241e-05 | 0.1623853
|  |  | 7.657687e-06 | 0.04549227 |  |  | 1.036729e-05 | 0.1575078 | 9.325467e-05 | 0.1787731
|  |  | 1.315402e-05 | 0.06596107 |  |  | 2.186717e-05 | 0.2258564 | 0.0001170253 | 0.1903193
|  |  | 1.92157e-05 | 0.08138196 |  |  | 3.731717e-05 | 0.3079951 | 0.0001279157 | 0.2014927
|  |  | 2.8047e-05 | 0.09736255 |  |  | 5.866926e-05 | 0.3961308 | 0.0001590777 | 0.2109907
|  |  | 4.130794e-05 | 0.1150238 |  |  | 8.988484e-05 | 0.5112476 | 0.0001755418 | 0.2184398
|  |  | 5.954957e-05 | 0.1357677 |  |  | 0.000116364 | 0.6121745 | 0.0002323744 | 0.2352009
|  |  | 7.447488e-05 | 0.152587 |  |  | 0.000136509 | 0.6821244 | 0.0003057585 | 0.2530797
|  |  | 9.217974e-05 | 0.1654791 |  |  | 0.0001578143 | 0.7404838 | 0.0003681828 | 0.264813
|  |  | 0.0001281548 | 0.1862156 |  |  | 0.000173989 | 0.7838538 | 0.000472914 | 0.278782
|  |  | 0.0001658011 | 0.2030253 |  |  | 0.0001972356 | 0.8276254 | 0.000544573 | 0.2882808
|  |  | 0.0002211759 | 0.222071 |  |  | 0.0002244119 | 0.8721976 | 0.0006254616 | 0.2959177
|  |  | 0.0002632649 | 0.2346725 |  |  | 0.0002500037 | 0.908376 | 0.0007082115 | 0.3020649
|  |  | 0.0003114523 | 0.2461497 |  |  | 0.0002708621 | 0.9323628 | 0.0008038649 | 0.3069088
|  |  | 0.0003790307 | 0.2598621 |  |  | 0.0002759769 | 0.9373603 | 0.0008829692 | 0.3104489
|  |  | 0.0004560336 | 0.2718881 |  |  | 0.0002810902 | 0.9413586 | 0.0009859934 | 0.3147343
|  |  | 0.0005479955 | 0.2855903 |  |  | 0.0002862003 | 0.9433584 | 0.00108169 | 0.3164125
|  |  | 0.0006383011 | 0.2964889 |  |  | 0.000289349 | 0.9471563 | 0.001181061 | 0.3186495
|  |  | 0.0007252872 | 0.3048651 |  |  | 0.0002932856 | 0.9523533 | 0.001249154 | 0.3197684
|  |  | 0.0007867902 | 0.3093261 |  |  | 0.0002987927 | 0.9569512 | 0.001471901 | 0.3188425
|  |  | 0.0008433163 | 0.3090219 |  |  | 0.0003039059 | 0.9609495 | 0.001608146 | 0.3167972
|  |  | 0.0009419537 | 0.3112238 |  |  | 0.0003094067 | 0.9615506 | 0.001709417 | 0.3147512
|  |  | 0.00106775 | 0.3111709 |  |  | 0.0003137233 | 0.9585542 | 0.001878819 | 0.3110307
|  |  | 0.001184134 | 0.3077568 |  |  | 0.0003152855 | 0.9527593 | 0.002232351 | 0.3035901
|  |  | 0.001342639 | 0.3020816 |  |  | 0.0003152724 | 0.944366 | 0.002536191 | 0.2954035
|  |  | 0.001459579 | 0.2975456 |  |  | 0.0003144744 | 0.936572 | 0.002828987 | 0.2872167
|  |  | 0.001614758 | 0.2921522 |  |  | 0.0003144603 | 0.9275792 | 0.003105229 | 0.2780984
|  |  | 0.001768277 | 0.2861987 |  |  | 0.0003195349 | 0.9069971 | 0.003425675 | 0.2671188
|  |  | 0.001886326 | 0.2813818 |  |  | 0.0003308649 | 0.8672322 | 0.00379956 | 0.2520438
|  |  | 0.002127966 | 0.2714652 |  |  | 0.0003413989 | 0.8208723 | 0.004298697 | 0.2311988
|  |  | 0.002320831 | 0.2652147 |  |  | 0.000364425 | 0.7243561 | 0.004622882 | 0.2161225
[7 empty] | 0.0003882325 | 0.6250424 | 0.005241785 | 0.1869004
[7 empty] | 0.0003998978 | 0.5487069 | 0.005906723 | 0.1565621
[7 empty] | 0.0004073054 | 0.5127378 | 0.006724586 | 0.1159852
[9 empty] | 0.007398764 | 0.08304001
[9 empty] | 0.00801768 | 0.05288682
[9 empty] | 0.008410058 | 0.0316669
[9 empty] | 0.008708517 | 0.01323809
77 | [5 empty] | 1000
77 | [5 empty] | 1000

## 142
| Strain | Stress, MPA | Strain | Stress | Strain | Stress
| 0 | 0 | 0 | 0 | 0 | 0
| 0.0005295876 | 0.164703 | 9.784903e-05 | 0.1841215 | 7.799172e-05 | 0.05103781
| 0.000933985 | 0.2878165 | 0.0001666291 | 0.2442057 | 0.0001779392 | 0.07063724
| 0.001116878 | 0.3309492 | 0.0002294925 | 0.3143881 | 0.0002699891 | 0.09899421
| 0.001222834 | 0.3741511 | 0.0002818957 | 0.3872491 | 0.0003408393 | 0.1259918
| 0.001434585 | 0.4188615 | 0.0003330083 | 0.4708896 | 0.0004749171 | 0.1752649
| 0.001665546 | 0.4571403 | 0.000382789 | 0.5686789 | 0.0006489006 | 0.2548889
| 0.001790706 | 0.4923069 | 0.0004482533 | 0.7102942 | 0.0007749295 | 0.3203333
| 0.002040944 | 0.5417936 | 0.0005032821 | 0.8525664 | 0.0008644309 | 0.3790182
| 0.002243127 | 0.5993413 | 0.0005514338 | 0.9887628 | 0.0009652632 | 0.4498409
| 0.00245494 | 0.6600876 | 0.0006142673 | 1.15598 | 0.001071775 | 0.5260585
| 0.002618593 | 0.701634 | 0.0006655811 | 1.317788 | 0.001164682 | 0.6069867
| 0.002782295 | 0.7560091 | 0.0007112505 | 1.467458 | 0.001230971 | 0.6683550336
| 0.002907473 | 0.7959865 | 0.0007491235 | 1.591508 | 0.001342543 | 0.7802965706
| 0.00326363 | 0.8790535 | 0.0007812532 | 1.711506 | 0.001433287 | 0.8726813
| 0.003465758 | 0.922169 | 0.0008344467 | 1.909031 | 0.001504788 | 0.9623598
| 0.00374491 | 0.9876656 | 0.000879753 | 2.08835 | 0.001574401 | 1.050015
| 0.003908636 | 1.048455 | 0.0009262179 | 2.26767 | 0.001645504 | 1.159239
| 0.004255244 | 1.14917 | 0.0009626352 | 2.415977 | 0.001720672 | 1.258355
| 0.004727018 | 1.286655 | 0.001030164 | 2.672825 | 0.001793539 | 1.375668
| 0.005285414 | 1.441702 | 0.001083831 | 2.926281 | 0.001870005 | 1.505788
| 0.005805347 | 1.598387 | 0.001122458 | 3.083351 | 0.001964929 | 1.677031
| 0.006103826 | 1.687921 | 0.001153652 | 3.185154 | 0.002119707 | 1.941316
| 0.006440829 | 1.791851 | 0.001160414 | 3.200663 | 0.002201302 | 2.103791
| 0.006864491 | 1.922965 | 0.00117301 | 3.212813 | 0.002253066 | 2.215026
| 0.007355327 | 2.015533 | 0.001180233 | 3.190587 | 0.002323591 | 2.352557
| 0.008135196 | 2.242543 | 0.001184047 | 3.162966 | 0.002377642 | 2.44627
| 0.008876553 | 2.458362 | 0.001194854 | 3.131986 | 0.00248106 | 2.674132
| 0.009521559 | 2.627763 | 0.001205044 | 2.962191 | 0.002543303 | 2.839292
| 0.009839254 | 2.712469 | 0.001215434 | 2.586871 | 0.002563829 | 2.873676
| 0.01009919 | 2.782793 | 0.001220411 | 2.180545 | 0.002573134 | 2.890531
| 0.01066701 | 2.886517 | 0.001222135 | 1.756019 | 0.002574898 | 2.898619
| 0.01084029 | 2.932865 | 0.00123253 | 1.285685 | 0.002588324 | 2.902671
| 0.0110328 | 2.975989 | 0.00126213 | 0.004062096 | 0.002594319 | 2.892564
| 0.01114837 | 3.015975 |  |  | 0.002600631 | 2.866956
| 0.01156224 | 3.102198 |  |  | 0.002615377 | 2.806305
| 0.01185103 | 3.1741 |  |  | 0.00267274 | 2.170095
| 0.01216865 | 3.239562 |  |  | 0.002699595 | 1.988808
| 0.0124381 | 3.282617 |  |  | 0.002714286 | 1.930853
| 0.0127267 | 3.304808 |  |  | 0.002734023 | 1.909296
| 0.01315979 | 3.386203 |  |  | 0.002753486 | 1.901219
| 0.01405481 | 3.547362 |  |  | 0.002772577 | 1.911339
| 0.01442046 | 3.596745 |  |  | 0.002820215 | 1.94102
| 0.01504576 | 3.644291 |  |  | 0.002878978 | 1.992949
| 0.01557492 | 3.698338 |  |  | 0.002927955 | 2.051612
| 0.01598867 | 3.754092 |  |  | 0.002982488 | 2.121735
| 0.01690255 | 3.817415 |  |  | 0.003032762 | 2.211402
| 0.01757589 | 3.852089 |  |  | 0.00309631 | 2.312534
| 0.01776829 | 3.864745 |  |  | 0.003172941 | 2.434567
| 0.01801835 | 3.867728 |  |  | 0.003251804 | 2.541773
| 0.01828765 | 3.872297 |  |  | 0.003272041 | 2.590311
| 0.01845115 | 3.873754 |  |  | 0.003358293 | 2.713696
| 0.01860506 | 3.883237 |  |  | 0.003384731 | 2.742018
| 0.01879752 | 3.913532 |  |  | 0.003405505 | 2.76427
| 0.01888413 | 3.927887 |  |  | 0.003496097 | 2.864069
| 0.01909574 | 3.935715 |  |  | 0.003513162 | 2.878906
| 0.01942272 | 3.935421 |  |  | 0.003524452 | 2.893066
| 0.01971124 | 3.935162 |  |  | 0.003591265 | -0.003682551
| 0.01993246 | 3.941378
| 0.02014406 | 3.945999
| 0.02057682 | 3.942403
| 0.02076911 | 3.927798
| 0.02110569 | 3.922685
| 0.02134616 | 3.933694
| 0.02162515 | 3.955894
| 0.02182716 | 3.968541
| 0.02210606 | 3.968291
| 0.02240414 | 3.953591
| 0.0227215 | 3.951702
| 0.02296193 | 3.95309
| 0.02313503 | 3.949727
| 0.02336578 | 3.93188
| 0.02362538 | 3.915611
| 0.02396189 | 3.892859
| 0.02421188612 | 3.878202
| 0.02491394 | 3.877571
| 0.02564485 | 3.876915
| 0.0259622 | 3.871819
| 0.02632759 | 3.855455
| 0.02659678 | 3.83116
| 0.02690445 | 3.810037
| 0.02722175 | 3.792112
| 0.02752944 | 3.777404
| 0.02777945 | 3.765954
| 0.02802947 | 3.759315
| 0.02845257 | 3.742899
| 0.02878912 | 3.729768
| 0.0290872 | 3.715068
| 0.02931797 | 3.705239
| 0.02974096 | 3.661563
| 0.03015446 | 3.649966
| 0.03043335 | 3.646509
| 0.03066412 | 3.63668
| 0.03092366 | 3.604375
| 0.0310198 | 3.596271
| 0.03119289 | 3.591304
| 0.0314141 | 3.592709
| 0.03161607 | 3.595735
| 0.03176035 | 3.60202
| 0.03196231 | 3.601839
| 0.03215465 | 3.600062
| 0.03236617 | 3.583836
| 0.03262575 | 3.561153
| 0.03294296 | 3.520778
| 0.03340454 | 3.509139
| 0.03367379 | 3.500879
| 0.03394303 | 3.489412
| 0.0342315 | 3.476324
| 0.03446226 | 3.461685
| 0.03474107 | 3.440588
| 0.03501028 | 3.421103
| 0.03529877 | 3.412826
| 0.0356161 | 3.404523
| 0.03590461 | 3.40266
| 0.03618351 | 3.40241
| 0.03638547 | 3.402228
| 0.03655855 | 3.392451
| 0.03677967 | 3.374613
| 0.03705855 | 3.367948
| 0.03724125 | 3.36137
| 0.0374624 | 3.348343
| 0.03766434 | 3.34335
| 0.03800092 | 3.338237
| 0.03827017 | 3.329978
| 0.03849131 | 3.315347
| 0.03860668 | 3.304018
| 0.03880864 | 3.303837
| 0.03896251 | 3.303698
| 0.03912594 | 3.287516
| 0.03930865 | 3.280937
| 0.03945286 | 3.269583
| 0.03959713 | 3.27266
| 0.03977988 | 3.278911
| 0.03999146 | 3.278721
| 0.0401838 | 3.276944
| 0.04041456 | 3.262305
| 0.04067417 | 3.249243
| 0.04099148 | 3.234526
| 0.04128957 | 3.223033
| 0.04166464 | 3.221092
| 0.04188581 | 3.214479
| 0.04211657 | 3.201443
| 0.04233768 | 3.178795
| 0.0425973 | 3.165733
| 0.04276075 | 3.155964
| 0.04291462 | 3.154223
| 0.04305889 | 3.155697
| 0.04325126 | 3.163542
| 0.04356866 | 3.171275
| 0.04380909 | 3.171059
| 0.04413606 | 3.167558
| 0.04428026 | 3.152996
| 0.04442446 | 3.136831
| 0.04459751 | 3.122243
| 0.04467443 | 3.117363
| 0.04486681 | 3.126812
| 0.04510725 | 3.1282
| 0.04529963 | 3.137648
| 0.0454439 | 3.139123
| 0.04557852 | 3.135794
| 0.04582852 | 3.121138
| 0.04595351 | 3.114611
77 |  |  |  | 1000
77 |  |  |  | 1000

## 143
| strain | stress | strain | stress | strain | stress | strain | stress | strain | stress | Strain | Stress, MPA | strain | stress | strain | stress | strain | stress | strain | stress | strain | stress | strain | stress | strain | stress | strain | stress | strain | stress | strain | stress | strain | stress | strain | stress | strain | stress | strain | stress | strain | stress | strain | stress | strain | stress | strain | stress | strain | stress | strain | stress | strain | stress | strain | stress
| 3.683454e-07 | 0.001508262 | -3.686636e-07 | -0.0007551241 | -1.12086e-06 | -0.001509819 | -2.482038e-07 | -0.001764061 | -1.242564e-07 | -0.00376756 | -7.379846e-07 | -0.0001220581 | -5.584935e-09 | 0.005372957 | -7.454968e-07 | 0.0009275739 | 2.49644e-07 | -0.006525763 | -2.445653e-07 | 0.002619619 | 2.449857e-07 | 0.004721645 | 3.690088e-07 | -0.004888524 | 2.469076e-07 | 0.0100397 | 5.124519e-07 | 0.003554849 | 4.803463e-07 | -0.001452372 | -5.095898e-07 | 0.01074207 | 2.454888e-07 | 0.003016158 | -3.51844e-09 | 0.003009674 | 0 | 0 | 0 | 0 | 0 | 0 | 0 | 0 | 0 | 0 | 0 | 0 | 0 | 0 | 0 | 0 | 0 | 0 | 0 | 0
| 1.67019e-05 | 0.1883033 | 2.108183e-05 | 0.1895361 | 3.077762e-05 | 0.2371088 | 6.848701e-05 | 0.5082602 | 5.47233e-06 | 0.1000887 | 3.360472e-05 | 0.3114047 | 4.232516e-05 | 0.3464176 | 4.85882e-05 | 0.3627849 | 4.581166e-05 | 0.358886 | 4.774293e-05 | 0.3858821 | 5.766474e-05 | 0.450563 | 3.847368e-05 | 0.3423799 | 4.544791e-05 | 0.3837061 | 0.0002488897 | 0.9812227 | 8.281746e-05 | 0.3248907 | 0.0002240156 | 0.8760733 | 2.184134e-05 | 0.1839856 | 0.0001428807 | 0.9114296 | 1.774695e-05 | 0.4341346 | 8.418915e-06 | 0.09228033 | 4.92532e-06 | 0.0554877 | 8.824813e-06 | 0.09596487 | 5.762382e-06 | 0.07150477 | 2.782808e-06 | 0.1222168 | 4.545018e-06 | 0.1191374 | 1.106783e-05 | 0.08469964 | 2.064973e-06 | 0.1430346 | 4.224585e-06 | 0.06011066
| 3.271599e-05 | 0.3434829 | 5.165347e-05 | 0.4402373 | 8.213948e-05 | 0.604429 | 0.0001094924 | 0.7762997 | 3.010406e-05 | 0.4863277 | 8.643051e-05 | 0.7312721 | 9.664726e-05 | 0.7434364 | 0.0001266775 | 0.9059319 | 0.0001284985 | 1.000347 | 0.0001477838 | 1.064541 | 0.0001391213 | 0.9849643 | 0.0001196536 | 0.9428439 | 0.0001115303 | 0.9394138 |  |  | 0.0002312813 | 0.8973597 |  |  | 0.0001250861 | 0.9500898 |  |  | 4.788058e-05 | 0.6169872 | 1.694998e-05 | 0.1729809 | 1.220106e-05 | 0.1075101 | 1.809426e-05 | 0.2590094 | 2.308948e-05 | 0.1625307 | 1.021963e-05 | 0.2350815 | 8.733295e-06 | 0.181647 | 2.503346e-05 | 0.2042411 | 1.382284e-05 | 0.243906 | 8.526755e-06 | 0.1176533
| 5.532095e-05 | 0.5371014 | 8.95602e-05 | 0.7151025 | 0.0001501125 | 1.034918 | 0.0001712341 | 1.133903 | 5.586885e-05 | 0.8449129 | 0.0001254864 | 1.017196 | 0.0001373679 | 1.01806 | 0.0001428856 | 1.018021 | [6 empty] | 0.0001328061 | 1.014212 | [12 empty] | 6.927256e-05 | 0.7207532 | 3.85571e-05 | 0.2301365 | 2.716523e-05 | 0.1703898 | 3.353335e-05 | 0.3502661 | 3.940612e-05 | 0.255809 | 2.190954e-05 | 0.3120935 | 1.927774e-05 | 0.242277 | 4.466135e-05 | 0.2964989 | 3.107085e-05 | 0.3447855 | 1.83153e-05 | 0.1725645
| 9.54861e-05 | 0.8430084 | 0.0001282066 | 0.9884574 | 0.0001850901 | 1.217001 |  |  | 7.786941e-05 | 1.124215 | [26 empty] | 0.000105758 | 0.8346154 | 7.954884e-05 | 0.3332399 | 4.610305e-05 | 0.2257871 | 5.83205e-05 | 0.4411592 | 5.996379e-05 | 0.3258333 | 4.226712e-05 | 0.3790497 | 3.530707e-05 | 0.3097377 | 6.299336e-05 | 0.3521427 | 4.635851e-05 | 0.3956088 | 2.887759e-05 | 0.2285947
| 0.0001613067 | 1.283096 | 0.0001526828 | 1.130421 | [32 empty] | 0.0001344373 | 0.9002404 | 0.0001208714 | 0.4032766 | 6.43962e-05 | 0.2677117 | 8.950942e-05 | 0.5148587 | 8.928526e-05 | 0.3992016 | 5.751364e-05 | 0.4119863 | 4.990258e-05 | 0.3605284 | 7.912968e-05 | 0.3876137 | 6.646625e-05 | 0.4318715 | 3.714365e-05 | 0.2775304
| 0.0001792328 | 1.397645 | 0.0001852326 | 1.295793 | [32 empty] | 0.0001829027 | 0.9725962 | 0.0001680418 | 0.4721898 | 8.889712e-05 | 0.3126338 | 0.0001115899 | 0.5649903 | 0.0001035142 | 0.4317641 | 7.202253e-05 | 0.4408102 | 6.690266e-05 | 0.4082943 | 9.450702e-05 | 0.4200967 | 8.582778e-05 | 0.4632772 | 5.169486e-05 | 0.3212163
[37 empty] | 0.00020255 | 0.9978365 | 0.0002258135 | 0.5315703 | 0.0001227435 | 0.3586841 | 0.0001430783 | 0.6087756 | 0.0001169004 | 0.4545837 | 9.347315e-05 | 0.4763854 | 8.082586e-05 | 0.445826 | 0.0001161648 | 0.4477131 | 0.0001059912 | 0.4924428 | 7.627738e-05 | 0.3835606
[37 empty] | 0.0002129802 | 1.007372 | 0.0003022173 | 0.5954257 | 0.0001628313 | 0.4043638 | 0.0001800512 | 0.6492016 | 0.0001399245 | 0.488241 | 0.0001126884 | 0.5018642 | 0.0001042644 | 0.4826217 | 0.0001378252 | 0.4749559 | 0.0001254172 | 0.5156309 | 9.557624e-05 | 0.4182636
[37 empty] | 0.000222252 | 1.015785 | 0.000400705 | 0.6687985 | 0.0002122684 | 0.4507974 | 0.0002178553 | 0.6843935 | 0.000176597 | 0.5259754 | 0.000146667 | 0.5307608 | 0.0001356302 | 0.5190566 | 0.0001594992 | 0.5003305 | 0.0001534646 | 0.5395789 | 0.0001148526 | 0.4563302
[37 empty] | 0.0002443634 | 1.023638 | 0.0005086938 | 0.7259138 | 0.0002525063 | 0.4815079 | 0.0002727382 | 0.7248397 | 0.0002142275 | 0.5652059 | 0.0001952891 | 0.5750311 | 0.0001819139 | 0.5706769 | 0.0002060375 | 0.5417341 | 0.0002056029 | 0.5919513 | 0.0001396403 | 0.4880279
[37 empty] | 0.0002688507 | 1.025881 | 0.0006156331 | 0.7712601 | 0.0003114163 | 0.5163459 | 0.0003276361 | 0.7637901 | 0.0002577058 | 0.6062908 | 0.0002779534 | 0.6418465 | 0.0002251173 | 0.6124418 | 0.0002440536 | 0.5741833 | 0.0002261003 | 0.5785348 | 0.0001838946 | 0.5293881
[37 empty] | 0.0002968554 | 1.025881 | 0.0006831022 | 0.7947675 | 0.0004200335 | 0.570673 | 0.0003918783 | 0.8027509 | 0.000305142 | 0.6443637 | 0.0003592135 | 0.6933377 | 0.0002903872 | 0.6675144 | 0.000282864 | 0.6047631 | 0.0002437965 | 0.6222645 | 0.0002289302 | 0.5707462
[37 empty] | 0.0003225473 | 1.023077 | 0.0008355838 | 0.8384112 | 0.0005302551 | 0.6205102 | 0.0004554054 | 0.8353542 | 0.0003594365 | 0.6820387 | 0.0004490216 | 0.7467291 | 0.0003541375 | 0.7153865 | 0.0003302181 | 0.6413083 | 0.0002649493 | 0.6252844
[37 empty] | 0.0003529446 | 1.015224 | 0.001088298 | 0.8977007 | 0.0006203953 | 0.6512499 | 0.000618916 | 0.9148109 | 0.0004099041 | 0.7133544 | 0.0005675175 | 0.8129311 | 0.0004565256 | 0.7841798 | 0.0004009213 | 0.6875331 | 0.0002798188 | 0.6294155
[37 empty] | 0.0003938773 | 1.002885 | 0.001349239 | 0.9513819 | 0.0007151988 | 0.6834892 | 0.0006801483 | 0.9432983 | 0.0004604136 | 0.7416713 |  |  |  |  | 0.0004405177 | 0.7173645 | 0.0002954669 | 0.6342948
[37 empty] | 0.0004569468 | 0.9950321 | 0.00232814 | 1.115697 | 0.0008240335 | 0.716111 |  |  | 0.0005119493 | 0.7666113 |  |  |  |  | 0.0005221391 | 0.7650674 | 0.0003110768 | 0.64403
[37 empty] | 0.000533989 | 0.9911058 |  |  | 0.0009064628 | 0.7382389 |  |  | 0.0005615637 | 0.7889339 | [6 empty] | 0.0003266926 | 0.6530181
[37 empty] | 0.0006588516 | 0.989984 |  |  | 0.001027878 | 0.7603895 |  |  | 0.0006209209 | 0.8145971 | [6 empty] | 0.0003407544 | 0.6601362
[37 empty] | 0.0007462947 | 0.9995192 |  |  | 0.001244281 | 0.7964423 |  |  | 0.0006823042 | 0.8353807 | [6 empty] | 0.0003454045 | 0.6672403
[37 empty] | 0.0008523444 | 1.017468 |  |  | 0.001505851 | 0.8381349 |  |  | 0.0007515248 | 0.855763
[37 empty] | 0.0009420875 | 1.03149 |  |  | 0.0016801 | 0.879028 |  |  | 0.0008315039 | 0.8768587
[37 empty] | 0.001052843 | 1.044391 |  |  | 0.001890906 | 0.9289241
[37 empty] | 0.001135643 | 1.050561 |  |  | 0.001998301 | 0.9495696
[37 empty] | 0.001347957 | 1.057853 |  |  | 0.002076926 | 0.9623395
[37 empty] | 0.001408601 | 1.06234 |  |  | 0.002135326 | 0.9702325
[37 empty] | 0.002650512 | 1.168349 |  |  | 0.002208519 | 0.9803795
[37 empty] | 0.003577599 | 1.244071 |  |  | 0.00227782 | 0.9897758
[41 empty] | 0.00235183 | 0.9961811
[41 empty] | 0.002433637 | 1.002591
[41 empty] | 0.002510012 | 1.006378
[41 empty] | 0.002613693 | 1.008684
[41 empty] | 0.002718127 | 1.01361
[41 empty] | 0.002843584 | 1.021542
[41 empty] | 0.002959699 | 1.027972
[41 empty] | 0.003043834 | 1.035506
[41 empty] | 0.003091322 | 1.043018
[41 empty] | 0.00314038 | 1.049409
[41 empty] | 0.003190946 | 1.06104
77 | [5 empty] | 1000
77 | [5 empty] | 1000

## 144
| Axial Strain | Axial Stress, Mpa | Axial Strain | Axial Stress, Mpa | Axial Strain | Axial Stress, Mpa | Axial Strain | Axial Stress, Mpa | Axial Strain | Axial Stress, Mpa | Axial Strain | Axial Stress, Mpa | Axial Strain | Axial Stress, Mpa | Axial Strain | Axial Stress, Mpa | Axial Strain | Axial Stress, Mpa | Axial Strain | Axial Stress, Mpa | Axial Strain | Axial Stress, Mpa | Axial Strain | Axial Stress, Mpa | Axial Strain | Axial Stress, Mpa | Axial Strain | Axial Stress, Mpa | Axial Strain | Axial Stress, Mpa | Axial Strain | Axial Stress, Mpa | Axial Strain | Axial Stress, Mpa | Axial Strain | Axial Stress, Mpa | Axial Strain | Axial Stress, Mpa | Axial Strain | Axial Stress, Mpa | Axial Strain | Axial Stress, Mpa | Axial Strain | Axial Stress, Mpa | Axial Strain | Axial Stress, Mpa | Axial Strain | Axial Stress, Mpa | Axial Strain | Axial Stress, Mpa | Axial Strain | Axial Stress, Mpa | Axial Strain | Axial Stress, Mpa | Axial Strain | Axial Stress, Mpa | Axial Strain | Axial Stress, Mpa | Axial Strain | Axial Stress, Mpa | Axial Strain | Axial Stress, Mpa | Axial Strain | Axial Stress, Mpa | Axial Strain | Axial Stress, Mpa | Axial Strain | Axial Stress, Mpa
| 0 | 0 | 0 | 0 | 0 | 0 | 0 | 0 | 0 | 0 | 0 | 0 | 0 | 0 | 0 | 0 | 0 | 0 | 0 | 0 | 0 | 0 | 0 | 0 | 0 | 0 | 0 | 0 | 0 | 0 | 0 | 0 | 0 | 0 | 0 | 0 | 0 | 0 | 0 | 0 | 0 | 0 | 0 | 0 | 0 | 0 | 0 | 0 | 0 | 0 | 0 | 0 | 0 | 0 | 0 | 0 | 0 | 0 | 0 | 0 | 0 | 0 | 0 | 0 | 0 | 0 | 0 | 0
| 0.0009683919 | 0.8064566 | 0.001112457 | 0.6694732 | 0.0007514565 | 1.936447 | 0.0005253828 | 2.208884 | 0.0005766804 | 0.3136265 | 0.0009286279 | 0.3329902 | 0.0005830054 | 1.593294 | 0.0006691156 | 2.814396 | 0.0004565172 | 1.921106 | 0.0008577576 | 0.4327454 | 0.0007780148 | 1.63955 | 0.000407878 | 0.7558533 | 0.2612389 | 9.445627 | 0.1384296 | 6.921289 | 0.08263394 | 3.677031 | 0.04077463 | 1.124912 | 0.05118089 | 0.3799613 | 0.09040038 | 2.09883 | 0.04348224 | 1.382358 | 0.04228262 | 1.212594 | 0.002612389 | 9.445627 | 0.001384296 | 6.921289 | 0.0008263394 | 3.677031 | 0.0004077463 | 1.124912 | 0.0005118089 | 0.3799613 | 0.0009040038 | 2.09883 | 0.0004348224 | 1.382358 | 0.0004228262 | 1.212594 | 0.0005988783 | 1.275544 | 0.0006057403 | 1.137042 | 0.0007485501 | 0.5325758 | 0.0005638125 | 1.030901 | 0.0005598757 | 0.7456987 | 0.0005905918 | 0.6995308
| 0.001323099 | 1.893763 | 0.001396539 | 0.9076047 | 0.0009562924 | 2.156326 | 0.0005265852 | 2.223341 | 0.001080297 | 0.6111127 | 0.001118134 | 0.4449066 | 0.0006017785 | 1.632099 | 0.001024765 | 3.459024 | 0.0005562763 | 1.99416 | 0.001495614 | 0.8958305 | 0.001215604 | 2.057328 | 0.0009629501 | 1.332309 | 0.2727059 | 9.816891 | 0.1467825 | 7.143305 | 0.09027902 | 4.087462 | 0.0942013 | 2.065261 | 0.0796161 | 0.6371227 | 0.09583544 | 2.119364 | 0.04315285 | 1.470036 | 0.04168691 | 1.371161 | 0.002727059 | 9.816891 | 0.001467825 | 7.143305 | 0.0009027902 | 4.087462 | 0.000942013 | 2.065261 | 0.000796161 | 0.6371227 | 0.0009583544 | 2.119364 | 0.0004315285 | 1.470036 | 0.0004168691 | 1.371161 | 0.0007383856 | 1.316963 | 0.0007807596 | 1.197445 | 0.001007156 | 0.7729642 | 0.0005311272 | 1.050317 | 0.0006329642 | 0.8117125 | 0.000574392 | 0.7111808
| 0.001348371 | 2.384552 | 0.001487303 | 1.064342 | 0.001018981 | 2.162406 | 0.0006982827 | 2.23169 | 0.001368167 | 0.8179347 | 0.001288193 | 0.4896613 | 0.0006501871 | 1.653398 | 0.001588141 | 4.166703 | 0.0005593074 | 2.032 | 0.002271653 | 1.417332 | 0.001210013 | 2.077578 | 0.001032732 | 1.456052 | 0.2853013 | 9.887812 | 0.1502611 | 7.195548 | 0.1006445 | 4.262845 | 0.09026723 | 2.134275 | 0.181321 | 1.373374 | 0.0958004 | 2.128692 | 0.04287252 | 1.544656 | 0.04508134 | 1.44579 | 0.002853013 | 9.887812 | 0.001502611 | 7.195548 | 0.001006445 | 4.262845 | 0.0009026723 | 2.134275 | 0.00181321 | 1.373374 | 0.000958004 | 2.128692 | 0.0004287252 | 1.544656 | 0.0004508134 | 1.44579 | 0.0008073769 | 1.327317 | 0.0007984203 | 1.205642 | 0.001210605 | 0.9913457 | 0.00053208 | 1.063262 | 0.0007021461 | 0.8246554 | 0.0006430658 | 0.7172202
| 0.001541816 | 2.467468 | 0.001834476 | 1.500305 | 0.001113204 | 2.173808 | 0.0008226473 | 2.231674 | 0.00176107 | 1.035952 | 0.00138776 | 0.5201779 | 0.0007131289 | 1.662521 | 0.002147465 | 4.570766 | 0.0005491323 | 2.072453 | 0.003106294 | 1.83709 | 0.001278467 | 2.10214 | 0.001186138 | 1.502614 | 0.2943691 | 9.919548 | 0.1537466 | 7.245925 | 0.1091727 | 4.438224 | 0.1027925 | 2.22385 | 0.276698 | 1.907146 | 0.108585 | 2.149244 | 0.05731928 | 1.61185 | 0.04678557 | 1.481239 | 0.002943691 | 9.919548 | 0.001537466 | 7.245925 | 0.001091727 | 4.438224 | 0.001027925 | 2.22385 | 0.00276698 | 1.907146 | 0.00108585 | 2.149244 | 0.0005731928 | 1.61185 | 0.0004678557 | 1.481239 | 0.0008593428 | 1.338103 | 0.0008160175 | 1.212977 | 0.001359623 | 1.015721 | 0.0005329376 | 1.074911 | 0.0007712963 | 0.8371669 | 0.0007624667 | 0.7172182
| 0.001783081 | 2.938446 | 0.002029589 | 1.79019 | 0.001144801 | 2.179891 | 0.0009779132 | 2.229372 | 0.002134001 | 1.264163 | 0.001543394 | 0.5581502 | 0.000822644 | 1.670878 | 0.002383986 | 4.740275 | 0.0005515363 | 2.102464 | 0.00335694 | 1.910637 | 0.001346196 | 2.117648 | 0.001294408 | 1.546273 | 0.3052953 | 9.945692 | 0.1627864 | 7.285123 | 0.1088152 | 4.533364 | 0.1283407 | 2.270551 | 0.287477 | 1.972466 | 0.1361317 | 2.153044 | 0.06823846 | 1.63986 | 0.05218558 | 1.5111 | 0.003052953 | 9.945692 | 0.001627864 | 7.285123 | 0.001088152 | 4.533364 | 0.001283407 | 2.270551 | 0.00287477 | 1.972466 | 0.001361317 | 2.153044 | 0.0006823846 | 1.63986 | 0.0005218558 | 1.5111 | 0.001048021 | 1.352338 | 0.0008164939 | 1.219449 | 0.001441072 | 1.031294 | 0.0006015478 | 1.080088 | 0.0008746245 | 0.8505407 | 0.0008817406 | 0.7154903
| 0.001952459 | 3.105826 | 0.002477987 | 2.134829 | 0.001284521 | 2.177591 | 0.001117254 | 2.222506 | 0.003109751 | 1.740404 | 0.00172895 | 0.6225773 | 0.0009315263 | 1.671625 | 0.002657726 | 4.868374 | 0.0006208069 | 2.129853 | 0.003630704 | 1.995001 | 0.001556847 | 2.209192 | 0.001432962 | 1.594294 | 0.323592 | 9.966259 | 0.1699607 | 7.331779 | 0.108612 | 4.587464 | 0.1429276 | 2.300436 | 0.3057176 | 2.007956 | 0.1673953 | 2.145659 | 0.08475388 | 1.645498 | 0.06501923 | 1.518594 | 0.00323592 | 9.966259 | 0.001699607 | 7.331779 | 0.00108612 | 4.587464 | 0.001429276 | 2.300436 | 0.003057176 | 2.007956 | 0.001673953 | 2.145659 | 0.0008475388 | 1.645498 | 0.0006501923 | 1.518594 | 0.001219419 | 1.363554 | 0.000936276 | 1.224625 | 0.001562798 | 1.04856 | 0.000772057 | 1.079222 | 0.001029887 | 0.874269 | 0.001000729 | 0.7098792
| 0.002036832 | 3.185712 | 0.00288633 | 2.558609 | 0.001408506 | 2.17301 | 0.00117855 | 2.211845 | 0.00341421 | 1.896625 | 0.001849093 | 0.733824 | 0.001164014 | 1.663225 | 0.002829655 | 4.990578 | 0.0007027609 | 2.148106 | 0.00417407 | 2.111784 | 0.001794852 | 2.293085 | 0.001645187 | 1.627741 | 0.338249 | 9.977488 | 0.1826261 | 7.384045 | 0.1120485 | 4.650899 | 0.1703272 | 2.343411 | 0.3221139 | 2.045307 | 0.1968144 | 2.140136 | 0.1068585 | 1.630629 | 0.07241782 | 1.505554 | 0.00338249 | 9.977488 | 0.001826261 | 7.384045 | 0.001120485 | 4.650899 | 0.001703272 | 2.343411 | 0.003221139 | 2.045307 | 0.001968144 | 2.140136 | 0.001068585 | 1.630629 | 0.0007241782 | 1.505554 | 0.001459269 | 1.377788 | 0.001038715 | 1.225917 | 0.001670542 | 1.0577 | 0.0009931981 | 1.07102 | 0.001201921 | 0.8941137 | 0.001085253 | 0.6995224
| 0.002149258 | 3.22907 | 0.003039023 | 2.712295 | 0.001547784 | 2.165383 | 0.00123972 | 2.199663 | 0.003487843 | 1.94757 | 0.002508941 | 1.001041 | 0.001224994 | 1.64876 | 0.003079495 | 5.073336 | 0.0008511635 | 2.158518 | 0.004693278 | 2.204761 | 0.002031817 | 2.363999 | 0.002006969 | 1.659705 | 0.3841696 | 9.981333 | 0.1935523 | 7.410189 | 0.1247069 | 4.705031 | 0.2160375 | 2.40322 | 0.342241 | 2.067743 | 0.2151182 | 2.158837 | 0.1235492 | 1.589629 | 0.08541266 | 1.470142 | 0.003841696 | 9.981333 | 0.001935523 | 7.410189 | 0.001247069 | 4.705031 | 0.002160375 | 2.40322 | 0.00342241 | 2.067743 | 0.002151182 | 2.158837 | 0.001235492 | 1.589629 | 0.0008541266 | 1.470142 | 0.001613388 | 1.385983 | 0.00120897 | 1.2216 | 0.001831896 | 1.067855 | 0.001180129 | 1.061525 | 0.001356198 | 0.9044664 | 0.001374051 | 0.6835531
| 0.002325575 | 3.292965 | 0.003418784 | 2.979329 | 0.001609713 | 2.162331 | 0.001316435 | 2.187479 | 0.003614903 | 1.973371 | 0.003021788 | 1.334083 | 0.001254376 | 1.628212 | 0.003284379 | 5.1009 | 0.001025456 | 2.15718 | 0.0052111 | 2.280423 | 0.002385255 | 2.445274 | 0.002353434 | 1.687304 | 0.4135958 | 9.973944 | 0.2026341 | 7.438194 | 0.1297776 | 4.82257 | 0.2343062 | 2.431248 | 0.3678943 | 2.086462 | 0.2572448 | 2.194386 | 0.1476174 | 1.541186 | 0.1002449 | 1.434734 | 0.004135958 | 9.973944 | 0.002026341 | 7.438194 | 0.001297776 | 4.82257 | 0.002343062 | 2.431248 | 0.003678943 | 2.086462 | 0.002572448 | 2.194386 | 0.001476174 | 1.541186 | 0.001002449 | 1.434734 | 0.00173317 | 1.391159 | 0.001327926 | 1.215557 | 0.001939566 | 1.075979 | 0.00134994 | 1.051167 | 0.001561743 | 0.9161127 | 0.001731174 | 0.6688771
| 0.002453231 | 3.332517 | 0.003772874 | 3.12462 | 0.001687377 | 2.161561 | 0.001393214 | 2.176055 | 0.003728422 | 2.00325 | 0.003274638 | 1.540971 | 0.001252351 | 1.603863 | 0.003488947 | 5.12452 | 0.001145565 | 2.149329 | 0.005773248 | 2.353911 | 0.002747103 | 2.520491 | 0.002730766 | 1.726545 | 0.443078 | 9.951632 | 0.2154187 | 7.458746 | 0.1492108 | 5.02969 | 0.2689852 | 2.492896 | 0.395378 | 2.10705 | 0.2882911 | 2.244832 | 0.1660613 | 1.522576 | 0.1133168 | 1.378801 | 0.00443078 | 9.951632 | 0.002154187 | 7.458746 | 0.001492108 | 5.02969 | 0.002689852 | 2.492896 | 0.00395378 | 2.10705 | 0.002882911 | 2.244832 | 0.001660613 | 1.522576 | 0.001133168 | 1.378801 | 0.00207638 | 1.419199 | 0.001429762 | 1.208652 | 0.002060519 | 1.082748 | 0.001502947 | 1.04426 | 0.001869886 | 0.9312089 | 0.002020385 | 0.6585169
| 0.002674096 | 3.371296 | 0.003900719 | 3.166454 | 0.001858569 | 2.163822 | 0.001517199 | 2.171474 | 0.003826481 | 2.014108 | 0.003363787 | 1.612873 | 0.001235287 | 1.585603 | 0.003651717 | 5.132376 | 0.00127888 | 2.138865 | 0.006539983 | 2.481475 | 0.003026465 | 2.565436 | 0.002972693 | 1.757075 | 0.4579873 | 9.895703 | 0.2355808 | 7.471855 | 0.1725502 | 5.175258 | 0.2981941 | 2.543338 | 0.4357443 | 2.122075 | 0.3193514 | 2.291547 | 0.1826328 | 1.51329 | 0.1300495 | 1.326608 | 0.004579873 | 9.895703 | 0.002355808 | 7.471855 | 0.001725502 | 5.175258 | 0.002981941 | 2.543338 | 0.004357443 | 2.122075 | 0.003193514 | 2.291547 | 0.001826328 | 1.51329 | 0.001300495 | 1.326608 | 0.002299967 | 1.44422 | 0.001582674 | 1.200451 | 0.002262075 | 1.093579 | 0.001740987 | 1.033901 | 0.002178155 | 0.9480311 | 0.00237808 | 0.6516073
| 0.00277066 | 3.410851 | 0.004029323 | 3.21742 | 0.001936803 | 2.169899 | 0.001844605 | 2.182847 | 0.003896781 | 2.024969 | 0.003408812 | 1.654252 | 0.001310293 | 1.552874 | 0.003894924 | 5.132331 | 0.001398466 | 2.12449 | 0.007240833 | 2.619873 | 0.003180183 | 2.59656 | 0.00333634 | 1.812334 | 0.4711153 | 9.824847 | 0.2595089 | 7.460722 | 0.1814848 | 5.242438 | 0.3292334 | 2.595649 | 0.4705775 | 2.142682 | 0.3631963 | 2.358814 | 0.1991762 | 1.511466 | 0.141214 | 1.289326 | 0.004711153 | 9.824847 | 0.002595089 | 7.460722 | 0.001814848 | 5.242438 | 0.003292334 | 2.595649 | 0.004705775 | 2.142682 | 0.003631963 | 2.358814 | 0.001991762 | 1.511466 | 0.00141214 | 1.289326 | 0.002816545 | 1.510227 | 0.0017697 | 1.19225 | 0.002450421 | 1.106781 | 0.001962287 | 1.027857 | 0.002793996 | 0.972183 | 0.002633622 | 0.6472883
| 0.002991905 | 3.454196 | 0.004157612 | 3.26458 | 0.001999555 | 2.17674 | 0.001971185 | 2.209463 | 0.004050469 | 2.037179 | 0.00352258 | 1.688837 | 0.001307572 | 1.520155 | 0.004258472 | 5.116491 | 0.00154551 | 2.117938 | 0.007782465 | 2.71501 | 0.003496514 | 2.658805 | 0.003653803 | 1.851586 | 0.4879601 | 9.742806 | 0.2779318 | 7.447709 | 0.2012615 | 5.358149 | 0.3584633 | 2.640494 | 0.4998986 | 2.163276 | 0.41613 | 2.452221 | 0.2248435 | 1.526453 | 0.159756 | 1.2446 | 0.004879601 | 9.742806 | 0.002779318 | 7.447709 | 0.002012615 | 5.358149 | 0.003584633 | 2.640494 | 0.004998986 | 2.163276 | 0.0041613 | 2.452221 | 0.002248435 | 1.526453 | 0.00159756 | 1.2446 | 0.00424278 | 1.652588 | 0.001956695 | 1.183618 | 0.002894033 | 1.133183 | 0.002183714 | 1.023538 | 0.003768992 | 1.009273 | 0.003145244 | 0.6459852
| 0.003149386 | 3.478525 | 0.004253733 | 3.29881 | 0.002124805 | 2.187377 | 0.002285387 | 2.248991 | 0.004271857 | 2.028998 | 0.003637363 | 1.735634 | 0.001383528 | 1.498839 | 0.004540635 | 5.096724 | 0.001639521 | 2.119226 | 0.008478808 | 2.797132 | 0.003840224 | 2.729699 | 0.004031369 | 1.893739 | 0.4866133 | 9.612217 | 0.2964037 | 7.421638 | 0.2066124 | 5.401069 | 0.3803227 | 2.690917 | 0.5254888 | 2.198784 | 0.4599259 | 2.532547 | 0.2779384 | 1.576954 | 0.1708784 | 1.21851 | 0.004866133 | 9.612217 | 0.002964037 | 7.421638 | 0.002066124 | 5.401069 | 0.003803227 | 2.690917 | 0.005254888 | 2.198784 | 0.004599259 | 2.532547 | 0.002779384 | 1.576954 | 0.001708784 | 1.21851 | 0.005000319 | 1.74793 | 0.002211824 | 1.17369 | 0.003713372 | 1.180568 | 0.002337166 | 1.022673 | 0.004418788 | 1.031267 | 0.003469682 | 0.6507259
| 0.003228127 | 3.49069 | 0.004380565 | 3.328469 | 0.002265411 | 2.195729 | 0.002380432 | 2.270285 | 0.004492907 | 2.016741 | 0.00375113 | 1.770219 | 0.001397555 | 1.480576 | 0.004681085 | 5.078954 | 0.001667083 | 2.128354 | 0.009464923 | 2.885694 | 0.004390401 | 2.823918 | 0.004303347 | 1.925719 | 0.5326518 | 9.095586 | 0.3148827 | 7.393701 | 0.2138498 | 5.430935 | 0.3985634 | 2.726407 | 0.5455458 | 2.239875 | 0.5037007 | 2.618469 | 0.3402062 | 1.631209 | 0.1911387 | 1.205502 | 0.005326518 | 9.095586 | 0.003148827 | 7.393701 | 0.002138498 | 5.430935 | 0.003985634 | 2.726407 | 0.005455458 | 2.239875 | 0.005037007 | 2.618469 | 0.003402062 | 1.631209 | 0.001911387 | 1.205502 | 0.005825992 | 1.841977 | 0.002501512 | 1.169802 | 0.004278866 | 1.215939 | 0.002542012 | 1.024827 | 0.005085483 | 1.051103 | 0.003777158 | 0.6567613
| 0.003306867 | 3.502855 | 0.004569391 | 3.355839 | 0.002390472 | 2.204083 | 0.002474971 | 2.285491 | 0.004616915 | 2.005856 | 0.003850416 | 1.797344 | 0.001537022 | 1.475232 | 0.00488202 | 5.057229 | 0.001722729 | 2.153136 | 0.01035978 | 2.946134 | 0.005406191 | 2.956125 | 0.004560474 | 1.959158 | 0.5749315 | 8.601331 | 0.3407953 | 7.343397 | 0.2229667 | 5.449613 | 0.4223162 | 2.761911 | 0.5674122 | 2.288432 | 0.5420194 | 2.689454 | 0.3804605 | 1.676081 | 0.2371013 | 1.198154 | 0.005749315 | 8.601331 | 0.003407953 | 7.343397 | 0.002229667 | 5.449613 | 0.004223162 | 2.761911 | 0.005674122 | 2.288432 | 0.005420194 | 2.689454 | 0.003804605 | 1.676081 | 0.002371013 | 1.198154 | 0.006341458 | 1.892881 | 0.002825409 | 1.167207 | 0.004911828 | 1.240953 | 0.002781068 | 1.028274 | 0.006025348 | 1.074387 | 0.004340556 | 0.6636553
| 0.003558887 | 3.542391 | 0.004820968 | 3.390048 | 0.002500494 | 2.218527 | 0.002698431 | 2.355467 | 0.004829588 | 1.996029 | 0.004021434 | 1.853632 | 0.001613674 | 1.462286 | 0.005224669 | 5.033507 | 0.00181977 | 2.192264 | 0.01125326 | 2.989258 | 0.005855953 | 3.018346 | 0.004817251 | 1.98823 | 0.6022668 | 8.172332 | 0.3593864 | 7.285612 | 0.2320905 | 5.466425 | 0.4423942 | 2.797405 | 0.5929393 | 2.34073 | 0.60954 | 2.812745 | 0.4354348 | 1.715393 | 0.2903854 | 1.198287 | 0.006022668 | 8.172332 | 0.003593864 | 7.285612 | 0.002320905 | 5.466425 | 0.004423942 | 2.797405 | 0.005929393 | 2.34073 | 0.0060954 | 2.812745 | 0.004354348 | 1.715393 | 0.002903854 | 1.198287 | 0.006718624 | 1.918763 | 0.003047249 | 1.168498 | 0.005459153 | 1.261223 | 0.002951958 | 1.032586 | 0.006828342 | 1.092064 | 0.00488677 | 0.6688237
| 0.003763131 | 3.568236 | 0.005182756 | 3.440984 | 0.002816658 | 2.281643 | 0.002810351 | 2.392738 | 0.004962916 | 1.995287 | 0.004219102 | 1.897026 | 0.001627638 | 1.443262 | 0.005547524 | 5.015704 | 0.001930123 | 2.230085 | 0.01189903 | 2.995632 | 0.006321427 | 3.054603 | 0.00608442 | 2.111751 | 0.6316707 | 7.681777 | 0.3779634 | 7.231559 | 0.2706756 | 5.466521 | 0.4789316 | 2.853462 | 0.6185085 | 2.381835 | 0.7100074 | 2.969697 | 0.4958792 | 1.765912 | 0.3564191 | 1.228299 | 0.006316707 | 7.681777 | 0.003779634 | 7.231559 | 0.002706756 | 5.466521 | 0.004789316 | 2.853462 | 0.006185085 | 2.381835 | 0.007100074 | 2.969697 | 0.004958792 | 1.765912 | 0.003564191 | 1.228299 | 0.006924327 | 1.932567 | 0.003320515 | 1.173239 | 0.006245662 | 1.286667 | 0.003123039 | 1.039487 | 0.007648425 | 1.110171 | 0.005330576 | 0.6731309
| 0.00395126 | 3.587235 | 0.005527669 | 3.475943 | 0.003320634 | 2.359954 | 0.002935918 | 2.40718 | 0.005185833 | 2.002513 | 0.004486077 | 1.940412 | 0.001672249 | 1.418907 | 0.005910914 | 4.997892 | 0.002123892 | 2.304426 | 0.01243321 | 2.997697 | 0.006868069 | 3.104691 | 0.006294779 | 2.121904 | 0.6906129 | 7.153984 | 0.3781246 | 7.188652 | 0.2927522 | 5.459114 | 0.5610883 | 2.993579 | 0.6476613 | 2.4472 | 0.7428981 | 3.018282 | 0.5490021 | 1.808951 | 0.4206224 | 1.256441 | 0.006906129 | 7.153984 | 0.003781246 | 7.188652 | 0.002927522 | 5.459114 | 0.005610883 | 2.993579 | 0.006476613 | 2.4472 | 0.007428981 | 3.018282 | 0.005490021 | 1.808951 | 0.004206224 | 1.256441 | 0.007164209 | 1.947233 | 0.003525774 | 1.181002 | 0.00687802 | 1.303483 | 0.003396368 | 1.045091 | 0.008314644 | 1.123536 | 0.005893594 | 0.6748472
| 0.004108045 | 3.603195 | 0.00573185 | 3.501027 | 0.003308126 | 2.39648 | 0.003014722 | 2.420106 | 0.005364348 | 2.010471 | 0.004653992 | 1.959386 | 0.001670098 | 1.393036 | 0.006193551 | 4.984039 | 0.002413135 | 2.398322 | 0.01287804 | 2.99545 | 0.007270512 | 3.131442 | 0.006687429 | 2.165509 | 0.730088 | 6.917163 | 0.3986232 | 7.112217 | 0.3148639 | 5.442379 | 0.6324238 | 3.07957 | 0.6768492 | 2.503238 | 0.8051238 | 3.08373 | 0.611333 | 1.846416 | 0.4829883 | 1.284579 | 0.00730088 | 6.917163 | 0.003986232 | 7.112217 | 0.003148639 | 5.442379 | 0.006324238 | 3.07957 | 0.006768492 | 2.503238 | 0.008051238 | 3.08373 | 0.00611333 | 1.846416 | 0.004829883 | 1.284579 | 0.00745504 | 1.958878 | 0.003714007 | 1.189197 | 0.007612531 | 1.317709 | 0.003960941 | 1.06795 | 0.009082856 | 1.132152 | 0.006644304 | 0.6774233
| 0.004249284 | 3.619156 | 0.006013189 | 3.519254 | 0.003606783 | 2.43601 | 0.003171317 | 2.433782 | 0.00552786 | 2.016254 | 0.00484336 | 1.977021 | 0.0017458 | 1.368677 | 0.006476187 | 4.970186 | 0.003043401 | 2.562617 | 0.01341117 | 2.984529 | 0.007610618 | 3.157339 | 0.007048511 | 2.188738 | 0.7693179 | 6.745634 | 0.4099418 | 7.033894 | 0.3296611 | 5.416299 | 0.6726711 | 3.126307 | 0.7389138 | 2.611592 | 0.8362542 | 3.11179 | 0.6736358 | 1.891343 | 0.5306481 | 1.314546 | 0.007693179 | 6.745634 | 0.004099418 | 7.033894 | 0.003296611 | 5.416299 | 0.006726711 | 3.126307 | 0.007389138 | 2.611592 | 0.008362542 | 3.11179 | 0.006736358 | 1.891343 | 0.005306481 | 1.314546 | 0.007728655 | 1.968365 | 0.004176015 | 1.209037 | 0.008415048 | 1.328914 | 0.00457675 | 1.09167 | 0.009697426 | 1.139045 | 0.007531378 | 0.6787027
| 0.004374661 | 3.631315 | 0.006169784 | 3.532931 | 0.003733236 | 2.461105 | 0.003219093 | 2.447473 | 0.005810302 | 2.026375 | 0.005155854 | 1.996004 | 0.001775689 | 1.354216 | 0.006738872 | 4.960279 | 0.003670426 | 2.686463 | 0.01401089 | 2.971431 | 0.008074567 | 3.174559 | 0.007559733 | 2.217762 | 0.8066402 | 6.592755 | 0.4175787 | 6.957427 | 0.348168 | 5.3809 | 0.7275683 | 3.18614 | 0.7716993 | 2.688159 | 0.883886 | 3.149219 | 0.7451396 | 1.932562 | 0.5875089 | 1.340804 | 0.008066402 | 6.592755 | 0.004175787 | 6.957427 | 0.00348168 | 5.3809 | 0.007275683 | 3.18614 | 0.007716993 | 2.688159 | 0.00883886 | 3.149219 | 0.007451396 | 1.932562 | 0.005875089 | 1.340804 | 0.008155818 | 1.978282 | 0.004501977 | 1.234488 | 0.00894411 | 1.332788 | 0.004936033 | 1.106334 | 0.01026079 | 1.145508 | 0.008418356 | 0.6786877
| 0.004562221 | 3.643466 | 0.00645106 | 3.550396 | 0.004428759 | 2.599504 | 0.003441857 | 2.509079 | 0.005974177 | 2.036511 | 0.005406418 | 2.01804 | 0.002055256 | 1.351137 | 0.007183963 | 4.950339 | 0.004242537 | 2.79466 | 0.01449883 | 2.95186 | 0.008547135 | 3.188317 | 0.008130824 | 2.246775 | 0.8680658 | 6.382105 | 0.4179712 | 6.85296 | 0.3888147 | 5.321305 | 0.7642178 | 3.212348 | 0.8283919 | 2.759189 | 0.9260547 | 3.173575 | 0.8020284 | 1.951359 | 0.631522 | 1.3633 | 0.008680658 | 6.382105 | 0.004179712 | 6.85296 | 0.003888147 | 5.321305 | 0.007642178 | 3.212348 | 0.008283919 | 2.759189 | 0.009260547 | 3.173575 | 0.008020284 | 1.951359 | 0.00631522 | 1.3633 | 0.008463293 | 1.984317 | 0.005118738 | 1.271153 | 0.009336744 | 1.337096 | 0.005637033 | 1.128759 | 0.01104597 | 1.15283 | 0.009373563 | 0.6786715
| 0.004780934 | 3.656374 | 0.006825546 | 3.567089 | 0.00477652 | 2.668704 | 0.003536649 | 2.527329 | 0.006138655 | 2.053902 | 0.005564152 | 2.045413 | 0.002241867 | 1.351874 | 0.007669746 | 4.942363 | 0.004704609 | 2.868951 | 0.01496452 | 2.932293 | 0.008875988 | 3.184794 | 0.008536342 | 2.264171 | 0.9478232 | 6.182694 | 0.4353556 | 6.627277 | 0.4239072 | 5.272889 | 0.799044 | 3.234821 | 0.8686041 | 2.815255 | 0.9774174 | 3.196089 | 0.8956088 | 1.985171 | 0.684722 | 1.385818 | 0.009478232 | 6.182694 | 0.004353556 | 6.627277 | 0.004239072 | 5.272889 | 0.00799044 | 3.234821 | 0.008686041 | 2.815255 | 0.009774174 | 3.196089 | 0.008956088 | 1.985171 | 0.00684722 | 1.385818 | 0.008770642 | 1.988627 | 0.005751985 | 1.300051 | 0.009763335 | 1.339247 | 0.006269517 | 1.147301256 | 0.01159202 | 1.155841 | 0.01012392 | 0.6765015
| 0.005268226 | 3.720991 | 0.007371793 | 3.592892 | 0.005311778 | 2.749294 | 0.003678268 | 2.547856 | 0.006317652 | 2.067664 | 0.005783309 | 2.063647 | 0.002460074 | 1.358695 | 0.008135736 | 4.940305 | 0.005016815 | 2.914563 | 0.01543004 | 2.910561 | 0.009451715 | 3.179932 | 0.009001962 | 2.284468 | 1.062624 | 5.947925 | 0.455047 | 6.27661 | 0.575659 | 4.984112 | 0.8338912 | 3.251697 | 0.897827 | 2.861965 | 1.025147 | 3.2074 | 0.9763415 | 2.015219 | 0.7397594 | 1.408341 | 0.01062624 | 5.947925 | 0.00455047 | 6.27661 | 0.00575659 | 4.984112 | 0.008338912 | 3.251697 | 0.00897827 | 2.861965 | 0.01025147 | 3.2074 | 0.009763415 | 2.015219 | 0.007397594 | 1.408341 | 0.009367901 | 1.992068 | 0.006436404 | 1.328948 | 0.01010464 | 1.341398 | 0.00714109 | 1.169723 | 0.0123765 | 1.15367 | 0.0110278 | 0.6743288
| 0.005471838 | 3.739227 | 0.008041708 | 3.610309 | 0.005721215 | 2.812398 | 0.004184016 | 2.647473 | 0.006437245 | 2.079982 | 0.006112867 | 2.100891 | 0.002647507 | 1.369324 | 0.008460013 | 4.940245 | 0.005477215 | 2.967977 | 0.01578448 | 2.891015 | 0.009867166 | 3.174635 | 0.009511784 | 2.296021 | 1.197636 | 5.713207 | 0.5049355 | 5.71335 | 0.7882966 | 4.628329 | 0.8797417 | 3.274197 | 0.9380742 | 2.908703 | 1.074715 | 3.218717 | 1.047943 | 2.030321 | 0.7929524 | 1.432725 | 0.01197636 | 5.713207 | 0.005049355 | 5.71335 | 0.007882966 | 4.628329 | 0.008797417 | 3.274197 | 0.009380742 | 2.908703 | 0.01074715 | 3.218717 | 0.01047943 | 2.030321 | 0.007929524 | 1.432725 | 0.009760313 | 1.993356 | 0.00724051 | 1.361726 | 0.01095747 | 1.340952 | 0.00801244 | 1.189124 | 0.01295619 | 1.150208 | 0.01177813 | 0.6717273
| 0.005567389 | 3.766608 | 0.008353253 | 3.617879 | 0.00647487 | 2.902091 | 0.00473444 | 2.723495 | 0.006736257 | 2.11114 | 0.006380432 | 2.140425 | 0.002834687 | 1.37691 | 0.0088652 | 4.938198 | 0.005991798 | 3.027905 | 0.0161836 | 2.873625 | 0.01042935 | 3.158873 | 0.01018636 | 2.309 | 1.380581 | 5.435701 | 0.5542073 | 5.314254 | 0.9454133 | 4.378741 | 0.929274 | 3.294841 | 0.9783915 | 2.936786 | 1.118791 | 3.224423 | 1.110386 | 2.037939 | 0.8535019 | 1.455261 | 0.01380581 | 5.435701 | 0.005542073 | 5.314254 | 0.009454133 | 4.378741 | 0.00929274 | 3.294841 | 0.009783915 | 2.936786 | 0.01118791 | 3.224423 | 0.01110386 | 2.037939 | 0.008535019 | 1.455261 | 0.0102551 | 1.995074 | 0.008249081 | 1.39148 | 0.01124732 | 1.339221 | 0.008815276 | 1.204644 | 0.01382579 | 1.145879 | 0.01263074 | 0.6682611
| 0.006227265 | 3.850226 | 0.008617907 | 3.622411 | 0.007383981 | 2.991765 | 0.004737161 | 2.756214 | 0.007036296 | 2.154631 | 0.006773185 | 2.189835 | 0.002959305 | 1.379938 | 0.00935051 | 4.924307 | 0.006614956 | 3.103471 | 0.01656047 | 2.856239 | 0.01101825 | 3.1418 | 0.01059095 | 2.314748699 | 1.659414 | 5.067024 | 0.5902109 | 5.023324 | 1.063623 | 4.214871 | 0.9622978 | 3.307982 | 1.013204 | 2.962989 | 1.166563 | 3.224542 | 1.226142 | 2.038226 | 0.8938683 | 1.470286 | 0.01659414 | 5.067024 | 0.005902109 | 5.023324 | 0.01063623 | 4.214871 | 0.009622978 | 3.307982 | 0.01013204 | 2.962989 | 0.01166563 | 3.224542 | 0.01226142 | 2.038226 | 0.008938683 | 1.470286 | 0.01051086 | 1.993775 | 0.009086348 | 1.411314 | 0.0119122 | 1.334464 | 0.009481176 | 1.213693 | 0.01447362 | 1.141122 | 0.01356857 | 0.6639305
| 0.006244392 | 3.869247 | 0.008913716 | 3.6277 | 0.008198869 | 3.070037 | 0.005696642 | 2.890776 | 0.007184987 | 2.160416 | 0.007025711 | 2.235458 | 0.003053464 | 1.390579 | 0.009875722 | 4.902523 | 0.007237382 | 3.169904 | 0.01711395 | 2.821504 | 0.0115666 | 3.120821 | 0.01175863 | 2.317444 | 1.902936 | 4.804592 | 0.6242719 | 4.760372 | 1.187309 | 4.060341 | 1.081651 | 3.328799 | 1.044334 | 2.991049 | 1.21803 | 3.219073 | 1.343769 | 2.029191 | 0.9378884 | 1.490916 | 0.01902936 | 4.804592 | 0.006242719 | 4.760372 | 0.01187309 | 4.060341 | 0.01081651 | 3.328799 | 0.01044334 | 2.991049 | 0.0121803 | 3.219073 | 0.01343769 | 2.029191 | 0.009378884 | 1.490916 | 0.01090293 | 1.990317 | 0.009872126 | 1.426833 | 0.01249183 | 1.330139 | 0.01014692 | 1.220586 | 0.01512116 | 1.132481 | 0.01450637 | 0.6591685
| 0.006856808 | 3.942979 | 0.009349498 | 3.633732 | 0.008465106 | 3.093592 | 0.006466792 | 2.991881 | 0.007349465 | 2.177807 | 0.007245501 | 2.261302 | 0.003241023 | 1.40273 | 0.01038098 | 4.884685 | 0.007913888 | 3.241546 | 0.01757894 | 2.793279 | 0.01220854 | 3.095909 | 0.01243205 | 2.315863 | 2.102033 | 4.62973 | 0.6522882 | 4.639184 | 1.344138 | 3.887239 | 1.122073 | 3.328899 | 1.090213 | 3.006087 | 1.258495 | 3.207981 | 1.487134 | 2.016489 | 0.9819366 | 1.504084 | 0.02102033 | 4.62973 | 0.006522882 | 4.639184 | 0.01344138 | 3.887239 | 0.01122073 | 3.328899 | 0.01090213 | 3.006087 | 0.01258495 | 3.207981 | 0.01487134 | 2.016489 | 0.009819366 | 1.504084 | 0.01122673 | 1.986428 | 0.01024789 | 1.43373 | 0.01300317 | 1.324953 | 0.01059098 | 1.228345 | 0.01602418 | 1.118659 | 0.0153418 | 0.6539767
| 0.007123868 | 3.976426 | 0.009722845 | 3.636729 | 0.008621384 | 3.103464 | 0.007109856 | 3.060282 | 0.007589013 | 2.206795 | 0.007450948 | 2.301604 | 0.003677818 | 1.420937 | 0.01084555 | 4.864883 | 0.008360768 | 3.293657 | 0.01828852 | 2.762845 | 0.01285048 | 3.070998 | 0.01289534 | 2.307041 | 2.282587 | 4.499593 | 0.6747433 | 4.53104 | 1.543241 | 3.71051 | 1.169866 | 3.323422 | 1.169171 | 3.019342 | 1.297157 | 3.187556 | 1.568042 | 1.999901 | 1.033306 | 1.524732 | 0.02282587 | 4.499593 | 0.006747433 | 4.53104 | 0.01543241 | 3.71051 | 0.01169866 | 3.323422 | 0.01169171 | 3.019342 | 0.01297157 | 3.187556 | 0.01568042 | 1.999901 | 0.01033306 | 1.524732 | 0.01156753 | 1.981676 | 0.01075999 | 1.438899 | 0.01344625 | 1.319337 | 0.01113707 | 1.231787 | 0.01672267 | 1.106998 | 0.01643289 | 0.6461917
| 0.007561675 | 4.006807 | 0.01000273 | 3.637455 | 0.00873071 | 3.109538 | 0.008065161 | 3.144624 | 0.007947189 | 2.236495 | 0.008062414 | 2.363923 | 0.003896595 | 1.434606 | 0.01118899 | 4.851019 | 0.008751792 | 3.318377 | 0.01877664 | 2.745438 | 0.01327789 | 3.047431 | 0.01347813 | 2.295286 | 2.446457 | 4.40859 | 0.7008241 | 4.435964 | 1.6796 | 3.606381 | 1.204797 | 3.317912 | 1.226102 | 3.026946 | 1.333982 | 3.167127 | 1.702304 | 1.96479 | 1.064514 | 1.532272 | 0.02446457 | 4.40859 | 0.007008241 | 4.435964 | 0.016796 | 3.606381 | 0.01204797 | 3.317912 | 0.01226102 | 3.026946 | 0.01333982 | 3.167127 | 0.01702304 | 1.96479 | 0.01064514 | 1.532272 | 0.01201048 | 1.974333 | 0.01125507 | 1.4445 | 0.01382109 | 1.313721 | 0.01168309 | 1.234367 | 0.01740423 | 1.097062 | 0.0180863 | 0.6306308
| 0.008062044 | 4.041746 | 0.01043763 | 3.632834 | 0.008840098 | 3.116372 | 0.008565467 | 3.178802 | 0.008126668 | 2.25606 | 0.008187602 | 2.373799 | 0.004115183 | 1.445992 | 0.01159323 | 4.837143 | 0.009440458 | 3.374358 | 0.01928648 | 2.721534 | 0.0136117 | 3.027796 | 0.01401602 | 2.283538 | 2.878978 | 4.213787 | 0.7453909 | 4.311086 | 1.823246 | 3.519059 | 1.23057 | 3.304918 | 1.273874 | 3.027065 | 1.387371 | 3.139277 | 1.845809 | 1.914778 | 1.123275 | 1.541746 | 0.02878978 | 4.213787 | 0.007453909 | 4.311086 | 0.01823246 | 3.519059 | 0.0123057 | 3.304918 | 0.01273874 | 3.027065 | 0.01387371 | 3.139277 | 0.01845809 | 1.914778 | 0.01123275 | 1.541746 | 0.01226583 | 1.967426 | 0.01147703 | 1.447517 | 0.01428107 | 1.305947 | 0.01234855 | 1.237376 | 0.01835795 | 1.076767 | 0.02052343 | 0.6025439
| 0.008311913 | 4.055411 | 0.01079486 | 3.628985 | 0.009058559 | 3.126237 | 0.009064318 | 3.19548 | 0.008305967 | 2.273449 | 0.00818912 | 2.392061 | 0.004317528 | 1.44901 | 0.01207822 | 4.819309 | 0.009912078 | 3.400368 | 0.01966335 | 2.704148 | 0.01389216 | 3.012086 | 0.01455356 | 2.267423 | 3.219364 | 4.089644 | 0.7880361 | 4.208589 | 2.149058 | 3.361301 | 1.29316 | 3.27336 | 1.316197 | 3.01038 | 1.442626 | 3.10397 | 1.921254 | 1.885117 | 1.169174 | 1.551187 | 0.03219364 | 4.089644 | 0.007880361 | 4.208589 | 0.02149058 | 3.361301 | 0.0129316 | 3.27336 | 0.01316197 | 3.01038 | 0.01442626 | 3.10397 | 0.01921254 | 1.885117 | 0.01169174 | 1.551187 | 0.01262311 | 1.954907 | 0.01239848 | 1.452247 | 0.014758 | 1.296878 | 0.01332062 | 1.23477 | 0.01898802 | 1.062518 | 0.02241488 | 0.5766237
| 0.008577073 | 4.066031 | 0.01122925 | 3.618277 | 0.009417246 | 3.139888 | 0.009500037 | 3.200751 | 0.008470023 | 2.285762 | 0.008298319 | 2.396612 | 0.004910665 | 1.47785 | 0.0125629 | 4.797532 | 0.01023519 | 3.414661 | 0.01997381 | 2.691104 | 0.01411907 | 2.997691 | 0.0150614 | 2.254225 | 3.603832 | 3.969342 | 0.8251272 | 4.117271 | 2.40484 | 3.259334 | 1.357595 | 3.239941 | 1.384264 | 2.988163 | 1.508947 | 3.057497 | 1.989321 | 1.8629 | 1.226112 | 1.556925 | 0.03603832 | 3.969342 | 0.008251272 | 4.117271 | 0.0240484 | 3.259334 | 0.01357595 | 3.239941 | 0.01384264 | 2.988163 | 0.01508947 | 3.057497 | 0.01989321 | 1.8629 | 0.01226112 | 1.556925 | 0.01287814 | 1.943684 | 0.01292735 | 1.453533 | 0.01528602 | 1.286514 | 0.01396845 | 1.230013 | 0.0199587 | 1.040928 | 0.02452802 | 0.5498367
| 0.008795218 | 4.072091 | 0.0114927 | 3.608352 | 0.009651126 | 3.148229 | 0.009842736 | 3.209078 | 0.008634018 | 2.297349 | 0.008392668 | 2.409536 | 0.005144481 | 1.48543 | 0.01300673 | 4.77182 | 0.01069246 | 3.42893 | 0.02456659 | 2.527914 | 0.01439932 | 2.97937 | 0.01549429 | 2.239585 | 3.850287 | 3.904662 | 0.875115 | 4.016658 | 2.607176 | 3.20014 | 1.403634 | 3.212072 | 1.437618 | 2.969641 | 1.55317 | 3.024028 | 2.140225 | 1.799848 | 1.433737 | 1.557441 | 0.03850287 | 3.904662 | 0.00875115 | 4.016658 | 0.02607176 | 3.20014 | 0.01403634 | 3.212072 | 0.01437618 | 2.969641 | 0.0155317 | 3.024028 | 0.02140225 | 1.799848 | 0.01433737 | 1.557441 | 0.01340552 | 1.924691 | 0.01338793 | 1.453956 | 0.01566067 | 1.278309 | 0.01441171 | 1.226985 | 0.02121871 | 1.010703 | 0.02597677 | 0.5347107
| 0.00899788 | 4.078914 | 0.01174067 | 3.59919 | 0.009884942 | 3.155808 | 0.01018518 | 3.214361 | 0.008783072 | 2.307487 | 0.008627118 | 2.424725 | 0.005565604 | 1.502117 | 0.01363138 | 4.726359 | 0.01101588 | 3.447138 | 0.02638642 | 2.469135 | 0.01479979 | 2.954504 | 0.01604621 | 2.216188 | 4.157396 | 3.834536 | 0.9342547 | 3.925395 | 2.820551 | 3.137244 | 1.427618 | 3.186015 | 1.500166 | 2.949276 | 2.033905 | 2.711817585 | 2.237768 | 1.757184 | 1.549597 | 1.529747 | 0.04157396 | 3.834536 | 0.009342547 | 3.925395 | 0.02820551 | 3.137244 | 0.01427618 | 3.186015 | 0.01500166 | 2.949276 | 0.02033905 | 2.711817585 | 0.02237768 | 1.757184 | 0.01549597 | 1.529747 | 0.0138985 | 1.901814 | 0.01395063 | 1.451358 | 0.01608622 | 1.266221 | 0.01495729 | 1.223524 | 0.02256411 | 0.9817721 | 0.02788607 | 0.5195769
| 0.009293246 | 4.078876 | 0.01192658 | 3.591557 | 0.009994204 | 3.161121 | 0.01040314 | 3.218138 | 0.008932246 | 2.319075 | 0.008752748 | 2.439927 | 0.006002146 | 1.517281 | 0.01407521 | 4.700646 | 0.01144517 | 3.447058 | 0.02660788 | 2.456107 | 0.01525329 | 2.921798 | 0.01659802 | 2.191334 | 4.482865 | 3.768187 | 1.006256 | 3.834164 | 3.245386 | 3.031966 | 1.541872 | 3.096755 | 1.573795 | 2.914014 | 2.357915 | 2.544727 | 2.311382 | 1.725654 | 1.624979 | 1.516876 | 0.04482865 | 3.768187 | 0.01006256 | 3.834164 | 0.03245386 | 3.031966 | 0.01541872 | 3.096755 | 0.01573795 | 2.914014 | 0.02357915 | 2.544727 | 0.02311382 | 1.725654 | 0.01624979 | 1.516876 | 0.01491838 | 1.853472 | 0.01447918 | 1.448329 | 0.01640964 | 1.257155 | 0.01548569 | 1.218338 | 0.02312623 | 0.9714073 | 0.02967642 | 0.5104857
| 0.009759866 | 4.081861 | 0.01218997 | 3.580871 | 0.01014998 | 3.164906 | 0.01076043 | 3.21505 | 0.00918559 | 2.33573 | 0.00884735 | 2.455895 | 0.006454107 | 1.53092 | 0.01468023 | 4.663075 | 0.01184793 | 3.450898 | 0.02696319 | 2.447383 | 0.01566665 | 2.890405 | 0.01722443 | 2.163555 | 4.653833 | 3.74436 | 1.061616 | 3.770875 | 3.602147 | 2.95077 | 1.821849 | 2.912765 | 1.65849 | 2.867587 | 2.648719 | 2.412999 | 2.390481 | 1.701599 | 1.75922 | 1.487361 | 0.04653833 | 3.74436 | 0.01061616 | 3.770875 | 0.03602147 | 2.95077 | 0.01821849 | 2.912765 | 0.0165849 | 2.867587 | 0.02648719 | 2.412999 | 0.02390481 | 1.701599 | 0.0175922 | 1.487361 | 0.01648256 | 1.784411 | 0.01505881 | 1.444004 | 0.01695417 | 1.239455 | 0.01599702 | 1.213152 | 0.02390982 | 0.9571555 | 0.03158674 | 0.509159
| 0.01005511 | 4.080302 | 0.01283979 | 3.543504 | 0.0105237 | 3.172468 | 0.01114882 | 3.211957 | 0.009349404 | 2.34514 | 0.009425637 | 2.493107 | 0.007092868 | 1.54758 | 0.01520481 | 4.633404 | 0.01241137 | 3.450794 | 0.02876146 | 2.397265 | 0.01626699 | 2.848538 | 0.017865 | 2.125581 |  |  | 1.129844 | 3.705751 | 3.999232 | 2.895792 | 2.234355 | 2.665678 | 1.732111 | 2.834191 | 2.856659 | 2.329568 | 2.445672 | 1.683081 | 1.915488 | 1.463498 |  |  | 0.01129844 | 3.705751 | 0.03999232 | 2.895792 | 0.02234355 | 2.665678 | 0.01732111 | 2.834191 | 0.02856659 | 2.329568 | 0.02445672 | 1.683081 | 0.01915488 | 1.463498 | 0.01833641 | 1.711029 | 0.01546793 | 1.440546 | 0.01748183 | 1.224345 | 0.0165595 | 1.207533 | 0.02474471 | 0.9446287 | 0.05995362 | 0.5173082
| 0.01039711 | 4.080259 | 0.01365965 | 3.494702 | 0.01108372 | 3.176963 | 0.01141278 | 3.208119 | 0.009633052 | 2.369771 | 0.009504884 | 2.511359 | 0.007731755 | 1.565761 | 0.01788535 | 4.44561 | 0.01279978 | 3.442892 | 0.02962697 | 2.368966 | 0.01659975 | 2.815855 | 0.01837167 | 2.097824 |  |  | 1.225697 | 3.623907 | 4.302589 | 2.846178 | 2.596978 | 2.491222 | 1.798425 | 2.789584 | 3.119706 | 2.250005 | 2.489854 | 1.660804 | 2.086561 | 1.411689 |  |  | 0.01225697 | 3.623907 | 0.04302589 | 2.846178 | 0.02596978 | 2.491222 | 0.01798425 | 2.789584 | 0.03119706 | 2.250005 | 0.02489854 | 1.660804 | 0.02086561 | 1.411689 | 0.01983316 | 1.652755 | 0.01585999 | 1.437087 | 0.01925226 | 1.176421 | 0.01722388 | 1.195872 | 0.02578428 | 0.9320985
| 0.01058366 | 4.080236 | 0.01481918 | 3.417703 | 0.01176722 | 3.17079 | 0.01172324 | 3.202754 | 0.009856693 | 2.385703 | 0.009708685 | 2.531878 | 0.008276799 | 1.577106 | 0.0198616 | 4.321036 | 0.01306756 | 3.436318 | 0.02996072 | 2.368904 | 0.01701301 | 2.783157 | 0.01886338 | 2.070069 |  |  | 1.347314 | 3.530934 | 4.627925 | 2.815273 | 2.917075 | 2.387549 | 1.866541 | 2.754308 | 3.437867 | 2.172445 |  |  | 2.178522 | 1.387666 |  |  | 0.01347314 | 3.530934 | 0.04627925 | 2.815273 | 0.02917075 | 2.387549 | 0.01866541 | 2.754308 | 0.03437867 | 2.172445 |  |  | 0.02178522 | 1.387666 | 0.02214758 | 1.579798 | 0.01625196 | 1.432334 | 0.02076722 | 1.13368 | 0.01780319 | 1.187233 | 0.02728421 | 0.9169716
| 0.01100313 | 4.077139 | 0.01574615 | 3.348343 | 0.01217122 | 3.168456 | 0.01194057 | 3.198922 | 0.01027361 | 2.408866 | 0.009849671 | 2.544796 | 0.008479018 | 1.578603 | 0.02345354 | 4.125187 | 0.01342914 | 3.428422 |  |  | 0.01733299 | 2.758305 | 0.02039895 | 1.994075 |  |  | 1.465173 | 3.460338 | 5.3594 | 2.764857 | 3.15254 | 2.313514 | 1.93099 | 2.717158 | 3.708187 | 2.113421 |  |  | 2.226399 | 1.359803 |  |  | 0.01465173 | 3.460338 | 0.053594 | 2.764857 | 0.0315254 | 2.313514 | 0.0193099 | 2.717158 | 0.03708187 | 2.113421 |  |  | 0.02226399 | 1.359803 | 0.02393513 | 1.532737 | 0.01671222 | 1.428443 | 0.02194191 | 1.103026 | 0.01848449 | 1.173846 | 0.02871607 | 0.9040033
| 0.01139171 | 4.076329 | 0.01716831 | 3.251527 | 0.01248175 | 3.163851 | 0.01223555 | 3.194319 | 0.01085398 | 2.437086 | 0.01002175 | 2.55771 | 0.00869691 | 1.581619 | 0.02597779 | 4.01037 | 0.01405798 | 3.407428 |  |  | 0.01765276 | 2.730844 | 0.02178566 | 1.928299 |  |  | 1.640103 | 3.360035 | 6.000752 | 2.738469 | 3.441262 | 2.247074 | 2.017536 | 2.667005 | 4.006025 | 2.065658 | [6 empty] | 0.01640103 | 3.360035 | 0.06000752 | 2.738469 | 0.03441262 | 2.247074 | 0.02017536 | 2.667005 | 0.04006025 | 2.065658 |  |  |  |  | 0.02611513 | 1.487396 | 0.0171383 | 1.42369 | 0.02321943 | 1.078842 | 0.01933609 | 1.156572 | 0.03045492 | 0.8905982
| 0.01168669 | 4.071726 | 0.01825017 | 3.175299 | 0.01287007 | 3.159998 | 0.01249951 | 3.190481 | 0.01152369 | 2.470374 | 0.01011553 | 2.563785 | 0.008883836 | 1.586161 | 0.02817824 | 3.901526 | 0.01502094 | 3.370713 |  |  | 0.01883709 | 2.610577 | 0.02388894 | 1.839096 |  |  | 1.840735 | 3.265393 | 7.040844 | 2.70561 | 3.718945 | 2.184337 | 2.209031 | 2.559281 | 4.55757 | 1.97935 | [6 empty] | 0.01840735 | 3.265393 | 0.07040844 | 2.70561 | 0.03718945 | 2.184337 | 0.02209031 | 2.559281 | 0.0455757 | 1.97935 |  |  |  |  | 0.02821047 | 1.450685 | 0.01758132 | 1.41721 | 0.02434381 | 1.059838 | 0.02015357 | 1.1393 | 0.03241559 | 0.8780524
| 0.01198168 | 4.067124 | 0.01947188 | 3.098293 | 0.01325795 | 3.150818 | 0.01280954 | 3.179789 | 0.01234222 | 2.510898 | 0.01020956 | 2.572904 | 0.009055091 | 1.589183 | 0.03128946 | 3.776742 | 0.01558281 | 3.351036 |  |  | 0.01952861 | 2.534767 | 0.02597959 | 1.779014 |  |  | 2.083648 | 3.16526 | 7.498359 | 2.704882 | 4.037037 | 2.125431 | 2.383904 | 2.473903 | [8 empty] | 0.02083648 | 3.16526 | 0.07498359 | 2.704882 | 0.04037037 | 2.125431 | 0.02383904 | 2.473903 | [6 empty] | 0.03013591 | 1.423038 | 0.01851832 | 1.401662 | 0.02589434 | 1.036944 | 0.02114143 | 1.119435 | 0.03435939 | 0.8680957
| 0.012261 | 4.061001 | 0.02029168 | 3.04873 | 0.01350611 | 3.143938 | 0.01301093 | 3.171393806 | 0.01262478 | 2.52247 | 0.01028817 | 2.583547 | 0.009225776 | 1.585357 | 0.03474505 | 3.649922 | 0.01673254 | 3.301238 |  |  | 0.02079333 | 2.41318 | 0.02790548 | 1.717506 |  |  | 2.341246 | 3.068894 |  |  | 4.287082 | 2.083146 | 2.683917 | 2.336601 | [8 empty] | 0.02341246 | 3.068894 |  |  | 0.04287082 | 2.083146 | 0.02683917 | 2.336601 | [6 empty] | 0.03214658 | 1.394527 | 0.01914858 | 1.390001 | 0.02875755 | 1.004104 | 0.02204407 | 1.100435 | 0.03715576 | 0.8542412
| 0.01243149 | 4.054892 | 0.02204004 | 2.948829 | 0.01361449 | 3.138598 | 0.01336753 | 3.159935 | 0.01274335 | 2.522455 | 0.01052294 | 2.602541 | 0.009365876 | 1.587622 | 0.03838448 | 3.540812 | 0.01774875 | 3.259294 |  |  | 0.02175295 | 2.33471 | 0.03038609 | 1.667544 |  |  | 2.58585 | 3.00794 |  |  | 4.67134 | 2.018809 | 2.950751 | 2.227199 | [8 empty] | 0.0258585 | 3.00794 |  |  | 0.0467134 | 2.018809 | 0.02950751 | 2.227199 | [6 empty] | 0.0359641 | 1.34959 | 0.01976185 | 1.379204 | 0.03122911 | 0.980331 | 0.02313402 | 1.077118 | 0.04002066 | 0.8442689
| 0.01280376 | 4.044954 | 0.0239903 | 2.84662 | 0.01477686 | 3.09584 | 0.0137082 | 3.143913 | 0.01304098 | 2.536927 | 0.01094539 | 2.635207 | 0.009506039 | 1.590648 | 0.04234945 | 3.447414 | 0.01868383 | 3.209536 |  |  | 0.0228072 | 2.265357 | 0.03321095 | 1.617517 |  |  | 2.843307 | 2.948884 |  |  | 5.031608 | 1.982394 | 3.210137 | 2.143896 | [8 empty] | 0.02843307 | 2.948884 |  |  | 0.05031608 | 1.982394 | 0.03210137 | 2.143896 | [6 empty] | 0.03886184 | 1.322358 | 0.02057936 | 1.362363 | 0.03438308 | 0.9582726 | 0.02413871 | 1.054233 | 0.0429026 | 0.8342963
| 0.01306759 | 4.039594 | 0.02589482 | 2.75507 | 0.01598404 | 3.03101 | 0.01556456 | 3.034107 | 0.01339758 | 2.547764 | 0.01102394 | 2.645089 | 0.009739412 | 1.592901 | 0.04785188 | 3.318243 | 0.01980642 | 3.155828 |  |  | 0.02364859 | 2.218226 | 0.03617052 | 1.567466 |  |  | 3.131966 | 2.899233 |  |  | 5.36059 | 1.95896 | 3.473121 | 2.081123 | [8 empty] | 0.03131966 | 2.899233 |  |  | 0.0536059 | 1.95896 | 0.03473121 | 2.081123 | [6 empty] | 0.04107814 | 1.306788 | 0.02144773 | 1.341206 | 0.03746946 | 0.9448448 | 0.02493923 | 1.038255 | 0.04798434 | 0.8160885
| 0.01364037 | 4.010607 | 0.0273353 | 2.691733 | 0.01691272 | 2.982195 | 0.01805582 | 2.894545 | 0.01385782 | 2.557137 | 0.01119602 | 2.658003 | 0.009941758 | 1.59592 | 0.05299219 | 3.222655 | 0.02098183 | 3.091672 |  |  | 0.02483784 | 2.159287 | 0.03836862 | 1.54085 |  |  | 3.369143 | 2.858781 |  |  | 5.764913 | 1.933848 | 3.748953 | 2.022112 | [8 empty] | 0.03369143 | 2.858781 |  |  | 0.05764913 | 1.933848 | 0.03748953 | 2.022112 | [6 empty] | 0.04459025 | 1.28386 | 0.02274167 | 1.308392 | 0.0408969 | 0.9301168 | 0.02638735 | 1.014499 | 0.05250391 | 0.8078141
| 0.01438422 | 3.982359 | 0.02975332 | 2.606205 | 0.01886324 | 2.88303 | 0.02039364 | 2.779352 | 0.01411007 | 2.560733 | 0.01163281 | 2.67621 | 0.01017513 | 1.598173 |  |  | 0.02223742 | 3.023586 |  |  | 0.02594753 | 2.112106 | 0.04225768 | 1.509554 |  |  | 3.624693 | 2.818375 |  |  | 6.224392 | 1.899546 | 3.958541 | 1.989054 | [8 empty] | 0.03624693 | 2.818375 |  |  | 0.06224392 | 1.899546 | 0.03958541 | 1.989054 | [6 empty] | 0.04885302 | 1.262646 | 0.02389946 | 1.279896 | 0.0539601 | 0.8936521 | 0.0279038 | 0.992037 | 0.05681899 | 0.8021319
| 0.01532889 | 3.938868 | 0.03214228 | 2.545031 | 0.02230018 | 2.712151 | 0.02260774 | 2.671783 | 0.01437745 | 2.567954 | 0.01172704 | 2.687612 | 0.0104863 | 1.601177 |  |  | 0.02343987 | 2.962035 |  |  | 0.02733789 | 2.051825 | 0.04620672 | 1.479702 |  |  | 3.907769 | 2.787365 |  |  | 6.790348 | 1.88976 | 4.155239 | 1.963426 | [8 empty] | 0.03907769 | 2.787365 |  |  | 0.06790348 | 1.88976 | 0.04155239 | 1.963426 | [6 empty] | 0.05292837 | 1.244455 | 0.0256704 | 1.238876 | 0.05982704 | 0.8831975 | 0.0290797 | 0.9777786 | 0.05980366 | 0.7973352
| 0.01642858 | 3.890031 | 0.03391099 | 2.502957 | 0.02457639 | 2.603814 | 0.024962 | 2.567241 | 0.01486739 | 2.578049 | 0.01214803 | 2.702777 | 0.01134156 | 1.604113 |  |  | 0.02469587 | 2.899169 |  |  | 0.02856906 | 2.013755 | 0.05067951 | 1.448297 |  |  | 4.183447 | 2.769396 |  |  | 7.240577 | 1.872224 | 4.333556 | 1.939618 | [8 empty] | 0.04183447 | 2.769396 |  |  | 0.07240577 | 1.872224 | 0.04333556 | 1.939618 | [6 empty] | 0.0572087 | 1.230144 | 0.02716919 | 1.208216 |  |  | 0.03112495 | 0.955739
| 0.01729502 | 3.840462 | 0.03687533 | 2.443993 | 0.02978287 | 2.400754 | 0.02767361 | 2.460371 | 0.01526803 | 2.583802 | 0.01242868 | 2.712634 | 0.01208768 | 1.603258 |  |  | 0.02592515 | 2.837612 |  |  | 0.02993489 | 1.982185 | [8 empty] | 7.494143 | 1.870989 | 4.559631 | 1.919659 | [12 empty] | 0.07494143 | 1.870989 | 0.04559631 | 1.919659 | [6 empty] | 0.05985188 | 1.220607 | 0.02895763 | 1.173237 |  |  | 0.03460273 | 0.9297918
| 0.01766666 | 3.822914 | 0.03946815 | 2.404099 | 0.03196904 | 2.331235 | 0.03032399 | 2.364922 | 0.01575749 | 2.588094 | 0.01280253 | 2.721718 | 0.01263165 | 1.601668 |  |  | 0.02736824 | 2.765577 |  |  | 0.03111302 | 1.951955 | [10 empty] | 4.785749 | 1.888508 | [14 empty] | 0.04785749 | 1.888508 | [8 empty] | 0.0301159 | 1.151212 |  |  | 0.03949591 | 0.8990746
| 0.01845581 | 3.778681 | 0.04234091 | 2.365691 | 0.03452792 | 2.257103 | 0.03178142 | 2.318323 | 0.01617247 | 2.588041 | 0.01309853 | 2.729289 | 0.01328456 | 1.601586 |  |  | 0.0288655 | 2.700056 |  |  | 0.03230477 | 1.924332 | [10 empty] | 5.272809 | 1.848677 | [14 empty] | 0.05272809 | 1.848677 | [8 empty] | 0.03185397 | 1.12702 |  |  | 0.04450878 | 0.8722385
| 0.01943075 | 3.725294 | 0.04375429 | 2.350295 | 0.03595558 | 2.226487 | 0.03230946 | 2.312169 | 0.01658746 | 2.587989 | 0.01337879 | 2.734581 | 0.01359509 | 1.596981 |  |  | 0.03052407 | 2.63842 |  |  | 0.03365761 | 1.897983 | [10 empty] | 5.509923 | 1.825015 | [14 empty] | 0.05509923 | 1.825015 | [8 empty] | 0.03325146 | 1.110601 |  |  | 0.04989752 | 0.8535941
| 0.01952282 | 3.710825 | 0.04415842 | 2.349483 | 0.0375071 | 2.189767 | 0.03289861 | 2.293072 | 0.0170169 | 2.583582 | 0.01386083 | 2.736042 | 0.01409217 | 1.592353 |  |  | 0.03235713 | 2.578057 |  |  | 0.03507794 | 1.876842 | [10 empty] | 5.870113 | 1.809121 | [14 empty] | 0.05870113 | 1.809121 | [8 empty] | 0.0350413 | 1.094606 |  |  | 0.05433149 | 0.8410064
| 0.01969344 | 3.706238 | 0.04476393 | 2.340275 | 0.03947861 | 2.156038 |  |  | 0.01741652 | 2.577002 | 0.01409452 | 2.7421 | 0.0146824 | 1.586191 |  |  | 0.0338829 | 2.533408 |  |  | 0.03629746 | 1.860958 | [10 empty] | 6.287318 | 1.778445 | [14 empty] | 0.06287318 | 1.778445 | [8 empty] | 0.03669512 | 1.084654 |  |  | 0.05864637 | 0.8327354
| 0.02093133 | 3.636839 | 0.0451678 | 2.33642 | 0.04115664 | 2.145174 |  |  | 0.0178162 | 2.571148 | 0.01443614 | 2.737491 | 0.0149928 | 1.580065 |  |  | 0.03586448 | 2.484761 |  |  | 0.03778497 | 1.841109 | [10 empty] | 6.818413 | 1.755513 | [14 empty] | 0.06818413 | 1.755513 | [8 empty] | 0.03851965 | 1.076426 |  |  | 0.05985719 | 0.8292631
| 0.02159675 | 3.600231 | 0.04780821 | 2.307933 | 0.04238436 | 2.140454 |  |  | 0.01837807 | 2.555117 | 0.01479319 | 2.731359 | 0.01530353 | 1.577743 |  |  | 0.03771253 | 2.443967 |  |  | 0.03925959 | 1.827787 | [10 empty] | 7.237407 | 1.7379 | [14 empty] | 0.07237407 | 1.7379 | [8 empty] | 0.04007141 | 1.070359
| 0.02317607 | 3.52394 | 0.0496405 | 2.282592 |  |  |  |  | 0.01873293 | 2.544915 | 0.0153987 | 2.722151 | 0.01559877 | 1.576184 |  |  | 0.03977522 | 2.403134 |  |  | 0.04046601 | 1.815819 | [36 empty] | 0.04426639 | 1.055186
| 0.02534385 | 3.420182 | 0.05020014 | 2.282522 |  |  |  |  | 0.01917611 | 2.527448 | 0.01574001 | 2.713738 | 0.01583163 | 1.57235 |  |  | 0.04138263 | 2.372824 |  |  | 0.04346954 | 1.796994 | [36 empty] | 0.04789918 | 1.049516
| 0.02706308 | 3.343874 | 0.05256111 | 2.258636 |  |  |  |  | 0.01966405 | 2.513603 | 0.01606508 | 2.696957 | 0.01606456 | 1.569277 |  |  | 0.04278923 | 2.347771 | [40 empty] | 0.05066217 | 1.045586
| 0.02847317 | 3.28891 | 0.05347741 | 2.247867 |  |  |  |  | 0.02032864 | 2.485225 | 0.01648405 | 2.687773 | 0.01631291 | 1.56468 |  |  | 0.04608559 | 2.300184 | [40 empty] | 0.05351058 | 1.04338
| 0.02988326 | 3.233946 | 0.05372601 | 2.246314 |  |  |  |  | 0.02081646 | 2.469929 | 0.01690226 | 2.669459 | 0.01651444 | 1.557807 |  |  | 0.04903336 | 2.255272 | [40 empty] | 0.05709238 | 1.040299
| 0.03079792 | 3.203394 | 0.05439447 | 2.24623 |  |  |  |  | 0.02149653 | 2.44953 | 0.01708779 | 2.657261 | 0.01677839 | 1.553969 |  |  | 0.0517274 | 2.22476 | [40 empty] | 0.05982139 | 1.038096
| 0.03172844 | 3.176645 | 0.05487613 | 2.243126 |  |  |  |  | 0.02222064 | 2.424047 | 0.01752104 | 2.632857 | 0.01708836 | 1.542516 |  |  | 0.05407223 | 2.189094
| 0.03425692 | 3.110887 | 0.05538875 | 2.238496 |  |  |  |  | 0.02307827 | 2.399998 | 0.01781514 | 2.617601 | 0.01747681 | 1.540184 |  |  | 0.0557878 | 2.169203
| 0.03588598 | 3.071875 | 0.05613425 | 2.230032 |  |  |  |  | 0.02327027 | 2.391993 | 0.01810937 | 2.603868 |  |  |  |  | 0.05749016 | 2.151924
| 0.03729778 | 3.037456 | 0.05667796 | 2.225398 |  |  |  |  | 0.02356633 | 2.387603 | 0.01838831 | 2.59318 |  |  |  |  | 0.05975596 | 2.13454
| 0.04060405 | 2.977688 | 0.05728418 | 2.22456 |  |  |  |  | 0.0238619 | 2.377409 | 0.01874471 | 2.579438 |  |  |  |  | 0.06369677 | 2.093359
| 0.04327485 | 2.940827 | 0.05776577 | 2.220695 |  |  |  |  | 0.02411319 | 2.369397 | 0.01900772 | 2.564187 |  |  |  |  | 0.06624386 | 2.070704
| 0.04603969 | 2.913086 | 0.05841831 | 2.216047 |  |  |  |  | 0.02437913 | 2.359207 | 0.01937949 | 2.548161 |  |  |  |  | 0.06915327 | 2.049286
| 0.04970591 | 2.882187 | 0.05885352 | 2.215232 |  |  |  |  | 0.02492665 | 2.348981 | 0.01972048 | 2.535943 |  |  |  |  | 0.0699977 | 2.039995
| 0.05214492 | 2.862096 | 0.06174481 | 2.212585 |  |  |  |  | 0.02525229 | 2.343862 | 0.02004618 | 2.526771
| 0.05548507 | 2.835804 | 0.06217951 | 2.205681 |  |  |  |  | 0.02562179 | 2.331482 | 0.02032517 | 2.516844
| 0.05834368 | 2.814138 | 0.06393629 | 2.206982 |  |  |  |  | 0.02615432 | 2.319082 | 0.0207128 | 2.50462
| 0.06034742 | 2.794102 | 0.06463552 | 2.203089 |  |  |  |  | 0.02650953 | 2.313233 | 0.02102276 | 2.493167
| 0.0639203 | 2.762454 | 0.06511737 | 2.202268 |  |  |  |  | 0.02682041 | 2.308841 | 0.02131724 | 2.482478
| 0.06649872 | 2.736258 | 0.06558336 | 2.197643 |  |  |  |  | 0.02720497 | 2.299362 | 0.02151902 | 2.478648
| 0.06913931 | 2.710054 | 0.07180159 | 2.19686 |  |  |  |  | 0.02742692 | 2.294981
77 | [5 empty] | 1000
77 | [5 empty] | 1000

## 146
| Strain | Stress (MPA) | Strain | Stress (MPA) | Strain | Stress (MPA) | time, s | Stress, MN/m2 | time, s | Stress, MN/m2 | time, s | Stress, MN/m2 | time, s | Stress, MN/m2 | time, s | Stress, MN/m2 | time, s | Stress, MN/m2 | strain | Stress, MN/m2 | strain | Stress, MN/m2 | strain | Stress, MN/m2 | strain | Stress, MN/m2 | strain | Stress, MN/m2 | strain | Stress, MN/m2 | 0 | 0 | 0 | 0 | 0 | 0 | 0 | 0
| 0 | 0 | 0 | 0 | 0 | 0 | 0 | 0 | 0 | 0 | 0 | 0 | 0 | 0 | 0 | 0 | 0 | 0 | 0 | 0 | 0 | 0 | 0 | 0 | 0 | 0 | 0 | 0 | 0 | 0 | 18.3277 | 0.03788772 | 5.49831e-05 | 0.03788772 | 3.981455 | 0.03741485 | 0.0001074993 | 0.03741485
| 1.284785e-05 | 0.4405774 | 2.716879e-05 | 0.4825555 | 4.468814e-05 | 0.5874751 | 8.953458 | 1.682749 | 6.133749 | 0.3460925 | 17.64642 | 2.179879 | 12.42242 | 0.2443927 | 27.77799 | 0.04694939 | 38.13215 | 0.06456337 | 0.0004834868 | 1.682749 | 0.0001533437 | 0.3460925 | 0.0004764533 | 2.179879 | 7.453454e-05 | 0.2443927 | 8.333397e-05 | 0.04694939 | 0.0001372757 | 0.06456337 | 38.19452 | 0.1580456 | 0.0001145836 | 0.1580456 | 7.175074 | 0.2180053 | 0.000193727 | 0.2180053
| 6.870021e-05 | 1.139956 | 7.666184e-05 | 1.181925 | 7.018372e-05 | 0.7833149 | 23.19857 | 7.886707 | 14.37865 | 2.243358 | 61.17271231 | 9.515343 | 30.22685 | 0.8475865 | 49.78054 | 0.2270673 | 74.53902 | 0.3122377 | 0.001252723 | 7.886707 | 0.0003594662 | 2.243358 | 0.001651663 | 9.515343 | 0.0001813611 | 0.8475865 | 0.0001493416 | 0.2270673 | 0.0002683405 | 0.3122377 | 57.68642 | 0.3256737 | 0.0001730593 | 0.3256737 | 9.993766 | 0.5040807 | 0.0002698317 | 0.5040807
| 0.0001468747 | 2.056149 | 0.000135673 | 1.811379 | 8.773017e-05 | 0.9791437 | 37.7418 | 15.44025 | 33.24069 | 6.491668 | 74.37305 | 10.98944 | 56.78136 | 2.206476 | 68.00766 | 0.4581147 | 108.9598 | 0.7115224 | 0.002038057 | 15.44025 | 0.0008310173 | 6.491668 | 0.002008072 | 10.98944 | 0.0003406881 | 2.206476 | 0.000204023 | 0.4581147 | 0.0003922553 | 0.7115224 | 70.11825 | 0.5059938 | 0.0002103547 | 0.5059938 | 12.21161 | 0.8052598 | 0.0003297136 | 0.8052598
| 0.0002122473 | 2.692605 | 0.000210572 | 2.405889 | 0.0001068602 | 1.153996 |  |  | 44.6653 | 9.069652 | 85.6489 | 11.75112 | 118.1244 | 5.629562 | 92.833 | 0.8459964 | 146.693 | 1.249136 |  |  | 0.001116633 | 9.069652 | 0.00231252 | 11.75112 | 0.0007087465 | 5.629562 | 0.000278499 | 0.8459964 | 0.0005280946 | 1.249136 | 97.27904 | 0.9140914 | 0.0002918371 | 0.9140914 | 16.04684 | 1.482985 | 0.0004332647 | 1.482985
| 0.0002632968 | 3.280089 | 0.000274313 | 2.902482 | 0.0001610122 | 1.482743 |  |  | 63.49003 | 12.00618 | 89.22205 | 11.92726 | 153.1264 | 7.517146 | 135.4168 | 1.628958 | 182.1597 | 1.812262 |  |  | 0.001587251 | 12.00618 | 0.002408995 | 11.92726 | 0.0009187584 | 7.517146 | 0.0004062504 | 1.628958 | 0.000655775 | 1.812262 | 124.6388 | 1.37915 | 0.0003739165 | 1.37915 | 22.66603 | 2.898765 | 0.0006119829 | 2.898765
| 0.0003414067 | 3.979498 | 0.00033327 | 3.350116 | 0.0002358425 | 1.846484 |  |  | 75.73494 | 13.72636 | 91.76315 | 12.00262 | 170.1944 | 8.215032 | 198.024 | 2.77518 | 208.0018 | 2.231549 |  |  | 0.001893374 | 13.72636 | 0.002477605 | 12.00262 | 0.001021167 | 8.215032 | 0.0005940721 | 2.77518 | 0.0007488064 | 2.231549 | 157.5549 | 1.992916 | 0.0004726648 | 1.992916 | 27.74372 | 4.058522 | 0.0007490803 | 4.058522
| 0.0004227192 | 4.755836 | 0.0004097422 | 3.888685 | 0.0003090766 | 2.189243 |  |  |  |  | 95.80913 | 12.03364 | 180.37 | 8.566922 | 280.1457 | 4.265807 | 254.0905 | 2.881628 |  |  |  |  | 0.002586847 | 12.03364 | 0.00108222 | 8.566922 | 0.000840437 | 4.265807 | 0.0009147257 | 2.881628 | 182.2472 | 2.489633 | 0.0005467416 | 2.489633 | 34.36276 | 5.451704 | 0.0009277947 | 5.451704
| 0.0005310817 | 5.609134 | 0.0005116974 | 4.581135 | 0.0004173119 | 2.615968 |  |  |  |  | 100.8468 | 11.98255 | 187.7408 | 8.793032 | 323.2274 | 5.017173 | 304.2196 | 3.537505 |  |  |  |  | 0.002722862 | 11.98255 | 0.001126445 | 8.793032 | 0.0009696822 | 5.017173 | 0.00109519 | 3.537505 | 207.7088 | 3.027486 | 0.0006231264 | 3.027486 | 38.68753 | 6.332788 | 0.001044563 | 6.332788
| 0.0006362708 | 6.483407 | 0.0006311511 | 5.308575 | 0.000541433 | 3.000757 |  |  |  |  | 103.3224 | 11.7615 | 196.611 | 8.94958 | 369.0678 | 5.686203 | 337.3726 | 3.911723 |  |  |  |  | 0.002789704 | 11.7615 | 0.001179666 | 8.94958 | 0.001107203 | 5.686203 | 0.001214541 | 3.911723 | 240.8157 | 3.641251 | 0.0007224472 | 3.641251 | 44.92944 | 7.477406 | 0.001213095 | 7.477406
| 0.0007764902 | 7.539548 | 0.0007585415 | 5.994068 | 0.0007164576 | 3.48352 | [6 empty] | 205.4617 | 9.017837 | 393.6254 | 6.004746 | 379.3624 | 4.291133 | [6 empty] | 0.00123277 | 9.017837 | 0.001180876 | 6.004746 | 0.001365705 | 4.291133 | 265.6948 | 4.109486 | 0.0007970844 | 4.109486 | 55.41816 | 9.051135 | 0.00149629 | 9.051135
| 0.0009501398 | 8.742588 | 0.0008891156 | 6.693551 | 0.0009041842 | 3.910356 | [6 empty] | 213.5314 | 8.978979 | 419.4312 | 6.260064 | 416.2727 | 4.532437 | [6 empty] | 0.001281188 | 8.978979 | 0.001258294 | 6.260064 | 0.001498582 | 4.532437 | 294.586 | 4.606183 | 0.0008837581 | 4.606183 | 60.04151 | 9.630883 | 0.001621121 | 9.630883
| 0.001090332 | 9.707819 | 0.001026022 | 7.302134 | 0.001068022 | 4.197298 | [6 empty] | 221.0711 | 8.826668 | 436.8969 | 6.472287 | 444.3227 | 4.661339 | [6 empty] | 0.001326426 | 8.826668 | 0.001310691 | 6.472287 | 0.001599562 | 4.661339 | 331.5075 | 5.200943 | 0.0009945225 | 5.200943 | 65.15284 | 10.1654 | 0.001759127 | 10.1654
| 0.001319711 | 11.19765 | 0.001201115 | 8.015666 | 0.0012414 | 4.491247 | [6 empty] | 228.0795 | 8.554598 | 460.4043 | 6.608069 | 470.8454 | 4.733673 | [6 empty] | 0.001368477 | 8.554598 | 0.001381213 | 6.608069 | 0.001695044 | 4.733673 | 361.7261 | 5.637507 | 0.001085178 | 5.637507 | 71.31618 | 10.76012 | 0.001925537 | 10.76012
| 0.001501299 | 12.36574 | 0.001322067 | 8.435415 | 0.001422697 | 4.680311 | [6 empty] | 240.0572 | 7.922421 | 481.1126 | 6.643297 | 495.5928 | 4.768392 | [6 empty] | 0.001440343 | 7.922421 | 0.001443338 | 6.643297 | 0.001784134 | 4.768392 | 390.7919 | 6.020279 | 0.001172376 | 6.020279 | 80.71042 | 11.49023 | 0.002179181 | 11.49023
| 0.001631903 | 13.16312 | 0.001473228 | 8.8622 | 0.001588082 | 4.827396 | [6 empty] | 252.0252 | 7.246098 | 502.0386 | 6.520831 | 519.3094 | 4.70864 | [6 empty] | 0.001512151 | 7.246098 | 0.001506116 | 6.520831 | 0.001869514 | 4.70864 | 414.3082 | 6.301812 | 0.001242925 | 6.301812 | 86.60921 | 11.82131 | 0.002338449 | 11.82131
| 0.001821432 | 14.30325 | 0.001649824 | 9.282028 | 0.001817042 | 4.911632 | [6 empty] | 259.0071 | 6.854205 | 513.6229 | 6.393236 | 540.499 | 4.636594 | [6 empty] | 0.001554043 | 6.854205 | 0.001540869 | 6.393236 | 0.001945796 | 4.636594 | 433.4207 | 6.485265 | 0.001300262 | 6.485265 | 92.05649 | 12.02435 | 0.002485525 | 12.02435
| 0.002002995 | 15.38742 | 0.001839121 | 9.645929 | 0.001934673 | 4.855853 | [6 empty] | 270.0016 | 6.341978 | 528.7065 | 6.107534 | 555.3719 | 4.540118 | [6 empty] | 0.001620009 | 6.341978 | 0.001586119 | 6.107534 | 0.001999339 | 4.540118 | 454.2422 | 6.608582 | 0.001362727 | 6.608582 | 96.52626 | 12.06927 | 0.002606209 | 12.06927
| 0.002100147 | 15.96797 | 0.002034749 | 9.911937 | 0.002026816 | 4.632205 | [6 empty] | 285.0072 | 5.703113 | 554.818 | 5.460961 | 575.7749 | 4.335732 | [6 empty] | 0.001710043 | 5.703113 | 0.001664454 | 5.460961 | 0.00207279 | 4.335732 | 470.4736 | 6.665467 | 0.001411421 | 6.665467 | 98.47931 | 12.06915 | 0.002658941 | 12.06915
|  |  | 0.002203331 | 10.11497 | 0.002191951 | 3.940129 | [8 empty] | 592.9672 | 4.45339 | 612.0383 | 3.933838 | [8 empty] | 0.001778902 | 4.45339 | 0.002203338 | 3.933838 | 480.9747 | 6.690733 | 0.001442924 | 6.690733 | 99.79344 | 12.00127 | 0.002694423 | 12.00127
|  |  | 0.002397338 | 10.27608 | 0.002301478 | 3.366855 | [10 empty] | 662.1412 | 3.328386 | [10 empty] | 0.002383708 | 3.328386 | 490.1337 | 6.674866 | 0.001470401 | 6.674866 | 101.3704 | 11.92584 | 0.002737002 | 11.92584
|  |  | 0.002543616 | 10.32524 | [26 empty] | 499.0988 | 6.636848 | 0.001497296 | 6.636848 | 102.4593 | 11.88057 | 0.002766402 | 11.88057
|  |  | 0.002675601 | 10.42332 | [26 empty] | 507.4863 | 6.564023 | 0.001522459 | 6.564023
|  |  | 0.002826632 | 10.41654 | [26 empty] | 515.6761 | 6.443731 | 0.001547028 | 6.443731
|  |  | 0.003009475 | 10.45875 | [26 empty] | 525.571 | 6.234823 | 0.001576713 | 6.234823
[31 empty] | 548.7764 | 5.677749 | 0.001646329 | 5.677749
[31 empty] | 588.3298 | 4.658572 | 0.001764989 | 4.658572
77 | [5 empty] | 1000
77 | [5 empty] | 1000

## 148
| Axial Strain | Stress Difference (MPA) | Axial Strain | Stress Difference (MPA) | Axial Strain | Stress Difference (MPA)
| 0 | 0 | 0 | 0 | 0 | 0
| 0.0003393115 | 1.790627 | 0.001165084 | 4.017329 | 0.001210605 | 2.041914
| 0.0006488002 | 3.242573 | 0.001309188 | 4.566134 | 0.001507488 | 2.305454
| 0.0007925445 | 3.825869 | 0.00160568 | 4.867301 | 0.002103311 | 2.634993
| 0.001402505 | 5.196439 | 0.001827397 | 5.155889 | 0.002525756 | 2.829613
| 0.001942682 | 6.074682 | 0.00207343 | 5.507202 | 0.002724298 | 2.94573
| 0.002115635 | 6.250364 | 0.002638868 | 6.357237 | 0.003197234 | 3.08707
| 0.002189791 | 6.32252 | 0.003207732 | 6.878035 | 0.003595656 | 3.190746
| 0.002462815 | 6.479438 | 0.003703615 | 7.213794 | 0.003794851 | 3.244151
| 0.00253733 | 6.517103 | 0.003876373 | 7.408289 | 0.004293311 | 3.332198
| 0.002636813 | 6.55478 | 0.004422976 | 7.668819 | 0.004716995 | 3.407666
| 0.002761395 | 6.579927 | 0.005094259 | 7.94509 | 0.005041098 | 3.454862
| 0.00296121 | 6.573756 | 0.005615926 | 8.202473 | 0.005315427 | 3.486356
| 0.003186287 | 6.539377 | 0.006412248 | 8.459993 | 0.006013669 | 3.571368
| 0.003261551 | 6.504923 | 0.007333413 | 8.717575 | 0.006387677 | 3.621726
| 0.003487052 | 6.429782 | 0.008055612 | 8.899803 | 0.006911432 | 3.67843
| 0.003612581 | 6.363997 | 0.008504069 | 8.994097 | 0.007709744 | 3.744678
| 0.003688106 | 6.304458 | 0.009601059 | 9.151428 | 0.008033945 | 3.782468
| 0.003813994 | 6.204182 | 0.009850224 | 9.201723 | 0.008557928 | 3.817223
| 0.003914423 | 6.150926 | 0.01009942 | 9.248882 | 0.008982004 | 3.855063
| 0.003990046 | 6.081981 | 0.0105235 | 9.286722 | 0.00958086 | 3.892991
| 0.004165251 | 6.041306 | 0.01094741 | 9.34024 | 0.0100051 | 3.915153
| 0.00436549 | 5.994372 | 0.01127155 | 9.384301 | 0.01072873 | 3.959414
| 0.004515465 | 5.978769 | 0.01164578 | 9.41271 | 0.01137756 | 3.994232
| 0.004815187 | 5.969513 | 0.01236932 | 9.466378 | 0.01200145 | 4.025901
| 0.005014805 | 5.982155 | 0.01276846 | 9.50107 | 0.01284999 | 4.063954
| 0.005114289 | 6.019833 | 0.01306766 | 9.541983 | 0.01342401 | 4.089327
| 0.005263807 | 6.048128 | 0.01371658 | 9.567394 | 0.01419768 | 4.124207
| 0.005363323 | 6.08267 | 0.01431521 | 9.627271 | 0.01499638 | 4.152828
| 0.006182558 | 6.537745 | 0.01448993 | 9.63363 | 0.01579509 | 4.181449
| 0.006331816 | 6.591125 | 0.01481426 | 9.658877 | 0.0166687 | 4.210108
| 0.006431234 | 6.635074 | 0.01543824 | 9.68114 | 0.01756731 | 4.235644
| 0.006580426 | 6.694725 | 0.01578758 | 9.703264 | 0.01854089 | 4.254946
| 0.006729683 | 6.748106 | 0.01603694 | 9.734745 | 0.01946431 | 4.296172
| 0.00687894 | 6.801486 | 0.0162864 | 9.75682 | 0.02043772 | 4.331152
| 0.006978522 | 6.829757 | 0.0167106 | 9.782118 | 0.02156099 | 4.363072
| 0.007152813 | 6.876878 | 0.01708539 | 9.757221 | 0.0225095 | 4.391768
| 0.007302266 | 6.911445 | 0.01748476 | 9.769964 | 0.02315833 | 4.426586
| 0.007526723 | 6.936643 | 0.01803384 | 9.792188 | 0.02418162 | 4.467862
| 0.007826151 | 6.955606 | 0.01840815 | 9.814325 | 0.02488071 | 4.471349
| 0.008250455 | 6.971497 | 0.01868277 | 9.817599 | 0.02555493 | 4.465416
| 0.008724762 | 6.981142 | 0.01880768 | 9.81139 | 0.02672813 | 4.49736
| 0.009224298 | 6.965715 | 0.01905727 | 9.820922 | 0.02720218 | 4.53209
| 0.0096487 | 6.972199 | 0.01980632 | 9.821298 | 0.02827544 | 4.570256
| 0.0101231 | 6.972437 | 0.02018092 | 9.815215 | 0.02874971 | 4.583036
| 0.01059751 | 6.972675 | 0.02030589 | 9.802735 | 0.02917405 | 4.595791
| 0.01087203 | 6.985355 | 0.02055565 | 9.796589 | 0.02954848 | 4.605386
| 0.01139621 | 7.001296 | 0.02170381 | 9.834793 | 0.03077152 | 4.646763
| 0.01184545 | 7.020335 | 0.02210331 | 9.834993 | 0.03122083 | 4.659531
| 0.01254428 | 7.048906 | 0.02232806 | 9.83197 | 0.03224438 | 4.675722
| 0.01309346 | 7.061724 | 0.02342685 | 9.816843 | 0.03276862 | 4.685392
| 0.01369271 | 7.062025 | 0.02357653 | 9.829461 | 0.03411657 | 4.72056
| 0.01431689 | 7.065474 | 0.02375189 | 9.773108 | 0.03444113 | 4.723859
| 0.01494098 | 7.078329 | 0.02375189 | 9.773108 | 0.03464085 | 4.727094
| 0.0155652 | 7.078643 | 0.02457553 | 9.804877 | 0.03506518 | 4.73985
| 0.01608954 | 7.078906 | 0.02467528 | 9.81747 | 0.03855998 | 4.819993
| 0.01713822 | 7.079432 | 0.02492497 | 9.817595 | 0.03898422 | 4.842156
| 0.01773747 | 7.079732 | 0.02504997 | 9.80198 | 0.04020736 | 4.874125
| 0.01838665 | 7.080058 | 0.02525005 | 9.770724 | 0.04053185 | 4.883695
| 0.01911075 | 7.080421 | 0.02582397 | 9.805503 | 0.04078128 | 4.908905
| 0.0197849 | 7.08076 | 0.02609862 | 9.805641 | 0.04113103 | 4.890267
| 0.02053399 | 7.078 | 0.02637328 | 9.805779 | 0.04215446 | 4.919001
| 0.02133312 | 7.065858 | 0.02654816 | 9.79646 | 0.04270341 | 4.953768
| 0.02188256 | 7.053591 | 0.02744758 | 9.743606 | 0.04305277 | 4.972757
| 0.02240697 | 7.047583 | 0.02747249 | 9.749889 | 0.04415126 | 4.985851
| 0.02310622 | 7.035392 | 0.02777195 | 9.765718 | 0.04470044 | 4.998669
| 0.02383051 | 7.016941 | 0.02822161 | 9.743994 | 0.04500003 | 5.001954
| 0.02450479 | 7.004737 | 0.02882145 | 9.687854 | 0.04592361 | 5.027503
| 0.02517888 | 7.011347 | 0.02919571 | 9.713127 | 0.04657267 | 5.040371
| 0.02590297 | 7.01171 | 0.02952027 | 9.716425 | 0.04682229 | 5.046767
| 0.02650222 | 7.01201 | 0.02979496 | 9.713427 | 0.04814514 | 5.094465
| 0.02727631 | 7.006128 | 0.03066936 | 9.666832 | 0.04866948 | 5.094728
| 0.0281006 | 6.975185 | 0.03094368 | 9.698325 | 0.04896914 | 5.091743
| 0.02887483 | 6.95676 | 0.03129351 | 9.673416 | 0.0501926 | 5.092357
| 0.02952418 | 6.941407 | 0.03139325 | 9.686009 | 0.05056684 | 5.120765
| 0.03029834 | 6.929253 | 0.03234291 | 9.604959 | 0.05114099 | 5.133596
| 0.03084778 | 6.916987 | 0.03281748 | 9.589519 | 0.052414 | 5.171862
| 0.031572 | 6.904807 | 0.03299222 | 9.592742 | 0.05328764 | 5.197385
| 0.03227119 | 6.898887 | 0.03309177 | 9.624148 | 0.05416135 | 5.216637
| 0.03274559 | 6.899125 | 0.03404123 | 9.561912 | 0.05446097 | 5.216787
| 0.03339478 | 6.899451 | 0.03436583 | 9.562075 | 0.05506009 | 5.22963
| 0.03399402 | 6.899751 | 0.03479026 | 9.565424 | 0.05580889 | 5.255091
| 0.03464324 | 6.896941 | 0.03496504 | 9.565512 | 0.05620838 | 5.255291
| 0.03539246 | 6.881639 | 0.03588963 | 9.493856 | 0.05653268 | 5.283675
| 0.03671636 | 6.828998 | 0.03641397 | 9.494119 | 0.0567323 | 5.296317
| 0.03731583 | 6.807349 | 0.03656379 | 9.494194 | 0.05790573 | 5.306313
| 0.03838949 | 6.807888 | 0.03748825 | 9.435082 | 0.05818055 | 5.290773
| 0.03873905 | 6.808063 | 0.03756315 | 9.435119 | 0.0584302 | 5.294033
| 0.03893893 | 6.795621 | 0.03781281 | 9.43838 | 0.05977828 | 5.316659
| 0.03913884 | 6.780043 | 0.03781271 | 9.447787 | 0.05997787 | 5.332437
| 0.03938859 | 6.773898 | 0.03803756 | 9.435357 | 0.06035227 | 5.345168
| 0.03976319 | 6.767814 | 0.03821253 | 9.416631 | 0.06090145 | 5.357986
| 0.04053708 | 6.780745 | 0.0391615 | 9.401429 | 0.06207478 | 5.377388
| 0.0407618 | 6.780858 | 0.03958597 | 9.401642 | 0.06264873 | 5.409032
| 0.04121137 | 6.768541 | 0.03988576 | 9.386115 | 0.06274851 | 5.418489
| 0.04146128 | 6.746717 | 0.03991073 | 9.386127 | 0.0639473 | 5.39087
| 0.04158626 | 6.734237 | 0.04078505 | 9.345803 | 0.06474594 | 5.425762
| 0.04273462 | 6.753627 | 0.04088493 | 9.345853 | 0.06566961 | 5.441904
| 0.0429594 | 6.747468 | 0.040985 | 9.327089 | 0.06601905 | 5.454621
| 0.04330922 | 6.722559 | 0.04123495 | 9.30213 | 0.06624367 | 5.464141
| 0.04358398 | 6.71329 | 0.04175922 | 9.308664 | 0.06779156 | 5.480596
| 0.04483244 | 6.710781 | 0.04270862 | 9.252699 | 0.06851532 | 5.512315
| 0.04533185 | 6.707896 | 0.04293334 | 9.252812 | 0.06986353 | 5.522398
| 0.04555663 | 6.701737 | 0.04330757 | 9.28122 | 0.070288 | 5.522611
| 0.04575645 | 6.695566 | 0.04375717 | 9.265768 | 0.07058762 | 5.522761
| 0.04683052 | 6.655342 | 0.0443575 | 9.162594 | 0.0719358 | 5.53598
| 0.04703027 | 6.655442 | 0.0445076 | 9.134448 | 0.0722852 | 5.551834
| 0.04737977 | 6.661889 | 0.04455777 | 9.112524 | 0.07255979 | 5.558243
| 0.04772917 | 6.677742 |  |  | 0.07390771 | 5.596546
| 0.04782904 | 6.677792 |  |  | 0.07433198 | 5.615573
| 0.04812867 | 6.677943 |  |  | 0.07480638 | 5.615811
| 0.04855349 | 6.643664 |  |  | 0.07600475 | 5.628955
| 0.04895322 | 6.621915 |  |  | 0.07645405 | 5.641722
| 0.04945272 | 6.609623 |  |  | 0.07667877 | 5.641835
| 0.05015181 | 6.61311 |  |  | 0.07777723 | 5.658064
| 0.05055131 | 6.61331 |  |  | 0.07825147 | 5.67398
| 0.05100078 | 6.6104 |  |  | 0.07865084 | 5.686723
| 0.05155019 | 6.601269 |  |  | 0.07992424 | 5.687362
| 0.05197465 | 6.601482 |  |  | 0.08039864 | 5.6876
| 0.05249903 | 6.598609 |  |  | 0.08087302 | 5.690974
| 0.05304847 | 6.586343 |  |  | 0.08182166 | 5.707128
| 0.05329819 | 6.583332 |  |  | 0.08237081 | 5.723081
| 0.05377253 | 6.589841 |  |  | 0.08289499 | 5.739022
| 0.05404705 | 6.602522 |  |  | 0.08801304 | 5.79176
| 0.05414719 | 6.577487 |  |  | 0.08803798 | 5.794908
| 0.05434707 | 6.565045 |  |  | 0.08823756 | 5.810686
| 0.05477167 | 6.552715 |  |  | 0.08846238 | 5.801392
| 0.05522113 | 6.549805 |  |  | 0.08886168 | 5.820406
| 0.05564563 | 6.546883 |  |  | 0.08996001 | 5.849178
| 0.0560701 | 6.547095 |  |  | 0.09030947 | 5.85876
| 0.05626995 | 6.537789 |  |  | 0.09422936 | 5.87954
| 0.05766855 | 6.503999 |  |  | 0.09482854 | 5.886112
| 0.0582179 | 6.501139 |  |  | 0.095153 | 5.898817
| 0.05864262 | 6.476267 |  |  | 0.0963261 | 5.940169
| 0.05981602 | 6.489398 |  |  | 0.09650111 | 5.918307
| 0.06021562 | 6.480192 |  |  | 0.09667583 | 5.924666
| 0.06079022 | 6.449124 |  |  | 0.09705023 | 5.937396
| 0.06213859 | 6.443529 |  |  | 0.09839853 | 5.938073
| 0.06243841 | 6.424866 |  |  | 0.09864799 | 5.960147
| 0.06283804 | 6.412524 |  |  | 0.09899742 | 5.972865
| 0.06291272 | 6.434511 |  |  | 0.09924711 | 5.97299
| 0.06413651 | 6.403768 |  |  | 0.09989617 | 5.985858
| 0.06458595 | 6.403994
| 0.06493551 | 6.404169
| 0.06645866 | 6.398662
| 0.06668351 | 6.386233
| 0.06708314 | 6.373891
| 0.06728269 | 6.392804
| 0.06768219 | 6.393005
| 0.06845645 | 6.371444
| 0.06903073 | 6.371732
| 0.06943029 | 6.365661
| 0.06968014 | 6.350109
| 0.07085386 | 6.331884
| 0.07092874 | 6.335057
| 0.07132824 | 6.335257
| 0.0718278 | 6.316694
| 0.07290146 | 6.317233
| 0.07337583 | 6.320607
| 0.07392533 | 6.302069
| 0.07529848 | 6.3153
| 0.07549826 | 6.312265
| 0.07579808 | 6.293601
| 0.07599796 | 6.281159
| 0.07617281 | 6.274976
| 0.07734607 | 6.300649
| 0.07757089 | 6.291355
| 0.07784568 | 6.27895
| 0.07809539 | 6.27594
| 0.07822007 | 6.291681
| 0.07961852 | 6.273569
| 0.07974352 | 6.257953
| 0.08001821 | 6.254956
| 0.08029283 | 6.258229
| 0.08189112 | 6.23081
| 0.08224068 | 6.230986
| 0.08266518 | 6.228063
| 0.08283996 | 6.228151
| 0.08396371 | 6.213036
| 0.08398868 | 6.213049
| 0.08418833 | 6.222556
| 0.08453767 | 6.24468
| 0.08486226 | 6.244843
| 0.08618609 | 6.198473
| 0.08648548 | 6.220573
| 0.08693476 | 6.236476
| 0.08855782 | 6.227884
| 0.08905709 | 6.237541
| 0.089157 | 6.234456
| 0.08928197 | 6.221976
| 0.09053063 | 6.200653
| 0.09135467 | 6.194795
| 0.0914797 | 6.176044
| 0.09260297 | 6.207964
| 0.09297753 | 6.205016
| 0.09325232 | 6.192612
| 0.09362707 | 6.17085
| 0.09477547 | 6.187104
| 0.09505016 | 6.184107
| 0.09547482 | 6.165506
| 0.09574951 | 6.162508
77 | [5 empty] | 1000
77 | [5 empty] | 1000

## 149
| Principal Strain | Principal Stress |  |  |  | Principal Strain | Principal Stress, Mpa
| 0 | 0 | 0 | 0 |  | 0 | 0
| 0.06702546 | 0.5319168 | 0.3086268 | 0.7135441 |  | 0.0006702546 | 0.5319168
| 0.1436693 | 1.095768 | 0.3572965 | 0.830686 |  | 0.001436693 | 1.095768
| 0.3349945 | 3.340133 | 0.705587 | 2.097317 |  | 0.003349945 | 3.340133
| 0.5759163 | 6.940455 | 0.7633703 | 2.214491 |  | 0.005759163 | 6.940455
| 0.6952971 | 8.748588 | 0.8649149 | 2.533859 |  | 0.006952971 | 8.748588
| 0.8620038 | 10.95033 | 0.8970056 | 0.4285228 |  | 0.008620038 | 10.95033
| 0.895788 | 1.667331 | 1.055575 | 0.5460543 |  | 0.00895788 | 1.667331
| 1.051274 | 2.194245 | 1.122696 | 0.4346396 |  | 0.01051274 | 2.194245
| 1.132196 | 1.678803 | 1.280309 | 0.4351983 |  | 0.01132196 | 1.678803
| 1.298401 | 1.663441 |  |  |  | 0.01298401 | 1.663441
77 |  |  |  |  | 1000
77 |  |  |  |  | 1000

## 153
[11 empty] | Differential Stress (MPA) | Plastic Strain | Differential Stress (MPA) | Plastic Strain | Differential Stress (MPA) | Plastic Strain | Differential Stress (MPA) | Plastic Strain | Differential Stress (MPA) | Plastic Strain
| 0 | 0 | 0.06925362 | 0.09900806 | 0.1145938 | 0.1247272 | 0.1928391 | 0.163659 | 0.246119 | 0.0568019 | 0 | 0 | 0 | 0.09900806 | 0 | 0.1247272 | 0 | 0.163659 | 0 | 0.0568019
| 0.0001742884 | 5.350248 | 0.07348618 | 22.64746 | 0.1166924 | 1.948471 | 0.1951331 | 0.7072165 | 0.2467848 | 1.252477 | 0.0001742884 | 5.350248 | 0.004232559 | 22.64746 | 0.002098585 | 1.948471 | 0.002293976 | 0.7072165 | 0.0006657695 | 1.252477
| 0.001597015 | 9.142567 | 0.07386779 | 22.96149 | 0.118211 | 5.66833 | 0.1960857 | 1.939133 | 0.2476433 | 2.001299 | 0.001597015 | 9.142567 | 0.004614176 | 22.96149 | 0.003617197 | 5.66833 | 0.003246593641 | 1.939133 | 0.001524273 | 2.001299
| 0.002071591 | 10.302 | 0.07415376 | 23.27551 | 0.1186871 | 6.332598 | 0.1965628 | 2.301469 | 0.2481203 | 2.387789 | 0.002071591 | 10.302 | 0.004900139 | 23.27551 | 0.004093352 | 6.332598 | 0.003723711 | 2.301469 | 0.002001313242 | 2.387789
| 0.002356282 | 11.01457 | 0.07443964 | 23.61368 | 0.1189728 | 6.743236 | 0.1976128 | 2.989911 | 0.2483109 | 2.617264 | 0.002356282 | 11.01457 | 0.005186024 | 23.61368 | 0.004379006304 | 6.743236 | 0.00477371606 | 2.989911 | 0.002191891 | 2.617264
| 0.003501287 | 11.90833 | 0.07510822 | 23.92771 | 0.11945 | 7.093494 | 0.1976117 | 3.328075 | 0.2485014 | 2.870894 | 0.003501287 | 11.90833 | 0.005854605 | 23.92771 | 0.004856162 | 7.093494 | 0.004772638 | 3.328075 | 0.002382391 | 2.870894
| 0.003691518 | 12.2465 | 0.07529865 | 24.2055 | 0.119736 | 7.395436 | 0.2005727 | 4.692911 | 0.2489788 | 3.136611 | 0.003691518 | 12.2465 | 0.006045028 | 24.2055 | 0.005142163 | 7.395436 | 0.007733577131 | 4.692911 | 0.002859817 | 3.136611
| 0.004263058 | 12.99532 | 0.07548915 | 24.45913 | 0.1202131 | 7.757771 | 0.2037248 | 6.093986 | 0.2507946 | 3.655997 | 0.004263058 | 12.99532 | 0.006235528 | 24.45913 | 0.005619281 | 7.757771 | 0.01088571 | 6.093986 | 0.004675596991 | 3.655997
| 0.004357788 | 13.28517 | 0.07606184 | 24.84562 | 0.1208817 | 8.059727 | 0.2046805 | 6.371797 | 0.2519403 | 4.320288 | 0.004357788 | 13.28517 | 0.006808223 | 24.84562 | 0.0062879 | 8.059727 | 0.01184137 | 6.371797 | 0.005821333515 | 4.320288
| 0.004834675 | 13.71997 | 0.07711281 | 25.23213 | 0.1212635 | 8.301286 | 0.2059235 | 6.528845 | 0.2524178 | 4.586005 | 0.004834675 | 13.71997 | 0.007859191 | 25.23213 | 0.006669748 | 8.301286 | 0.01308438 | 6.528845 | 0.006298759 | 4.586005
| 0.006553376 | 14.68622 | 0.07787716 | 25.50993 | 0.122028 | 8.542858 | 0.2067839 | 6.673802 | 0.2533735 | 4.827584 | 0.006553376 | 14.68622 | 0.008623542 | 25.50993 | 0.007434214 | 8.542858 | 0.01394481 | 6.673802 | 0.007254534 | 4.827584
| 0.007601917 | 15.8336 | 0.07892878 | 25.69113 | 0.1231751 | 8.796521 | 0.2081228 | 6.758389 | 0.2545209 | 4.984628 | 0.007601917 | 15.8336 | 0.009675164 | 25.69113 | 0.00858126 | 8.796521 | 0.0152837 | 6.758389 | 0.008401888 | 4.984628
| 0.008652192 | 16.4375 | 0.08007644 | 25.75156 | 0.1248964 | 8.917353 | 0.2095573 | 6.84298 | 0.2556681 | 5.202059 | 0.008652192 | 16.4375 | 0.01082283 | 25.75156 | 0.01030266 | 8.917353 | 0.01671825 | 6.84298 | 0.009549049 | 5.202059
| 0.01056359 | 16.96896 | 0.08084206 | 25.63081 | 0.1262356 | 8.917399 | 0.2110877 | 6.891342 | 0.2572936 | 5.395352 | 0.01056359 | 16.96896 | 0.01158845 | 25.63081 | 0.01164182 | 8.917399 | 0.01824857 | 6.891342 | 0.01117456 | 5.395352
| 0.01295256 | 17.71784 | 0.08189554 | 25.23229 | 0.127384 | 8.760434 | 0.2129051 | 6.891405 | 0.2620758 | 5.564599 | 0.01295256 | 17.71784 | 0.01264192 | 25.23229 | 0.01279017 | 8.760434 | 0.020066 | 6.891405 | 0.01595675 | 5.564599
| 0.01591535 | 18.50296 | 0.0826617 | 24.94247 | 0.1280539 | 8.663839 | 0.2141486 | 6.891448 | 0.2647539 | 5.637155 | 0.01591535 | 18.50296 | 0.01340808 | 24.94247 | 0.01346006 | 8.663839 | 0.02130951 | 6.891448 | 0.01863484 | 5.637155
| 0.01859164 | 19.14315 | 0.08352293 | 24.8338 | 0.129489 | 8.555193 | 0.2155834 | 6.891497 | 0.2690584 | 5.625226 | 0.01859164 | 19.14315 | 0.01426932 | 24.8338 | 0.01489523 | 8.555193 | 0.02274433 | 6.891497 | 0.02293934 | 5.625226
| 0.02050338 | 19.56592 | 0.08476667 | 24.76138 | 0.1304457 | 8.506917 | 0.2180704 | 6.90366 | 0.2712584 | 5.613225 | 0.02050338 | 19.56592 | 0.01551306 | 24.76138 | 0.01585193 | 8.506917 | 0.02523131 | 6.90366 | 0.02513943 | 5.613225
| 0.02184158 | 19.8679 | 0.08601038 | 24.70104 | 0.1316893 | 8.494882 | 0.2189312 | 6.927844 | 0.2739372 | 5.492544 | 0.02184158 | 19.8679 | 0.01675676 | 24.70104 | 0.01709548 | 8.494882 | 0.02609212 | 6.927844 | 0.02781814 | 5.492544
| 0.02308428 | 20.12157 | 0.08648923 | 24.51989 | 0.1327415 | 8.494919 | 0.2211312 | 6.952075 | 0.2760419 | 5.395999 | 0.02308428 | 20.12157 | 0.01723561 | 24.51989 | 0.01814768 | 8.494919 | 0.0282921 | 6.952075 | 0.02992285 | 5.395999
| 0.02404098 | 20.07329 | 0.08725496 | 24.36291 | 0.1347497 | 8.66407 | 0.2232354 | 7.000457 | 0.2786246 | 5.371933 | 0.02404098 | 20.07329 | 0.01800134 | 24.36291 | 0.02015588 | 8.66407 | 0.03039635 | 7.000457 | 0.0325056 | 5.371933
| 0.02538049 | 19.96464 | 0.08802058 | 24.24217 | 0.135706 | 8.72449 | 0.2268703 | 7.000582 | 0.2813985 | 5.408261 | 0.02538049 | 19.96464 | 0.01876697 | 24.24217 | 0.02111224 | 8.72449 | 0.03403122 | 7.000582 | 0.03527947 | 5.408261
| 0.02652854 | 19.9043 | 0.08868909 | 24.58036 | 0.136567 | 8.712442 | 0.2544188 | 7.01361 | 0.2841724 | 5.432511 | 0.02652854 | 19.9043 | 0.01943547 | 24.58036 | 0.02197316 | 8.712442 | 0.06157969 | 7.01361 | 0.03805337 | 5.432511
| 0.02748505 | 19.91641 | 0.08973948 | 25.14802 | 0.1376192 | 8.700401 | 0.2592018 | 6.917157 | 0.2861811 | 5.456735 | 0.02748505 | 19.91641 | 0.02048586 | 25.14802 | 0.0230254 | 8.700401 | 0.06636272 | 6.917157 | 0.04006204 | 5.456735
| 0.02939775 | 20.03725 | 0.09050398 | 25.37752 | 0.1382888 | 8.688347 | 0.2618804 | 6.844785 | 0.2897202 | 5.468934 | 0.02939775 | 20.03725 | 0.02125036 | 25.37752 | 0.02369502 | 8.688347 | 0.06904128 | 6.844785 | 0.04360122 | 5.468934
| 0.03054541 | 20.09767 | 0.09155568 | 25.53456 | 0.139628 | 8.676316 | 0.2662803 | 6.893246 | 0.2933551 | 5.46906 | 0.03054541 | 20.09767 | 0.02230206 | 25.53456 | 0.02503423 | 8.676316 | 0.07344124 | 6.893246 | 0.04723609 | 5.46906
| 0.03169361 | 19.98902 | 0.0926078 | 25.55875 | 0.1407755 | 8.785051 | 0.2679065 | 6.893302 | 0.3080858 | 5.5058 | 0.03169361 | 19.98902 | 0.02335419 | 25.55875 | 0.02618173 | 8.785051 | 0.07506736 | 6.893302 | 0.06196677 | 5.5058
| 0.03245954 | 19.77165 | 0.09337339 | 25.45008 | 0.141923 | 8.893786 | 0.2707761 | 6.893402 | 0.3090424 | 5.481678 | 0.03245954 | 19.77165 | 0.02411977 | 25.45008 | 0.02732924 | 8.893786 | 0.077937 | 6.893402 | 0.0629234 | 5.481678
| 0.03341647 | 19.65091 | 0.09366116 | 25.19647 | 0.1426881 | 8.954199 | 0.2714567 | 3.439319 | 0.3098078 | 5.445473 | 0.03341647 | 19.65091 | 0.02440754 | 25.19647 | 0.02809429 | 8.954199 | 0.0786176 | 3.439319 | 0.06368875 | 5.445473
| 0.03465998 | 19.65095 | 0.0942359 | 24.94287 | 0.1443146 | 8.821405 |  |  | 0.3109557 | 5.409281 | 0.03465998 | 19.65095 | 0.02498228 | 24.94287 | 0.02972084 | 8.821405 |  |  | 0.06483672 | 5.409281
| 0.0360943 | 19.80801 | 0.09471482 | 24.73757 | 0.1461324 | 8.724849 |  |  | 0.3118167 | 5.373079 | 0.0360943 | 19.80801 | 0.02546121 | 24.73757 | 0.03153858 | 8.724849 |  |  | 0.06569773 | 5.373079
| 0.03762416 | 20.0013 | 0.0950979 | 24.59265 | 0.1476627 | 8.773211 |  |  | 0.3124864 | 5.361024 | 0.03762416 | 20.0013 | 0.02584429 | 24.59265 | 0.0330689 | 8.773211 |  |  | 0.06636735 | 5.361024
| 0.03963209 | 20.25499 | 0.09576772 | 24.52021 | 0.1486187 | 8.930249 |  |  | 0.31373 | 5.312758 | 0.03963209 | 20.25499 | 0.0265141 | 24.52021 | 0.03402494 | 8.930249 |  |  | 0.06761101 | 5.312758
| 0.04068399 | 20.35165 | 0.0967243 | 24.50817 | 0.1502443 | 9.099387 |  |  | 0.315165 | 5.276576 | 0.04068399 | 20.35165 | 0.02747068 | 24.50817 | 0.03565053 | 9.099387 |  |  | 0.06904594 | 5.276576
| 0.04269231 | 20.48456 | 0.09748954 | 24.50819 | 0.1518701 | 9.196062 |  |  | 0.3160258 | 5.276605 | 0.04269231 | 20.48456 | 0.02823592 | 24.50819 | 0.03727635 | 9.196062 |  |  | 0.06990683 | 5.276605
| 0.0437442 | 20.58122 | 0.09844612 | 24.49615 | 0.1532091 | 9.268572 |  |  | 0.3173648 | 5.337038 | 0.0437442 | 20.58122 | 0.0291925 | 24.49615 | 0.03861528 | 9.268572 |  |  | 0.0712458 | 5.337038
| 0.04584741 | 20.95569 | 0.09949836 | 24.48411 | 0.153783 | 9.268592 |  |  | 0.3188951 | 5.3854 | 0.04584741 | 20.95569 | 0.03024474 | 24.48411 | 0.03918921 | 9.268592 |  |  | 0.07277612 | 5.3854
| 0.04938485 | 21.51137 | 0.1006463 | 24.47207 | 0.1553138 | 9.159949 |  |  | 0.3201386 | 5.39752 | 0.04938485 | 21.51137 | 0.03139263 | 24.47207 | 0.04072003 | 9.159949 |  |  | 0.07401959 | 5.39752
| 0.05062798 | 21.63218 | 0.102368 | 24.48421 | 0.1565576 | 9.063373 |  |  | 0.3223386 | 5.409674 | 0.05062798 | 21.63218 | 0.03311438 | 24.48421 | 0.04196385 | 9.063373 |  |  | 0.07621961 | 5.409674
| 0.05168025 | 21.60806 | 0.1032283 | 24.65332 | 0.1577056 | 9.027181 |  |  | 0.3231039 | 5.397623 | 0.05168025 | 21.60806 | 0.03397473 | 24.65332 | 0.04311182 | 9.027181 |  |  | 0.07698488 | 5.397623
| 0.05292411 | 21.49941 | 0.103515 | 24.74995 | 0.1589488 | 9.123842 |  |  | 0.3238694 | 5.325185 | 0.05292411 | 21.49941 | 0.03426138 | 24.74995 | 0.04435502 | 9.123842 |  |  | 0.07775035 | 5.325185
| 0.05416785 | 21.42699 | 0.10428 | 24.83452 | 0.1597138 | 9.20841 |  |  | 0.3253113 | 3.078858 | 0.05416785 | 21.42699 | 0.03502635 | 24.83452 | 0.04511998 | 9.20841 |  |  | 0.07919233 | 3.078858
| 0.05531551 | 21.48742 | 0.1046624 | 24.88284 | 0.1603831 | 9.280897 |  |  |  |  | 0.05531551 | 21.48742 | 0.03540882 | 24.88284 | 0.04578934 | 9.280897
| 0.05627175 | 21.58407 | 0.1058104 | 24.84665 | 0.1615307 | 9.377555 |  |  |  |  | 0.05627175 | 21.58407 | 0.03655679 | 24.84665 | 0.04693688 | 9.377555
| 0.05780222 | 21.58412 | 0.1064804 | 24.7259 | 0.1624869 | 9.462129 |  |  |  |  | 0.05780222 | 21.58412 | 0.03722675 | 24.7259 | 0.04789316 | 9.462129
| 0.05856807 | 21.39091 | 0.1070546 | 24.64138 | 0.163826 | 9.498407 |  |  |  |  | 0.05856807 | 21.39091 | 0.03780095 | 24.64138 | 0.04923221 | 9.498407
| 0.05952497 | 21.28225 | 0.1079158 | 24.53271 | 0.1646869 | 9.498436 |  |  |  |  | 0.05952497 | 21.28225 | 0.03866219 | 24.53271 | 0.0500931 | 9.498436
| 0.06048174 | 21.20982 | 0.1085858 | 24.39988 | 0.1651651 | 9.51053 |  |  |  |  | 0.06048174 | 21.20982 | 0.03933219 | 24.39988 | 0.05057133 | 9.51053
| 0.06201214 | 21.23402 | 0.1091599 | 24.35159 | 0.1673645 | 9.71592 |  |  |  |  | 0.06201214 | 21.23402 | 0.03990627 | 24.35159 | 0.05277073 | 9.71592
| 0.06593359 | 21.35493 | 0.1102121 | 24.33955 | 0.167938 | 9.84879 |  |  |  |  | 0.06593359 | 21.35493 | 0.04095851 | 24.33955 | 0.05334423 | 9.84879
| 0.06727248 | 21.43952 | 0.1109773 | 24.35166 | 0.1689899 | 9.957522 |  |  |  |  | 0.06727248 | 21.43952 | 0.04172371 | 24.35166 | 0.05439609 | 9.957522
| 0.06853309 | 16.07724 | 0.1116459 | 24.66569 | 0.1706159 | 10.00589 |  |  |  |  | 0.06853309 | 16.07724 | 0.04239229 | 24.66569 | 0.05602206 | 10.00589
|  |  | 0.112601 | 25.13674 | 0.1715724 | 10.00592 | [6 empty] | 0.04334733 | 25.13674 | 0.05697861 | 10.00592
|  |  | 0.1134605 | 25.57155 | 0.1725292 | 9.921412 | [6 empty] | 0.04420684 | 25.57155 | 0.05793542 | 9.921412
|  |  | 0.1159493 | 25.004 | 0.1730083 | 9.667806 | [6 empty] | 0.04669567 | 25.004 | 0.0584145 | 9.667806
|  |  | 0.1210172 | 25.55973 | 0.1739659 | 9.341752 | [6 empty] | 0.05176359 | 25.55973 | 0.05937209 | 9.341752
|  |  | 0.1220703 | 25.28199 | 0.1745405 | 9.112303 | [6 empty] | 0.05281667 | 25.28199 | 0.05994675 | 9.112303
|  |  | 0.123123 | 25.12502 | 0.174828 | 8.955308 | [6 empty] | 0.05386937 | 25.12502 | 0.06023421 | 8.955308
|  |  | 0.1247732 | 17.57677 | 0.1756891 | 8.882874 | [6 empty] | 0.05551957 | 17.57677 | 0.06109533 | 8.882874
[5 empty] | 0.1766453 | 9.00368 | [8 empty] | 0.06205149 | 9.00368
[5 empty] | 0.1770277 | 9.052002 | [8 empty] | 0.06243396 | 9.052002
[5 empty] | 0.1794188 | 9.148703 | [8 empty] | 0.06482501 | 9.148703
[5 empty] | 0.1818097 | 9.305791 | [8 empty] | 0.06721588 | 9.305791
[5 empty] | 0.1832441 | 9.43869 | [8 empty] | 0.06865027 | 9.43869
[5 empty] | 0.1847741 | 9.571593 | [8 empty] | 0.07018032 | 9.571593
[5 empty] | 0.1861128 | 9.716567 | [8 empty] | 0.07151902 | 9.716567
[5 empty] | 0.1871646 | 9.837376 | [8 empty] | 0.07257084 | 9.837376
[5 empty] | 0.1889817 | 9.946135 | [8 empty] | 0.07438792 | 9.946135
[5 empty] | 0.1903208 | 9.982413 | [8 empty] | 0.07572697 | 9.982413
[5 empty] | 0.192425 | 10.01872 | [8 empty] | 0.07783126 | 10.01872
[5 empty] | 0.1937641 | 10.06707 | [8 empty] | 0.07917027 | 10.06707
[5 empty] | 0.1952944 | 10.10336 | [8 empty] | 0.08070062 | 10.10336
[5 empty] | 0.196171 | 5.175851 | [8 empty] | 0.08157723 | 5.175851
77 | [5 empty] | 1000
77 | [5 empty] | 1000

## 154
| Strain | Stress, Mpa
| 0 | 0 | 0 | 0 | 0 | 0 | 0 | 0 | 0 | 0
| 6.113202e-05 | 0.1953697 | -3.183694e-05 | 0.3290179 | 4.948143e-05 | 0.2405243 | 6.113202e-05 | 0.6726378 | 3.442897 | 0.05674573
| 8.922927e-05 | 0.2759076 | 6.076419e-06 | 0.5350408 | 4.931637e-05 | 0.3998364 | 8.922927e-05 | 0.8988115 | 3.257654 | 0.08469518
| 0.0001222876 | 0.3679806 | 4.411947e-05 | 0.6158899 | 5.736875e-05 | 0.6276844 | 0.0001222876 | 1.110124 | 3.016801 | 0.1219771
| 0.0001620001 | 0.4375021 | 7.72014e-05 | 0.685204 | 6.883071e-05 | 0.7646007 | 0.0001620001 | 1.348488 | 3.082242 | 0.1419428
| 0.0002067091 | 0.4844205 | 0.0001119292 | 0.7659494 | 8.528915e-05 | 0.8789137 | 0.0002067091 | 1.573905 | 3.249047 | 0.1490962
| 0.000251418 | 0.5313388 | 0.0001333016 | 0.9373153 | 0.0001034288 | 0.9705198 | 0.000251418 | 1.827372 | 3.439183 | 0.1544956
| 0.0002894728 | 0.6008085 | 0.0001347352 | 1.153576 | 0.0001149379 | 1.061918 | 0.0002894728 | 2.067857 | 3.441791 | 0.1745628
| 0.0003374971 | 0.6478306 | 0.0001345702 | 1.312888 | 0.0001445749 | 1.256302 | 0.0003374971 | 2.327983 | 3.593506 | 0.1802782
| 0.0004417983 | 0.7762725 | 0.0001344876 | 1.392544 | 0.0001791966 | 1.439463 | 0.0004417983 | 2.980557 | 3.839576 | 0.2021766
| 0.0005393747 | 0.9955423 | 0.0001426579 | 1.506598 | 0.0002237287 | 1.657073 | 0.0005393747 | 3.664118 | 3.680525 | 0.2704892
| 0.0005921596 | 1.24755 | 0.0001625495 | 1.507221 | 0.0002813804 | 2.011651 | 0.0005921596 | 3.918852 | 3.141239 | 0.3971522
| 0.0006500235 | 1.397298 | 0.000177421 | 1.553205 | 0.0003011305 | 2.148826 | 0.0006500235 | 4.124155 | 2.951521 | 0.4734162
| 0.0007179276 | 1.456322 | 0.0001806066 | 1.678483 | 0.0003324723 | 2.297745 | 0.0007179276 | 4.692149 | 3.221917 | 0.4520048
| 0.0007526553 | 1.537067 | 0.0001804298 | 1.849174 | 0.0003571835 | 2.446455 | 0.0007526553 | 4.788754 | 3.115513 | 0.4933593
| 0.0008089206 | 1.629867 | 0.0001817691 | 2.156471 | 0.0003802961 | 2.538217 | 0.0008089206 | 5.225313 | 3.205976 | 0.5083839
| 0.00087827 | 1.893772 | 0.000169977 | 2.338179 | 0.0004084169 | 2.595996 | 0.00087827 | 5.611375 | 2.963067 | 0.6391257
| 0.00096255 | 2.146765 | 0.000169753 | 2.554388 | 0.0004510084 | 3.08666 | 0.00096255 | 6.207424 | 2.891524 | 0.7424339
| 0.001015417 | 2.319117 | 0.0001808023 | 3.089584 | 0.0004790821 | 3.189957 | 0.001015417 | 6.411384 | 2.76458 | 0.8388677
| 0.001066568 | 2.548314 | 0.0001723609 | 3.237257 | 0.0005220391 | 3.327859 | 0.001066568 | 6.419245 | 2.519017 | 1.01163
| 0.001129146 | 2.948565 | 0.0001587579 | 3.566846 | 0.0005349818 | 3.635519 | 0.001129146 | 6.661411 | 2.259205 | 1.305134
| 0.001153857 | 3.097276 | 0.0001453082 | 3.748502 | 0.0005613271 | 3.80704 | 0.001153857 | 6.330772 | 2.043981 | 1.515316
| 0.001186845 | 3.257625 | 0.0001667867 | 3.817453 | 0.0005993112 | 3.944786
| 0.001218163 | 3.429302 |  |  | 0.0006455599 | 4.105551
| 0.001242839 | 3.612151 |  |  | 0.0006703183 | 4.208744
| 0.001265857 | 3.794949 |  |  | 0.0006984156 | 4.289282
| 0.001287206 | 3.989073 |  |  | 0.0006898445 | 4.562129
| 0.001311905 | 4.149163 |  |  | 0.0007145911 | 4.676701
| 0.001344869 | 4.332272 |  |  | 0.0007343884 | 4.768359
| 0.00136951 | 4.549259 |  |  | 0.000765848 | 4.803483
| 0.001395831 | 4.74354 |  |  | 0.0007938392 | 4.986436
| 0.001428772 | 4.949407 |  |  | 0.0008019623 | 5.146007
| 0.001458456 | 5.098273 |  |  | 0.000819984 | 5.351408
| 0.001479899 | 5.201362 |  |  | 0.0008298237 | 5.454134
| 0.001509571 | 5.361608 |  |  | 0.0008793877 | 5.615002
| 0.001534306 | 5.48756 |  |  | 0.0009123753 | 5.775352
| 0.0015591 | 5.556615 |  |  | 0.0009321726 | 5.86701
| 0.001597167 | 5.614705 |  |  | 0.000937063 | 5.946821
| 0.001615342 | 5.672173 |  |  | 0.0009484778 | 6.129255
| 0.001650011 | 5.809815 |  |  | 0.0009732008 | 6.266587
| 0.001671477 | 5.890146 |  |  | 0.001001286 | 6.358504
| 0.001691263 | 5.993183 |  |  | 0.001022753 | 6.438834
| 0.001706005 | 6.164342 |  |  | 0.001036014 | 6.439249
| 0.001714151 | 6.301154 |  |  | 0.00106919 | 6.417528
| 0.001738839 | 6.472624 |  |  | 0.001095595 | 6.532152
| 0.001773508 | 6.610266 |  |  | 0.001113746 | 6.612379
| 0.001808141 | 6.782047 |  |  | 0.001126948 | 6.669691
| 0.001852638 | 7.033795 |  |  | 0.001141926 | 6.613261
| 0.001888953 | 7.182869 |  |  | 0.001147064 | 6.454104
| 0.001912089 | 7.251872 |  |  | 0.001163958 | 6.147378
| 0.001936859 | 7.343685
| 0.001969835 | 7.515414
| 0.001994405 | 7.800678
| 0.002014096 | 7.994751
| 0.002035433 | 8.200255
| 0.002073358 | 8.394899
| 0.002098116 | 8.498092
| 0.002126049 | 8.737942
| 0.002149102 | 8.886601
| 0.002165608 | 8.955396
| 0.002205297 | 9.047676
| 0.002241682 | 9.128474
| 0.002287954 | 9.266479
| 0.002317674 | 9.381207
| 0.002344043 | 9.52997
| 0.002360501 | 9.644283
| 0.002388539 | 9.781718
| 0.002423232 | 9.896602
| 0.002446333 | 9.999743
| 0.002472713 | 10.13713
| 0.002484199 | 10.25128
| 0.002497307 | 10.39963
| 0.002507111 | 10.5365
| 0.002520219 | 10.68484
| 0.002528472 | 10.71924
| 0.00254834 | 10.74262
| 0.002602794 | 10.9833
| 0.002658623 | 11.49714
| 0.0026734 | 11.63416
| 0.002711431 | 11.72639
| 0.002752766 | 11.8301
| 0.002774198 | 11.94457
| 0.002805575 | 12.05935
| 0.002830357 | 12.13978
| 0.002866601 | 12.35713
| 0.002899612 | 12.49472
| 0.002935926 | 12.6438
| 0.002955665 | 12.79235
| 0.002967103 | 12.95203
| 0.002988452 | 13.14615
| 0.003018148 | 13.28364
| 0.003074401 | 13.38782
| 0.003099254 | 13.39998
| 0.003165253 | 13.69792
| 0.003188318 | 13.8352
| 0.003209761 | 13.93829
| 0.003224598 | 14.01841
| 0.003246111 | 14.05322
| 0.003274244 | 14.09962
| 0.003295746 | 14.14581
| 0.003317248 | 14.192
| 0.00333045 | 14.24932
| 0.003355232 | 14.32975
| 0.00337503 | 14.42141
| 0.003399694 | 14.61564
| 0.003412884 | 14.68433
| 0.00342611 | 14.71888
| 0.003450939 | 14.7538
| 0.003484068 | 14.7776
| 0.003510684 | 14.68739
| 0.003527544 | 14.4148
| 0.003539477 | 14.09654
| 0.003546579 | 13.64157
| 0.003546898 | 13.33433
| 0.003553976 | 12.90212
| 0.003557645 | 12.56084
| 0.003561243 | 12.28783
| 0.00356342 | 11.78719
| 0.003578787 | 11.35524
| 0.003586136 | 10.6613
| 0.003578508 | 10.02379
| 0.003605702 | 9.375996
| 0.003598098 | 8.71573
77 | [5 empty] | 1000
77 | [5 empty] | 1000

## 157
| Strain | Stress, MPA | Strain | Stress | Strain | Stress | Strain | Stress | Strain | Stress | Strain | Stress | Strain | Stress | Strain | Stress | Strain | Stress | Strain | Stress
| 0 | 0 | 0 | 0 | 0 | 0 | 0 | 0 | 0 | 0 | 0 | 0 | 0 | 0 | 0 | 0 | 0 | 0 | 0 | 0
| 0.0001203759 | 0.08942368 | 0.0001719957 | 0.1382895 | 0.0005851417 | 0.5948061 | 0.0003438507 | 0.227386 | 0.0003526885 | 0.3175184 | 7.841502e-05 | 0.1420205 | 0.0004198787 | 0.9396175 | 0.0004741256 | 1.262094 | 0.0005264492 | 1.360409 | 0.0002129064 | 0.8169955
| 0.0002407517 | 0.1788474 | 0.0002925357 | 0.2851048 | 0.0007235449 | 0.9874768 | 0.0004818083 | 0.4642793 | 0.0004215618 | 0.3990704 | 0.0002168891 | 0.281176 | 0.0008962561 | 2.461396 | 0.001573676 | 4.41472 | 0.001203189 | 3.234455 | 0.0007342706 | 2.58199
| 0.0003697309 | 0.2764153 | 0.0004129116 | 0.3745285 | 0.0009311497 | 1.576483 | 0.000628252 | 0.6683228 | 0.0004650707 | 0.611967 | 0.0004155396 | 0.4338849 | 0.001483867 | 3.947423 | 0.002056241 | 5.657645 | 0.001601011 | 4.600561 | 0.001115425 | 4.005536
| 0.0004558812 | 0.3988524 | 0.0005075948 | 0.4805134 | 0.001019059 | 2.313831 | 0.0007235215 | 0.979278 | 0.0004913027 | 0.7839785 | 0.0006400469 | 0.6002131 | 0.002121737 | 5.291199 | 0.002247672 | 5.968925 | 0.001959986 | 5.439131 | 0.001564069 | 5.295
| 0.0005507285 | 0.5622289 | 0.000593745 | 0.6029504 | 0.001244362 | 3.091301 | 0.0008879925 | 1.486569 | 0.0008209247 | 2.036325 | 0.0009770776 | 0.8811428 | 0.002365984 | 5.758201 | 0.002474056 | 6.353948 | 0.002424617 | 6.591877 | 0.001835932 | 5.980647
| 0.0005851886 | 0.6112037 | 0.0006284396 | 0.7339133 | 0.001487623 | 4.147421 | 0.001079798 | 2.551215 | 0.001350861 | 4.328667 | 0.001296972 | 1.164839 | 0.002600666 | 6.110403 | 0.002916484 | 6.918984 | 0.002581353 | 6.859483 | 0.002149968 | 6.581468
| 0.0006968909 | 0.6678867 | 0.000740986 | 1.085754 | 0.002478623 | 8.650553 | 0.001149492 | 2.919725 | 0.002168154 | 8.094996 | 0.001687734 | 1.708104 | 0.002886312 | 6.402366 | 0.003322342 | 7.221652 | 0.002806424 | 7.09142 | 0.002436528 | 6.980045
| 0.0008000601 | 0.7410218 | 0.0008704576 | 1.355497 | 0.003783234 | 14.80788 | 0.001133035 | 3.165799 | 0.002785929 | 11.10009 | 0.001941053 | 2.232497 | 0.003430713 | 6.852391 | 0.003667858 | 7.491631 | 0.002997057 | 7.309754 | 0.002610142 | 7.214814
| 0.0008945792 | 0.7896149 | 0.001181067 | 1.960246 | 0.005129479 | 20.5222 | 0.001160229 | 3.673961 | 0.003333401 | 13.5235 | 0.002367753 | 2.964321 | 0.004051912 | 7.253061 | 0.003960934 | 7.649626 | 0.003342574 | 7.579733 | 0.002817302 | 7.359305
| 0.0009635463 | 0.9039622 | 0.001492756 | 2.942141 | 0.005398057 | 21.43058 | 0.001281543 | 4.091338 | 0.003480899 | 14.09649 | 0.002673185 | 3.562424 | 0.004785094 | 7.705458 | 0.0047888 | 8.137381 | 0.004057588 | 7.914614 | 0.002964098 | 7.468374
| 0.001006657 | 0.9774789 | 0.001701088 | 3.78531 | 0.006098699 | 23.41028 | 0.001533782 | 5.286783 | 0.003584843 | 14.44019 | 0.003118334 | 4.444568 | 0.005656117 | 8.2232 | 0.006073416 | 8.859362 | 0.004841898 | 8.325907 | 0.00313654 | 7.566458
| 0.001586431 | 2.695577 | 0.00201348 | 5.013169 | 0.006747485 | 22.2583 | 0.001672372 | 5.745044 | 0.003748751 | 14.75071 | 0.003518989 | 5.140904 | 0.006397574 | 8.640043 | 0.006866399 | 9.281573 | 0.00598014 | 8.988026 | 0.0032914 | 7.615369
| 0.001932462 | 3.685452 | 0.00249972 | 7.027024 | 0.007574247 | 23.33531 | 0.001699378 | 6.187617 | 0.00394726 | 15.15939 | 0.003866617 | 5.656915 | 0.006914712 | 8.912427 | 0.007477868 | 9.548309 | 0.006687066 | 9.380331 | 0.003446142 | 7.650612
| 0.002132214 | 4.528676 | 0.002969316 | 9.221362 | 0.009226831 | 25.16138 | 0.001837758 | 6.572089 | 0.004035216 | 15.91314 | 0.004230536 | 6.071746 | 0.007293915 | 9.10853 |  |  | 0.006842372 | 9.481182 | 0.003618162 | 7.69949
| 0.002262295 | 5.011588 | 0.004922481 | 17.14555 | 0.009560812 | 24.93788 | 0.001907006 | 6.784822 | 0.004122796 | 16.53571 | 0.004637097 | 6.456424 | 0.007612355 | 9.222737 |  |  | 0.007151974 | 9.565335 | 0.003755979 | 7.762102
| 0.003435114 | 10.08749 | 0.005694952 | 20.23984 | 0.009903045 | 24.59955 | 0.002011864 | 7.448271 | 0.004192936 | 17.05999 | 0.005181546 | 6.911916 | 0.007861805 | 9.296071 |  |  | 0.007315648 | 9.641567 | 0.005143835 | 8.51669
| 0.004755548 | 15.77738 |  |  | 0.0104424 | 24.18617 | 0.002481367 | 9.609814 | 0.004245517 | 17.44501 | 0.005742451 | 7.285364 | 0.008059822 | 9.37497 |  |  | 0.007607786 | 9.690215 | 0.006169835 | 9.097012
| 0.006014399 | 20.93473 |  |  | 0.01126461 | 23.67261 | 0.00297689 | 11.86958 | 0.004263474 | 17.72366 | 0.006416019 | 7.789816 | 0.008300527 | 9.429184 |  |  | 0.007959866 | 9.72508 | 0.006816187 | 9.429291
| 0.006273178 | 21.41682 |  |  | 0.01189071 | 23.58665 | 0.003150246 | 12.4834 | 0.004775735 | 19.83574 | 0.007416468 | 8.392057 | 0.008601268 | 9.48055 |  |  | 0.008286135 | 9.751792 | 0.007737258 | 9.78018
| 0.006729927 | 22.11903 |  |  | 0.01264527 | 23.41787 | 0.003211735 | 12.98314 | 0.005564169 | 22.51179 | 0.00845079 | 8.942292 | 0.008962092 | 9.534534 |  |  | 0.008517956 | 9.770485 | 0.008098457 | 9.877903
| 0.006994496 | 21.62541 |  |  | 0.01357967 | 23.13317 | 0.003385607 | 13.77734 | 0.005832724 | 23.41197 | 0.008726659 | 9.094853 | 0.009262551 | 9.553095 |  |  | 0.008595268 | 9.781272 | 0.008433658 | 9.945605
| 0.007522978 | 23.40943 |  |  | 0.0143253 | 22.84147 | 0.003524127 | 14.211 | 0.005902277 | 23.73129 | 0.009105299 | 9.225348 | 0.009700124 | 9.552258 |  |  | 0.008706971 | 9.800194 | 0.008674199 | 9.980684
| 0.008638474 | 20.44251 |  |  | 0.01483079 | 22.58409 | 0.003612083 | 14.96475 | 0.005936925 | 23.84585 | 0.009560947 | 9.331092 | 0.01030034 | 9.507369 |  |  | 0.008835739 | 9.808149 | 0.008966149 | 10.00746
| 0.009105069 | 21.5874 |  |  | 0.01501073 | 22.50096 | 0.003708079 | 15.52987 | 0.005988639 | 23.92751 | 0.01009372 | 9.425753 | 0.01108823 | 9.33637 |  |  | 0.008904237 | 9.791616 | 0.009335084 | 10.00676
| 0.01014586 | 22.49907 |  |  | 0.01543084 | 22.3917 | 0.003863337 | 15.81585 | 0.006057277 | 23.92708 | 0.01065155 | 9.441088 | 0.0120977 | 8.989988 |  |  | 0.008946785 | 9.750528 | 0.009652234 | 9.970611
| 0.01055767 | 22.48826 |  |  | 0.01586815 | 22.29873 | 0.004226997 | 16.96959 | 0.006160517 | 24.02481 | 0.01100326 | 9.432214 | 0.01291026 | 8.69319 |  |  | 0.009015307 | 9.736728 | 0.009909302 | 9.931847
| 0.01068636 | 22.48744 |  |  | 0.01615956 | 22.1903 | 0.004704517 | 18.9343 | 0.006229414 | 24.11456 | 0.01134617 | 9.398753 | 0.01444997 | 8.14623 |  |  | 0.009203923 | 9.719965 | 0.01016635 | 9.890349
| 0.01083182 | 22.34713 |  |  | 0.01640802 | 22.06573 | 0.004999749 | 20.16227 | 0.006306961 | 24.22885 | 0.01176602 | 9.332339 | 0.01570776 | 7.741964 |  |  | 0.009306576 | 9.68423 | 0.01052611 | 9.821317
| 0.01104597 | 22.22279 |  |  | 0.01668227 | 21.9574 | 0.005190616 | 20.89897 | 0.006393064 | 24.33489 | 0.01205705 | 9.252504 | 0.01713752 | 7.381109 |  |  | 0.009366307 | 9.645844 | 0.01094552 | 9.702964
| 0.01109731 | 22.17327 |  |  | 0.01688793 | 21.86591 | 0.005269265 | 21.3986 | 0.0064877 | 24.42448 | 0.01244205 | 9.123282 | 0.01906417 | 6.931824 |  |  | 0.009469195 | 9.637445 | 0.01142463 | 9.54349
| 0.01124316 | 22.17234 |  |  | 0.01703365 | 21.81579 | 0.005321612 | 21.70163 | 0.006513932 | 24.59649 | 0.01269004 | 9.027127 | 0.02171155 | 6.483893 |  |  | 0.009623609 | 9.634416 | 0.01187772 | 9.351262
| 0.01146643 | 22.23651 |  |  | 0.01748594 | 20.96022 | 0.005382609 | 22.0292 | 0.006557207 | 24.7274 | 0.01294666 | 8.936422 | 0.02674282 | 5.878311 |  |  | 0.009760793 | 9.623219 | 0.01366451 | 8.601533
| 0.0116896 | 22.26789 |  |  | 0.01757141 | 20.84489 | 0.005919461 | 23.73937 | 0.006643428 | 24.87443 | 0.01396469 | 8.58729 | 0.03067784 | 5.50446 |  |  | 0.009966452 | 9.592754 | 0.01454535 | 8.263598
| 0.01190419 | 22.29932 |  |  | 0.01760529 | 20.6889 | 0.006073476 | 23.59081 | 0.006772782 | 25.10318 | 0.01459768 | 8.361913 | 0.03610603 | 5.160557 |  |  | 0.01020622 | 9.537621 | 0.0156575 | 7.884215
| 0.01208439 | 22.30638 |  |  | 0.01775963 | 20.65512 | 0.006202643 | 23.75397 | 0.006901503 | 25.11056 | 0.01546171 | 8.065016 | 0.03987102 | 4.970192 |  |  | 0.01037744 | 9.493553 | 0.01722384 | 7.441086
| 0.01227303 | 22.26418 |  |  | 0.01790568 | 20.71978 | 0.00633202 | 23.99092 | 0.007013041 | 25.10985 | 0.01640277 | 7.746102 |  |  |  |  | 0.01057438 | 9.446703 | 0.01871378 | 7.093784
| 0.01234164 | 22.25555 |  |  | 0.0180603 | 20.78439 | 0.006452865 | 24.24432 | 0.007081797 | 25.15041 | 0.01764395 | 7.404744 |  |  |  |  | 0.01076257 | 9.380733 | 0.02057254 | 6.732108
| 0.01241792 | 21.92711 |  |  | 0.01827459 | 20.70924 | 0.006539227 | 24.44055 | 0.007159274 | 25.24011 | 0.01877386 | 7.096403 |  |  |  |  | 0.01085667 | 9.347748 | 0.02371687 | 6.203948
| 0.01246917 | 21.84479 |  |  | 0.01850608 | 20.65038 | 0.00661675 | 24.54664 | 0.007202455 | 25.33822 | 0.0222518 | 6.450054 |  |  |  |  | 0.01087346 | 9.303976 | 0.02718771 | 5.729838
| 0.01255424 | 21.59008 |  |  | 0.01872897 | 20.58337 | 0.006692398 | 23.99683 | 0.00728769 | 25.1409 | 0.02902305 | 5.638846 |  |  |  |  | 0.0109506 | 9.295628 | 0.02891953 | 5.573434
| 0.01267429 | 21.56472 |  |  | 0.0189004 | 20.52489 | 0.006743525 | 23.87352 | 0.007312726 | 24.89477 | 0.03255577 | 5.377848 |  |  |  |  | 0.01108748 | 9.248892 | 0.03467307 | 5.149631
| 0.01282015 | 21.5638 |  |  | 0.01903747 | 20.45023 | 0.006809397 | 22.90562 | 0.007389171 | 24.62372 | 0.03650047 | 5.132465 |  |  |  |  | 0.01114714 | 9.202305 | 0.03659414 | 5.050274
| 0.01290594 | 21.56325 |  |  | 0.01908888 | 20.4253 | 0.007102683 | 23.45309 | 0.007422951 | 24.43493 | 0.03879894 | 5.018717 |  |  |  |  | 0.01122399 | 9.158418 | 0.03904705 | 4.93623
| 0.01312023 | 21.4881 |  |  | 0.01934655 | 20.52205 | 0.007232272 | 23.76383 | 0.007758926 | 24.90834 | 0.03993966 | 4.970061 |  |  |  |  | 0.01134382 | 9.125384 | 0.03992182 | 4.890817
| 0.01322316 | 21.47925 |  |  | 0.01965585 | 20.66767 | 0.007327189 | 23.9518 | 0.007776296 | 24.98202 | 0.0417689 | 4.855368 |  |  |  |  | 0.01143806 | 9.108801 | 0.0425027 | 4.645787
| 0.01336897 | 21.46192 |  |  | 0.01987044 | 20.6991 | 0.00741341 | 24.09884 | 0.007870956 | 25.0798 | 0.0459501 | 4.680976 |  |  |  |  | 0.01148914 | 9.06223 | 0.0456735 | 4.529425
| 0.01350623 | 21.45285 |  |  | 0.0201709 | 20.75459 | 0.00749098 | 24.22133 | 0.007982682 | 25.14469 | 0.05113547 | 4.535199 |  |  |  |  | 0.01150579 | 9.002056 | 0.05028335 | 4.39102
| 0.01369489 | 21.41886 |  |  | 0.02042839 | 20.78574 | 0.007577107 | 24.33556 | 0.008085781 | 25.19322 | 0.05574324 | 4.425676 |  |  |  |  | 0.01158289 | 8.988239 | 0.05445936 | 4.288831
| 0.01388341 | 21.33567 |  |  | 0.02068581 | 20.79231 | 0.007671134 | 24.21198 | 0.008289071 | 24.27365 | 0.06308434 | 4.286548 |  |  |  |  | 0.01170261 | 8.941537 | 0.05805829 | 4.215677
| 0.0141064 | 21.30146 |  |  | 0.02097752 | 20.79045 | 0.007722097 | 24.03128 | 0.00832325 | 24.22424 | 0.06855254 | 4.205678 |  |  |  |  | 0.01175371 | 8.897699 | 0.06208847 | 4.142407
| 0.01423498 | 21.25964 |  |  | 0.0212435 | 20.78876 | 0.007764316 | 23.79324 | 0.008512593 | 24.42801 | 0.07488375 | 4.117359 |  |  |  |  | 0.01184764 | 8.845579 | 0.06511137 | 4.083845
| 0.01437193 | 21.14399 |  |  | 0.02139793 | 20.78778 | 0.007797956 | 23.55526 | 0.008727675 | 24.63162 | 0.08236393 | 4.043177 |  |  |  |  | 0.01201007 | 8.776924 | 0.07072383 | 3.995717
| 0.01450888 | 21.02833 |  |  | 0.02235639 | 19.9126 | 0.007814623 | 23.38298 | 0.008839518 | 24.73749 | 0.09041911 | 3.968842 |  |  |  |  | 0.01212977 | 8.727488 | 0.07763109 | 3.892805
| 0.01465424 | 20.85523 |  |  | 0.02294911 | 20.15481 | 0.007865891 | 23.30886 | 0.009002699 | 24.79385 | 0.09818419 | 3.930685 |  |  |  |  | 0.01218967 | 8.708237 | 0.0826644 | 3.862592
| 0.01468835 | 20.78122 |  |  | 0.0232927 | 20.292 | 0.007943227 | 23.34936 | 0.009191456 | 24.79265 | 0.1059487 | 3.899749 |  |  |  |  | 0.01228379 | 8.677986 | 0.09086177 | 3.80988
| 0.01492873 | 20.82889 |  |  | 0.02370467 | 20.33858 | 0.008003521 | 23.43097 | 0.00930283 | 24.73455 | 0.1134263 | 3.861668 |  |  |  |  | 0.01238628 | 8.623115 | 0.1022206 | 3.770772
| 0.01527169 | 20.74472 |  |  | 0.02424532 | 20.37614 | 0.008106831 | 23.5533 | 0.009353934 | 24.60304 | 0.1186013 | 3.860298 |  |  |  |  | 0.01248016 | 8.565527 | 0.114443 | 3.716995
| 0.01548602 | 20.68597 |  |  | 0.02487174 | 20.40496 | 0.008218791 | 23.70017 | 0.009430824 | 24.48777 | [6 empty] | 0.01265122 | 8.502324 | 0.1306888 | 3.683813
| 0.01563169 | 20.61945 |  |  | 0.02545492 | 20.31106 | 0.008313263 | 23.73236 | 0.009585238 | 24.47859 | [6 empty] | 0.01336105 | 8.23306 | 0.1669194 | 3.594799
| 0.01562273 | 20.48832 |  |  | 0.02599531 | 20.25843 | 0.008381667 | 23.64994 | 0.009808361 | 24.49357 | [6 empty] | 0.01361826 | 8.210698 | 0.2088974 | 3.540364
| 0.01565684 | 20.41431 |  |  | 0.0265781 | 20.03336 | 0.008457385 | 23.12472 | 0.01003151 | 24.51674 | [6 empty] | 0.01372079 | 8.161294 | 0.2777546 | 3.507694
| 0.01587141 | 20.43755 |  |  | 0.02705806 | 19.84993 | 0.008542363 | 22.83722 | 0.01021171 | 24.5238 | [6 empty] | 0.0142083 | 7.979935
| 0.01595695 | 20.34682 |  |  | 0.02761507 | 19.60862 | 0.008636741 | 22.83662 | 0.01034029 | 24.48199 | [6 empty] | 0.01429363 | 7.925097
| 0.01624013 | 20.36141 |  |  | 0.027881 | 19.59053 | 0.008722939 | 22.97546 | 0.01048586 | 24.38267 | [6 empty] | 0.01450796 | 7.905551
| 0.01641173 | 20.36032 |  |  | 0.02813835 | 19.5725 | 0.008817645 | 23.08964 | 0.01052853 | 24.30041 | [6 empty] | 0.01462789 | 7.883451
| 0.01656602 | 20.31015 |  |  | 0.0283444 | 19.62039 | 0.008903702 | 23.17928 | 0.01058817 | 24.15245 | [6 empty] | 0.01475589 | 7.801194
| 0.01680602 | 20.22664 |  |  | 0.02867046 | 19.62651 | 0.009032657 | 23.26865 | 0.01066475 | 23.93059 | [6 empty] | 0.0149268 | 7.721589
| 0.0169603 | 20.16826 |  |  | 0.02905653 | 19.61586 | 0.009230135 | 23.31659 | 0.01072404 | 23.65965 | [6 empty] | 0.01514045 | 7.622766
| 0.01708032 | 20.1347 |  |  | 0.02958841 | 19.58788 | 0.009367647 | 23.3977 | 0.01083494 | 23.43758 | [6 empty] | 0.01544844 | 7.518294
| 0.01726889 | 20.06791 |  |  | 0.03010306 | 19.53542 | 0.009496579 | 23.47888 | 0.01096338 | 23.34657 | [6 empty] | 0.01574801 | 7.432975
| 0.01758632 | 20.0577 |  |  | 0.03067777 | 19.48257 | 0.009608234 | 23.51916 | 0.01117781 | 23.32061 | [6 empty] | 0.01627016 | 7.289822
| 0.0178094 | 20.05628 |  |  | 0.03099516 | 19.45596 | 0.009702378 | 23.43657 | 0.01159796 | 23.22775 | [6 empty] | 0.01664681 | 7.187953
| 0.01792952 | 20.05552 |  |  | 0.03123541 | 19.46263 | 0.009871537 | 22.58281 | 0.01202656 | 23.08565 | [6 empty] | 0.01684356 | 7.119233
| 0.01799809 | 20.03048 |  |  | 0.03164687 | 19.32884 | 0.009931596 | 22.58242 | 0.0124206 | 22.86177 | [6 empty] | 0.01693791 | 7.116319
| 0.01805803 | 19.98911 |  |  | 0.03211886 | 19.35863 | 0.01003472 | 22.63916 | 0.01337169 | 22.41298 | [6 empty] | 0.01705831 | 7.148893
| 0.01840938 | 19.8393 |  |  | 0.03247063 | 19.3564 | 0.01021511 | 22.71181 | 0.01533378 | 21.45764 | [6 empty] | 0.01721282 | 7.156799
| 0.01861518 | 19.79699 |  |  | 0.03281361 | 19.28043 | 0.01045569 | 22.83326 | 0.01625112 | 21.20584 | [6 empty] | 0.01728132 | 7.140265
| 0.0187782 | 19.79596 |  |  | 0.0330366 | 19.24621 | 0.01067891 | 22.88104 | 0.01656778 | 20.92506 | [6 empty] | 0.01736712 | 7.140101
| 0.01892396 | 19.76224 |  |  | 0.03329395 | 19.22818 | 0.01090192 | 22.85502 | 0.0168767 | 20.9395 | [6 empty] | 0.01749534 | 7.085181
| 0.01906975 | 19.73671 |  |  | 0.03356838 | 19.18544 | 0.01118493 | 22.81223 | 0.01712545 | 20.91332 | [6 empty] | 0.01768366 | 7.03288
| 0.01918975 | 19.69495 |  |  | 0.03376553 | 19.1186 | 0.01131347 | 22.75402 | 0.01743381 | 20.73098 | [6 empty] | 0.01787218 | 7.005182
| 0.01939564 | 19.68545 |  |  | 0.03402288 | 19.10057 | 0.01145035 | 22.61377 | 0.01793976 | 20.63758 | [6 empty] | 0.01801761 | 6.955696
| 0.01946428 | 19.68501 |  |  | 0.03421164 | 19.09937 | 0.01161311 | 22.52255 | 0.01816265 | 20.57057 | [6 empty] | 0.01810301 | 6.909059
| 0.0197213 | 19.55219 |  |  | 0.03451163 | 18.99087 | 0.01175024 | 22.47248 | 0.01867702 | 20.41972 | [6 empty] | 0.01826598 | 6.90328
| 0.0198928 | 19.51831 |  |  | 0.03477751 | 18.95639 | 0.01189573 | 22.34037 | 0.01901152 | 20.3766 | [6 empty] | 0.01837734 | 6.881197
| 0.0201156 | 19.41851 |  |  | 0.03513784 | 18.9459 | 0.01205023 | 22.36399 | 0.01920001 | 20.28521 | [6 empty] | 0.01857432 | 6.839814
| 0.02026999 | 19.40113 |  |  | 0.035404 | 19.0098 | 0.01235932 | 22.43581 | 0.01946566 | 20.16874 | [6 empty] | 0.01873685 | 6.782095
| 0.02047588 | 19.39162 |  |  | 0.03569565 | 18.98335 | 0.01262536 | 22.45872 | 0.01997187 | 20.16552
| 0.02069031 | 19.36566 |  |  | 0.03597843 | 18.85857 | 0.01283109 | 22.39182 | 0.02006588 | 20.03374
| 0.02081024 | 19.29931 |  |  | 0.03645869 | 18.78173 | 0.01300255 | 22.34154 | 0.0203233 | 20.04031
| 0.02096465 | 19.29013 |  |  | 0.03675887 | 18.73882 | 0.01323402 | 22.27448 | 0.02053758 | 19.96515
| 0.021196 | 19.18207 |  |  | 0.03710204 | 18.72844 | 0.01348274 | 22.2401 | 0.02105188 | 19.78971
| 0.02143614 | 19.14775 |  |  | 0.03736792 | 18.69396 | 0.01362864 | 22.25557 | 0.02176359 | 19.6376
| 0.02167638 | 19.14622 |  |  | 0.03778803 | 18.5847 | 0.01398007 | 22.13035 | 0.02261266 | 19.51742
| 0.02181354 | 19.10436 |  |  | 0.03821698 | 18.56558 | 0.01413436 | 22.08018 | 0.02286127 | 19.44205
| 0.02206217 | 19.03718 |  |  | 0.03867987 | 18.41506 | 0.01431424 | 21.97245 | 0.02308423 | 19.39964
| 0.02231949 | 19.01095 |  |  | 0.03890297 | 18.42184 | 0.01449408 | 21.85652 | 0.0234872 | 19.29869
| 0.02255108 | 18.98488 |  |  | 0.03911744 | 18.41228 | 0.01464815 | 21.72436 | 0.02400185 | 19.24623
| 0.02280833 | 18.93405 |  |  | 0.03941757 | 18.35298 | 0.01481084 | 21.60854 | 0.02437048 | 19.1373
| 0.02297979 | 18.88377 |  |  | 0.039735 | 18.34276 | 0.01490489 | 21.49316 | 0.02489359 | 19.04379
| 0.0232885 | 18.82442 |  |  | 0.03995801 | 18.31675 | 0.01496487 | 21.46818 | 0.02522802 | 18.97607
| 0.02346858 | 18.79048 |  |  | 0.0414397 | 17.79745 | 0.01519681 | 21.56509 | 0.02567389 | 18.87485
| 0.02364874 | 18.78113 |  |  | 0.04283233 | 17.56792 | 0.01547162 | 21.65354 | 0.02620579 | 18.85507
| 0.0241117 | 18.65521 |  |  | 0.04534658 | 17.35547 | 0.0157545 | 21.56155 | 0.02661734 | 18.75407
| 0.0244635 | 18.66117 |  |  | 0.04953239 | 16.87815 | 0.01601159 | 21.45333 | 0.02711469 | 18.65252
| 0.02472054 | 18.53655 |  |  | 0.05274592 | 16.63017 | 0.0162688 | 21.3861 | 0.02749193 | 18.55174
| 0.02504648 | 18.50169 |  |  | 0.05595813 | 16.34697 | 0.01648306 | 21.30275 | 0.02786927 | 18.49195
| 0.02528669 | 18.49196 |  |  | 0.06057284 | 16.09832 | 0.01665447 | 21.23607 | 0.02828959 | 18.45648
| 0.02548375 | 18.39232 |  |  | 0.06504481 | 15.77932 | 0.01683425 | 21.09555 | 0.0288899 | 18.35428
| 0.02581836 | 18.39019 |  |  | 0.06881815 | 15.51347 | 0.01701415 | 20.99602 | 0.0293873 | 18.26913
| 0.02604134 | 18.35598 |  |  | 0.07259216 | 15.26521 | 0.01723685 | 20.86342 | 0.0297819 | 18.24203
| 0.02627277 | 18.27252 |  |  | 0.07692861 | 15.06952 | 0.01747666 | 20.71431 | 0.02994494 | 18.24919
| 0.02665898 | 18.31106 |  |  | 0.08154398 | 14.83848 | 0.01763942 | 20.62308923 | 0.03012512 | 18.24804
| 0.02706178 | 18.15272 |  |  | 0.08727636 | 14.50128 | 0.01774247 | 20.65523 | 0.0303993 | 18.11512
| 0.02728486 | 18.15131 |  |  | 0.09356856 | 14.14621 | 0.01793993 | 20.69497 | 0.03067383 | 18.10517
| 0.02753363 | 18.13333 |  |  | 0.1019665 | 13.89579 |  |  | 0.03087117 | 18.10392
| 0.0278079 | 18.0332 |  |  | 0.1081232 | 13.66403 |  |  | 0.03101698 | 18.0866
| 0.028048 | 17.98248 |  |  | 0.1149798 | 13.41433 |  |  | 0.03148854 | 17.96881
| 0.0285799 | 17.9627 |  |  | 0.1211365 | 13.18256 |  |  | 0.03172022 | 17.97554
| 0.02884578 | 17.92821 |  |  | 0.1267353 | 13.02149 |  |  | 0.03201196 | 17.98189
| 0.02912013 | 17.85268 |  |  | 0.1323342 | 12.86041 |  |  | 0.03214924 | 17.98101
| 0.02942898 | 17.84252 |  |  | 0.1377929 | 12.69939 |  |  | 0.03242342 | 17.84809
| 0.02968637 | 17.84088 |  |  | 0.1442337 | 12.57313 |  |  | 0.03264645 | 17.83027
| 0.03002082 | 17.78137 |  |  | 0.1499734 | 12.42959 |  |  | 0.03285241 | 17.84536
| 0.03048402 | 17.73743 |  |  | 0.156553 | 12.26805 |  |  | 0.03317812 | 17.72851
| 0.03123014 | 17.6179 |  |  | 0.1642543 | 12.12359 |  |  | 0.03351273 | 17.72638
| 0.03161621 | 17.60725 |  |  | 0.1739205 | 12.06623 |  |  | 0.03373588 | 17.74956
| 0.03182194 | 17.54035 |  |  | 0.1821797 | 11.85109 |  |  | 0.03396753 | 17.74809
| 0.032491 | 17.47871 |  |  | 0.1870812 | 11.77837 |  |  | 0.03430177 | 17.61478
| 0.03313419 | 17.36803 |  |  | 0.1908624 | 11.72377 |  |  | 0.0345591 | 17.58855
| 0.03376051 | 17.36405 |  |  | 0.196039 | 11.51008 |  |  | 0.03482507 | 17.58686
| 0.03410336 | 17.23889 |  |  | 0.1998189 | 11.42027 |  |  | 0.03510818 | 17.57686
| 0.03460955 | 17.22747 |  |  | 0.2045777 | 11.27719 |  |  | 0.03547712 | 17.57452
| 0.0351069 | 17.12593 |  |  | 0.2086385 | 11.20486 |  |  | 0.03583726 | 17.49844
| 0.03611071 | 17.11135 |  |  | 0.2288077 | 10.98413 |  |  | 0.03608605 | 17.48866
| 0.03660809 | 17.018 |  |  | 0.234967 | 10.82279 |  |  | 0.03628339 | 17.4874
| 0.03713127 | 16.94908 |  |  | 0.239166 | 10.69757 |  |  | 0.03655771 | 17.40367
| 0.03739725 | 16.94739 |  |  | 0.2449082 | 10.62446 |  |  | 0.03688349 | 17.31141
| 0.03777476 | 16.945 |  |  | 0.2486888 | 10.55226 |  |  | 0.0373125 | 17.31689
| 0.03807506 | 16.94309 |  |  | 0.2537292 | 10.44426
| 0.03848663 | 16.85028 |  |  | 0.2576505 | 10.3896
| 0.03888981 | 16.82312 |  |  | 0.261291 | 10.31747
| 0.03906139 | 16.81384 |  |  | 0.2652117 | 10.24521
| 0.03955011 | 16.69594 |  |  | 0.269829 | 10.06698
| 0.03997052 | 16.69327 |  |  | 0.2734695 | 9.99485
| 0.04040295 | 16.30145 |  |  | 0.2776711 | 9.94006
| 0.04221923 | 16.15976 |  |  | 0.2821516 | 9.849929
| 0.04473479 | 15.98252 |  |  | 0.28411 | 9.760981
| 0.04711024 | 15.80535
| 0.0503264 | 15.62778
| 0.05270184 | 15.45061
| 0.05493585 | 15.23829
| 0.0587092 | 14.97244
| 0.06234505 | 14.77707
| 0.06472181 | 14.63511
| 0.06751827 | 14.47534
| 0.07059431 | 14.29784
| 0.07409071 | 14.12014
| 0.07660824 | 13.99572
| 0.08010596 | 13.85324
| 0.08514432 | 13.69242
| 0.08808221 | 13.5678
| 0.09186016 | 13.42518
| 0.09507895 | 13.31804
| 0.09745768 | 13.22889
| 0.1005337 | 13.05139
| 0.1030526 | 12.96218
| 0.1057102 | 12.83769
| 0.1078107 | 12.8015
| 0.1101908 | 12.74756
| 0.1124327 | 12.74651
| 0.1134135 | 12.74605
| 0.113526 | 12.00656
77 | [5 empty] | 1000
77 | [5 empty] | 1000

## 159
| Nominal Strain | Differential Stress (Mpa) | Nominal Strain | Differential Stress (Mpa) | Nominal Strain | Differential Stress (Mpa) | Nominal Strain | Differential Stress (Mpa) | Nominal Strain | Differential Stress (Mpa) | Nominal Strain | Differential Stress (Mpa) | Nominal Strain | Differential Stress (Mpa)
| 0 | 0 | 0 | 0 | 0 | 0 | 0 | 0 | 0 | 0 | 0 | 0 | 0 | 0
| 0.01379788 | 47.08674 | 0.005916704 | 19.41334 | 0.01116646 | 37.84925 | 0.003049871 | 9.804474 | 0.003167562 | 9.960889 | 0.005131064 | 16.38644 | 0.004005186 | 12.44146
|  |  | 0.01062974 | 36.03296 | 0.01146766 | 39.0795 | 0.00844342 | 28.33832 | 0.00654494 | 21.30793 | 0.006728275 | 22.04998 | 0.006492455 | 20.89796
|  |  | 0.01209605 | 41.26682 | 0.01161165 | 39.54823 | 0.00933353 | 31.22886 | 0.007461215 | 24.25708 | 0.00753955 | 24.12066 | 0.006806599 | 21.89404
|  |  | 0.01271097 | 42.69299 | 0.01174251 | 39.89984 | 0.01015808 | 33.68989 | 0.007631401 | 24.84297 | 0.008075843 | 25.11728 | 0.0069375 | 22.32372
|  |  | 0.01290726 | 43.2204 | 0.01183407 | 40.07571 | 0.01066847 | 35.13532 | 0.007866945 | 25.46806 | 0.008533639 | 25.93807 | 0.007107563 | 22.67542
|  |  | 0.01302503 | 43.53295 | 0.01201713 | 40.29083 | 0.01103481 | 35.99491 | 0.008010811 | 25.7026 | 0.00895212 | 26.54409 | 0.007264568 | 23.04661
|  |  | 0.01319502 | 43.74804 | 0.01222631 | 40.4865 | 0.01123099 | 36.30765 | 0.008180864 | 26.03479 | 0.00935736 | 26.8183 | 0.007356123 | 23.20296
|  |  | 0.01341733 | 44.04132 | 0.01244856 | 40.66269 | 0.01140108 | 36.7179 | 0.008233185 | 26.1325 | 0.009631882 | 27.01413 | 0.007552281 | 23.47666
|  |  | 0.01358733 | 44.27593 | 0.01269687 | 40.72184 | 0.01149267 | 36.9328 |  |  | 0.01008927 | 27.05428 | 0.007696106 | 23.63314
|  |  | 0.01383576 | 44.54976 |  |  | 0.01172804 | 37.22611 |  |  | 0.01062496 | 26.89946 | 0.007931446 | 23.8679
|  |  | 0.01405795 | 44.62836 |  |  | 0.01187192 | 37.48017 |  |  | 0.01086011 | 26.76342 | 0.008114444 | 23.96593
|  |  | 0.01418865 | 44.68723 |  |  | 0.01222493 | 37.83232 |  |  | 0.01129116 | 26.41318 | 0.008297402 | 23.98589
[7 empty] | 0.0124995 | 38.12573 |  |  | 0.01177439 | 25.90694 | 0.008545707 | 24.02553
[7 empty] | 0.0126956 | 38.28234 |  |  | 0.01214001 | 25.3809 | 0.008898533 | 24.02639
[7 empty] | 0.01290473 | 38.38043 |  |  | 0.01276671 | 24.32857 | 0.009251288 | 23.89064
[7 empty] | 0.01328371 | 38.42038 |  |  | 0.01364145 | 22.82797 | 0.009577796 | 23.54015
[7 empty] | 0.01357121 | 38.4406 |  |  | 0.01458152 | 21.2885 | 0.009956533 | 23.11172
[7 empty] | 0.01404156 | 38.28562 |  |  | 0.01584816 | 19.53515 | 0.01019157 | 22.76101
[7 empty] | 0.01442042 | 38.09138 |  |  | 0.016684 | 18.60042 | 0.01046582 | 22.44942
[7 empty] | 0.01487763 | 37.78024 |  |  | 0.01729786 | 17.99692 | 0.01080535 | 22.00138
[7 empty] | 0.01515189 | 37.48817 |  |  | 0.01758525 | 17.80246 | 0.01109259 | 21.5337
[11 empty] | 0.0182645 | 17.2967 | 0.01164093 | 20.57875
[11 empty] | 0.01857799 | 17.04376
[11 empty] | 0.018983 | 16.8691
[11 empty] | 0.01967533 | 16.38289
[11 empty] | 0.02004109 | 16.13008
[11 empty] | 0.02039381 | 15.93578
[11 empty] | 0.02085107 | 15.72222
[11 empty] | 0.02139978 | 15.46985
[11 empty] | 0.02203995 | 15.19818
[11 empty] | 0.02258867 | 14.96533
[11 empty] | 0.02326809 | 14.79134
[11 empty] | 0.0253325 | 14.24993
[11 empty] | 0.02760602 | 13.7871
[11 empty] | 0.03002336 | 13.46122
[11 empty] | 0.03249291 | 13.01838
[11 empty] | 0.03468818 | 12.84809
[11 empty] | 0.03744532 | 12.60111
[11 empty] | 0.03983654 | 12.29468
[11 empty] | 0.04003265 | 12.49032
77 | [5 empty] | 1000
77 | [5 empty] | 1000

## 160
| Axial Strain | Axial Stress, Mpa | Axial Strain | Axial Stress, Mpa
| 0 | 0 | 0 | 0
| 0.0007608681 | 0.6894195 | 0.0001168691 | 0.236607
| 0.001216995 | 1.081655 | 0.0003380121 | 0.7292893
| 0.001281302 | 1.152986 | 0.0005031603 | 1.094325
| 0.001384212 | 1.179342 | 0.0006076506 | 1.006284
| 0.001447886 | 1.214982 | 0.0006099532 | 0.8069746
| 0.001558746 | 1.245297 | 0.0009912442 | 1.495751
| 0.001673992 | 1.300724 | 0.00100029 | 1.406991
| 0.001776926 | 1.328402 | 0.001190126 | 1.694935
| 0.001895455 | 1.346814 | 0.001194685 | 1.473046
| 0.001950921 | 1.363955 | 0.001193703 | 0.5045349
| 0.002053667 | 1.381058
| 0.002097031 | 1.382345
| 0.002167905 | 1.379645
| 0.002235097 | 1.391489
| 0.002313898 | 1.391426
| 0.002396639 | 1.391361
| 0.0024556 | 1.383383
| 0.002593431 | 1.379308
| 0.002664305 | 1.376608
| 0.00279414 | 1.36593
| 0.002896581 | 1.365849
| 0.003585153 | 1.312427
| 0.004502084 | 1.249572
| 0.006887226 | 1.104917
| 0.006985611 | 1.09823
| 0.007659172 | 1.087121
| 0.008143565 | 1.073518
| 0.008328747 | 1.073371
| 0.008411489 | 1.073305
| 0.008549226 | 1.063943
| 0.008726341 | 1.053227
| 0.008789289 | 1.04789
| 0.00886021 | 1.047834
| 0.00893894 | 1.043806
| 0.009013708 | 1.038459
| 0.009076749 | 1.038409
| 0.009151539 | 1.034384
| 0.009222366 | 1.02904
| 0.009301097 | 1.025012
| 0.009990583 | 1.023143
77 |  |  |  | 1000
77 |  |  |  | 1000

## 161
| Y axis strain | Sigma 1 | Y axis strain | Sigma 1
| 0 | 0 | 0 | 0
| 0.0004704587 | 1.202516 | 0.0004773199 | 1.21755
| 0.0007128308 | 2.547042 | 0.0007265531 | 2.577111
| 0.0009539741 | 3.441115 | 0.0008157478 | 2.772557
| 0.001137576 | 4.492683 | 0.0009297348 | 3.305911
| 0.001892608 | 8.759072 | 0.00106069 | 3.809283
| 0.001983308 | 8.256325 | 0.00144431 | 5.679732
| 0.00272558 | 7.845502 | 0.001617251 | 6.573613
| 0.005109753 | 4.293655 | 0.002052902 | 8.767031
| 0.006009042 | 2.68958 | 0.002123572 | 8.421885
| 0.006290421 | 2.082264 | 0.002187504 | 8.10675
| 0.006517401 | 1.534855 | 0.002278654 | 7.769168
| 0.00715434 | 0.01262461 | 0.002795472 | 7.215068
|  |  | 0.003298731 | 6.690959
|  |  | 0.005335371 | 4.496993
|  |  | 0.005399364 | 4.204381
|  |  | 0.005615777 | 2.283068
|  |  | 0.005836367 | 1.893298
|  |  | 0.006973626 | 0.01962335
77 |  |  |  |  | 1000
77 |  |  |  |  | 1000

## 170
| Strain | Stress (MPA) | Strain | Stress (MPA)
| 0 | 0 | 0 | 0
| 0.02462882 | 0.520382 | 0.0008209607 | 1.656427
| 0.04847162 | 0.9969702 | 0.001615721 | 3.173455
| 0.06576419 | 1.604792 | 0.00219214 | 5.10821
| 0.08043668 | 2.196146 | 0.002681223 | 6.99055
| 0.09956332 | 2.979138 | 0.003318777 | 9.48289
| 0.1179039 | 4.041239 | 0.003930131 | 12.86366
| 0.1367686 | 5.179973 | 0.004558952 | 16.48837
| 0.1519651 | 6.028569 | 0.005065502 | 19.18953
| 0.1603493 | 6.47751 | 0.005344978 | 20.61855
| 0.1653275 | 6.554223 | 0.005510917 | 20.86274
| 0.1689956 | 6.592601 | 0.005633188 | 20.9849
| 0.1818341 | 6.368442 | 0.006061135 | 20.27138
| 0.1904803 | 6.012853 | 0.006349345 | 19.1395
| 0.2043668 | 5.006069 | 0.006812227 | 15.93481
| 0.211441 | 4.486261 | 0.007048035 | 14.28021
| 0.2206114 | 3.014184 | 0.007353712 | 9.594446
| 0.24 | 1.3179 | 0.008 | 4.195005
| 0.2512664 | 0.9951968 | 0.008375546 | 3.16781
| 0.2583406 | 0.584849 | 0.008611354 | 1.861632
| 0.2604367 | 0.4973188 | 0.008681223 | 1.583015
| 0.269083 | 0.3113937 | 0.008969432 | 0.9911968
| 0.2816594 | 0.08722904 | 0.009388646 | 0.2776586
| 0.299738 | 0.02188254 | 0.009991266 | 0.0696543
77 |  |  |  |  | 1000
77 |  |  |  |  | 1000

## 179
| Strain | Stress (MPA) | Strain | Stress (MPA) | Strain | Stress (MPA) | Strain | Stress (MPA) | Strain | Stress (MPA) | Strain | Stress (MPA) | Strain | Stress (MPA) | Strain | Stress (MPA) | Strain | Stress (MPA) | Strain | Stress (MPA) | Strain | Stress (MPA) | Strain | Stress (MPA) | Strain | Stress (MPA) | Strain | Stress (MPA) | Strain | Stress (MPA) | Strain | Stress (MPA) | Strain | Stress (MPA) | Strain | Stress (MPA) | Strain | Stress (Mpa) | Strain | Stress (Mpa) | Strain | Stress (Mpa) | Strain | Stress (Mpa) | Strain | Stress (Mpa) | Strain | Stress (Mpa) | Strain | Stress (Mpa) | Strain | Stress (Mpa) | Strain | Stress (Mpa) | Strain | Stress (Mpa) | Strain | Stress (Mpa) | Strain | Stress (Mpa) | Strain | Stress (Mpa) | Strain | Stress (Mpa) | Strain | Stress (Mpa) | Strain | Stress (Mpa) | Strain | Stress (Mpa) | Strain | Stress (Mpa) | Strain | Stress (Mpa) | Strain | Stress (Mpa) | Strain | Stress (Mpa) | Strain | Stress (Mpa) | Strain | Stress (Mpa) | Strain | Stress (Mpa) | Strain | Stress (Mpa) | Strain | Stress (Mpa) | Strain | Stress (Mpa) | Strain | Stress (Mpa)
| 0 | 0 | 0 | 0 | 0 | 0 | 0 | 0 | 0 | 0 | 0 | 0 | 0 | 0 | 0 | 0 | 0 | 0 | 0 | 0 | 0 | 0 | 0 | 0 | 0 | 0 | 0 | 0 | 0 | 0 | 0 | 0 | 0 | 0 | 0 | 0 | 0 | 0 | 0 | 0 | 0 | 0 | 0 | 0 | 0 | 0 | 0 | 0 | 0 | 0 | 0 | 0 | 0 | 0 | 0 | 0 | 0 | 0 | 0 | 0 | 0 | 0 | 0 | 0 | 0 | 0 | 0 | 0 | 0 | 0 | 0 | 0 | 0 | 0 | 0 | 0 | 0 | 0 | 0 | 0 | 0 | 0 | 0 | 0 | 0 | 0 | 0 | 0 | 0 | 0 | 0 | 0
| 0.000181463 | 0.8662883 | 0.0003469669 | 2.785513 | 0.0005344196 | 6.863909 | 0.0003697676 | 8.641054 | 0.0004046669 | 5.220126 | 0.0005323313 | 6.63487 | 0.0007021013 | 6.908216 | 0.0005780163 | 3.155912 | 0.0003531853 | 10.74835 | 0.0002358085 | 11.30253 | 0.0003245798 | 7.134548 | 0.0001784734 | 12.98178 | 0.0002258496 | 4.324051 | 0.0003466856 | 13.76337 | 0.0004497545 | 13.86517 | 0.0002966375 | 11.98236 | 0.0002941702 | 1.280873 | 0.0004059948 | 5.439842 | 0.002905013 | 14.22546 | 0.001830863 | 8.328221 | 0.001784582 | 7.101227 | 0.0009767296 | 3.703988 | 0.002885663 | 7.960123 | 0.002885663 | 7.960123 | 0.003036408 | 7.384969 | 0.001986836 | 15.94339 | 0.001325835 | 11.41111 | 0.002852263 | 13.5903 | 0.0008129843 | 6.217463 | 0.002924164 | 13.33011 | 0.003895255 | 17.8339 | 0.003589932 | 20.55598 | 0.002062363 | 12.51828 | 0.0007084496 | 5.435484 | 0.002831673 | 12.27356 | 0.003106974 | 9.403519 | 0.001101206 | 2.97921 | 0.002202412 | 8.586871 | 0.002674358 | 11.23829 | 0.00228107 | 9.190776 | 0.002517042 | 9.075727 | 0.00239878 | 10.65553 | 0.0009592475 | 4.527658 | 0.002804422 | 15.21731 | 0.001998005 | 15.92852 | 0.00206741 | 8.572198
| 0.000469143 | 1.959129 | 0.0006285371 | 4.713592 | 0.001073942 | 13.27021 | 0.0005208898 | 9.45848 | 0.0008644015 | 10.56908 | 0.0009119571 | 9.828056 | 0.001207493 | 12.01483 | 0.0006895344 | 5.156313 | 0.0006502203 | 12.91974 | 0.0004338314 | 12.98936 | 0.0005573073 | 11.10508 | 0.0002402204 | 14.43971 | 0.0002840496 | 6.622402 | 0.0006285367 | 15.89216 | 0.001108097 | 18.02948 | 0.0006467495 | 14.70483 | 0.0004695327 | 4.381285 | 0.0008199443 | 11.32926 | 0.003134164 | 15.02301 | 0.002730673 | 12.39264 | 0.002557792 | 8.665644 | 0.001618076 | 8.496933 | 0.004393462 | 9.46319 | 0.004393462 | 9.46319 | 0.004306807 | 8.519939 | 0.002893852 | 21.0377 | 0.002526118 | 20.98427 | 0.003044168 | 14.25133 | 0.004102506 | 18.28499 | 0.003477792 | 15.11955 | 0.004550014 | 18.32246 | 0.003900526 | 21.05968 | 0.002682421 | 12.83391 | 0.00295389 | 10.45772 | 0.003736235 | 12.97517 | 0.003657577 | 9.737066 | 0.002399056 | 5.722592 | 0.00291033 | 8.983673 | 0.002988988 | 11.98022 | 0.002635029 | 9.771654 | 0.003303618 | 9.961403 | 0.00256256 | 11.76185 | 0.00206868 | 6.862428 | 0.003036973 | 15.65553 | 0.002456124 | 17.04203 | 0.002593243 | 9.05352
| 0.0008014629 | 3.824996 | 0.001099889 | 8.934081 | 0.001807199 | 18.93897 | 0.0009950929 | 11.49313 | 0.001688728 | 16.4244 | 0.001264904 | 11.20721 | 0.001432051 | 14.3507 | 0.0009955473 | 11.38116 | 0.0009632713 | 14.71888 | 0.0006214029 | 14.62445 | 0.00100849 | 17.20047 | 0.0003963435 | 15.85111 | 0.0004946015 | 11.69406 | 0.0009447076 | 18.09729 | 0.001792206 | 22.21924 | 0.0009631681 | 16.62161 | 0.0007941635 | 12.62436 | 0.001283335 | 19.6842 | 0.00378388 | 15.74387 | 0.00423657 | 15.81288 | 0.003857224 | 10.10736 | 0.002871254 | 12.34663 | 0.004703067 | 9.708589 | 0.004703067 | 9.708589 | 0.004926902 | 8.964724 | 0.003468124 | 22.49184 | 0.002729019 | 21.58287 | 0.003536213 | 15.07902 | 0.004584998 | 18.66834 | 0.005513426 | 18.12667 | 0.005273218 | 18.57038 | 0.004623521 | 21.17978 | 0.003612237 | 13.14192 | 0.003747713 | 11.79593 | 0.004090194 | 13.19946 | 0.004326167 | 9.909561 | 0.004247509 | 7.620456 | 0.00291033 | 9.190728 | 0.003185632 | 12.23902 | 0.002831673 | 10.12248 | 0.003736235 | 10.55378 | 0.003477953 | 12.35093 | 0.004414083 | 10.56932 | 0.003613802 | 16.0722 | 0.002786013 | 17.50898 | 0.002831507 | 9.297773
| 0.001178127 | 6.69047 | 0.001290402 | 10.6667 | 0.002059293 | 20.12956 | 0.001459405 | 13.33231 | 0.001849497 | 17.6239 | 0.001448229 | 12.1515 | 0.001910423 | 18.01603 | 0.00138657 | 17.60601 | 0.00113563 | 15.47887 | 0.0007568396 | 15.84559 | 0.001180324 | 18.62737 | 0.0005684703 | 16.90578 | 0.0007229145 | 16.10421 | 0.001192348 | 20.02253 | 0.002211271 | 24.72971 | 0.001314045 | 18.45358 | 0.001307993 | 21.06639 | 0.001935939 | 28.20074 | 0.004158178 | 16.25767 | 0.005266477 | 16.7408 | 0.005164609 | 11.13497 | 0.003072404 | 12.78374 | 0.005468751 | 9.846626 | 0.005468751 | 9.846626 | 0.005445464 | 9.240798 | 0.004123453 | 23.55339 | 0.002975309 | 22.1605 | 0.004055004 | 15.59106 | 0.005067073 | 18.79602 | 0.006823251 | 19.29177 | 0.005893018 | 18.7281 | 0.005311679 | 21.04422 | 0.004163296 | 13.35982 | 0.004574567 | 12.28444 | 0.004404824 | 13.32597 | 0.004798112 | 10.13959 | 0.005230729 | 7.942467 | 0.003854221 | 9.391959 | 0.00357892 | 12.48631 | 0.003028317 | 10.29501 | 0.004168852 | 10.91034 | 0.003760866 | 12.74605 | 0.005455591 | 11.8768 | 0.003803821 | 16.28772 | 0.003028721 | 17.60237 | 0.003219586 | 9.455819
| 0.001660366 | 10.27564 | 0.001691567 | 14.24745 | 0.002291351 | 21.12467 | 0.002014717 | 15.41137 | 0.002172393 | 18.9833 | 0.001716201 | 13.49339 | 0.002276801 | 20.20281 | 0.001568862 | 19.68096 | 0.001354707 | 16.81272 | 0.000955253 | 17.03569 | 0.001352415 | 19.72858 | 0.0007719583 | 18.06902 | 0.0007395753 | 16.72332 | 0.001499908 | 22.24461 | 0.002484876 | 26.45141 | 0.001562327 | 19.6325 | 0.001835146 | 27.82731 | 0.002375492 | 33.21844 | 0.004776799 | 16.77914 | 0.005817753 | 17.1319 | 0.005611997 | 11.48006 | 0.003379505 | 13.15951 | 0.006061581 | 9.892638 | 0.006061581 | 9.892638 | 0.005931016 | 9.417178 | 0.004491844 | 24.00831 | 0.003139214 | 22.3689 | 0.004491739 | 15.93636 | 0.005514433 | 18.74325 | 0.007305473 | 19.50969 | 0.007062918 | 18.51721 | 0.006687517 | 20.47987 | 0.005162073 | 13.74301 | 0.005263524 | 12.63764 | 0.004680126 | 13.40647 | 0.005427373 | 10.30633 | 0.005899318 | 8.051695 | 0.004562139 | 9.414911 | 0.003814893 | 12.63008 | 0.003303618 | 10.41577 | 0.004326167 | 11.05412 | 0.004637324 | 12.9903 | 0.006268357 | 12.61674 | 0.004388479 | 16.43858 | 0.003271641 | 17.68858 | 0.003513714 | 9.470187
| 0.00268595 | 17.25938 | 0.001962551 | 16.51319 | 0.002432512 | 21.79994 | 0.002509328 | 17.35716 | 0.002495335 | 20.30715 | 0.002152977 | 16.16473 | 0.002531172 | 20.92345 | 0.001919856 | 23.19719 | 0.001636945 | 17.80535 | 0.001185134 | 18.23613 | 0.001963159 | 22.86157 | 0.0008343149 | 18.75145 | 0.0007476471 | 17.33395 | 0.001704924 | 23.75427 | 0.002810131 | 28.08832 | 0.001844928 | 20.88775 | 0.002324474 | 34.51357 | 0.002576714 | 34.83696 | 0.005294625 | 17.09356 | 0.006163609 | 17.30828 | 0.006336423 | 11.94785 | 0.003617936 | 13.47393 | 0.007003507 | 9.946319 | 0.007003507 | 9.946319 | 0.006732066 | 9.532209 | 0.005023618 | 24.45426 | 0.003929249 | 22.04706 | 0.004901098 | 16.2102 | 0.006443193 | 18.40461 | 0.007925248 | 19.65237 | 0.008026121 | 18.1936 | 0.008991781 | 19.37384 | 0.005678628 | 13.90828 | 0.006330856 | 12.84786 | 0.005152071 | 13.39493 | 0.006213949 | 10.39254 | 0.006567908 | 8.126414 | 0.005112743 | 9.368856 | 0.004168852 | 12.73933 | 0.003814893 | 10.54227 | 0.004483482 | 11.17489 | 0.00497885 | 13.06214 | 0.006457741 | 12.85381 | 0.005024768 | 16.50323 | 0.003615283 | 17.68858 | 0.004155928 | 9.333693
| 0.00325938 | 20.92449 | 0.00225385 | 18.76114 | 0.002644881 | 22.33301 | 0.003136137 | 19.0719 | 0.002859243 | 21.33778 | 0.002772533 | 20.37675 | 0.002629623 | 21.71864 | 0.002243898 | 25.1976 | 0.002122574 | 20.0853 | 0.001383662 | 19.28134 | 0.002339164 | 24.58317 | 0.001006503 | 19.72858 | 0.0008074646 | 17.74953 | 0.001799112 | 24.18682 | 0.003024195 | 29.07216 | 0.00208473 | 21.93097 | 0.002890298 | 39.33185 | 0.00281574 | 36.57996 | 0.005850174 | 17.26227 | 0.00637124 | 17.40798 | 0.007167536 | 12.31595 | 0.003893353 | 13.68098 | 0.00833122 | 9.915644 | 0.00833122 | 9.915644 | 0.008372773 | 9.570552 | 0.005432523 | 24.70396 | 0.004283288 | 21.83255 | 0.0053103 | 16.38874 | 0.00716507 | 17.84044 | 0.008579221 | 19.6597 | 0.009161014 | 17.62179 | 0.01160654 | 18.71136 | 0.006504794 | 13.97571 | 0.007226007 | 13.0055 | 0.005702674 | 13.34887 | 0.0077871 | 10.42118 | 0.008023073 | 8.12055 | 0.006017305 | 9.161732 | 0.004680126 | 12.79105 | 0.004562139 | 10.61698 | 0.005270058 | 11.37038 | 0.005816373 | 12.96157 | 0.007519139 | 13.48599 | 0.005715016 | 16.40266 | 0.004011826 | 17.55927 | 0.004702709 | 9.103807
| 0.004029803 | 25.21599 | 0.002696294 | 21.80875 | 0.002786124 | 22.94607 | 0.003368623 | 19.73825 | 0.003111766 | 22.1996 | 0.003336063 | 23.88056 | 0.00279903 | 22.38958 | 0.002384809 | 26.04248 | 0.002435918 | 21.51221 | 0.001582287 | 20.20237 | 0.002495763 | 25.38969 | 0.001194414 | 20.7057 | 0.0008759222 | 18.11423 | 0.001884835 | 24.46672 | 0.00320399 | 29.9203 | 0.002521374 | 23.99195 | 0.002978306 | 40.10377 | 0.003067473 | 38.11124 | 0.006441825 | 17.36963 | 0.006648719 | 17.50767 | 0.007826384 | 12.56135 | 0.004588304 | 13.86503 | 0.01064153 | 9.639571 | 0.01064153 | 9.639571 | 0.009598955 | 9.371166 | 0.005963729 | 24.80195 | 0.004664169 | 21.36194 | 0.006046612 | 16.55528 | 0.00929681 | 16.47129 | 0.009301835 | 19.54669 | 0.01053689 | 17.07999 | 0.01256989 | 18.47798 | 0.007089916 | 13.97553 | 0.008155479 | 13.10298 | 0.00617462 | 13.23956 | 0.00908495 | 10.38082 | 0.009320923 | 8.039929 | 0.007079182 | 8.925837 | 0.005309386 | 12.70473 | 0.005112743 | 10.61119 | 0.005663346 | 11.42211 | 0.006311523 | 12.81789 | 0.007806073 | 13.74461 | 0.006556348 | 16.17277 | 0.004609815 | 17.25754 | 0.005150672 | 8.895474
| 0.004468583 | 27.12181 | 0.003179519 | 24.7053 | 0.002877147 | 23.16818 | 0.00367147 | 20.91105 | 0.003465632 | 23.15026 | 0.003603694 | 25.59519 | 0.00288379 | 22.66293 | 0.002567884 | 27.26012 | 0.002670987 | 22.50485 | 0.001801928 | 21.08201 | 0.00276251 | 26.08763 | 0.001508233 | 21.52772 | 0.0008755797 | 18.51284 | 0.001910523 | 24.58546 | 0.003401058 | 30.67515 | 0.002846812 | 25.41683 | 0.003079167 | 40.31532 | 0.00330653 | 39.77952 | 0.007384929 | 17.36196 | 0.007170669 | 17.60736 | 0.008486411 | 12.7454 | 0.005145768 | 13.93405 | 0.01232217 | 9.417178 | 0.01232217 | 9.417178 | 0.01093065 | 9.133436 | 0.006494687 | 24.74826 | 0.005480579 | 20.49812 | 0.006619126 | 16.57894 | 0.01160117 | 15.42542 | 0.01074651 | 18.98231 | 0.01249768 | 16.41019 | 0.01367086 | 18.20695 | 0.007984539 | 13.80984 | 0.008843871 | 13.11029 | 0.006882538 | 13.01519 | 0.01057944 | 10.27143 | 0.01109072 | 7.901757 | 0.009832197 | 7.930611 | 0.005663346 | 12.54366 | 0.005977976 | 10.47308 | 0.006410593 | 11.42205 | 0.006911417 | 12.45151 | 0.008339946 | 13.95295 | 0.006905492 | 15.98599 | 0.005923444 | 15.99318 | 0.006340725 | 8.493175
| 0.004756072 | 28.36126 | 0.003461599 | 26.24241 | 0.00304928 | 23.4347 | 0.003975059 | 21.51519 | 0.003769279 | 23.70996 | 0.003942552 | 26.88737 | 0.003194323 | 23.94269 | 0.003132777 | 29.27295 | 0.003251406 | 24.21093 | 0.002032135 | 21.86851 | 0.003123255 | 27.21985 | 0.001743497 | 22.2722 | 0.000874924 | 19.27612 | 0.002149574 | 26.50221 | 0.003692598 | 31.5318 | 0.003086628 | 26.44308 | 0.003154796 | 40.51444 | 0.00363384 | 41.63446 | 0.007980705 | 17.2546 | 0.007937679 | 17.67638 | 0.009253126 | 12.82975 | 0.005844107 | 13.94172 | 0.01449028 | 9.271472 | 0.01449028 | 9.271472 | 0.0128226 | 8.819018 | 0.007352165 | 24.52495 | 0.006160978 | 19.81301 | 0.007191445 | 16.48348 | 0.01314924 | 14.94372 | 0.01208803 | 18.47812 | 0.01380495 | 16.01127 | 0.01525347 | 17.80044 | 0.009119763 | 13.44106 | 0.01032375 | 13.02714 | 0.008534347 | 12.50318 | 0.01227058 | 10.13901 | 0.01305716 | 7.740563 | 0.01490561 | 6.417569 | 0.006528579 | 12.16974 | 0.006843209 | 10.29472 | 0.006921867 | 11.37025 | 0.007954618 | 12.03484 | 0.009120548 | 14.11818 | 0.01213673 | 13.38542 | 0.007744285 | 14.17565 | 0.007437672 | 7.918463
| 0.005195113 | 30.06716 | 0.003673446 | 27.17533 | 0.00318091 | 23.63904 | 0.004076135 | 21.80838 | 0.00408306 | 24.27855 | 0.004182709 | 27.65772 | 0.003519445 | 24.76273 | 0.003344757 | 29.86934 | 0.003674923 | 25.49826 | 0.002314697 | 22.78954 | 0.003468033 | 28.66227 | 0.002214305 | 23.40442 | 0.0009258173 | 20.07334 | 0.002235297 | 26.7821 | 0.00392403 | 32.31211 | 0.003412066 | 27.86796 | 0.003217864 | 40.57661 | 0.003848036 | 42.40619 | 0.00910285 | 17.01687 | 0.008566022 | 17.69172 | 0.01019815 | 12.72239 | 0.006298271 | 13.93405 | 0.01732106 | 9.171779 | 0.01732106 | 9.171779 | 0.0148208 | 8.427914 | 0.008127579 | 24.07861 | 0.006596371 | 19.33643 | 0.008363159 | 16.17939 | 0.01445684 | 14.74783 | 0.01274143 | 18.13956 | 0.01511246 | 15.76275 | 0.01683593 | 17.3037 | 0.01025464 | 12.86173 | 0.01152827 | 12.93655 | 0.01014683 | 12.06019 | 0.01392239 | 10.01235 | 0.01522024 | 7.5621 | 0.01915312 | 5.491246 | 0.008298374 | 11.22636 | 0.008298374 | 10.03579 | 0.008613005 | 11.00202 | 0.008748127 | 11.76185 | 0.01039355 | 14.23312 | 0.01332467 | 13.05496 | 0.009445569 | 13.08369 | 0.008085811 | 7.580819
| 0.005452847 | 30.78682 | 0.003875344 | 27.95721 | 0.003312493 | 23.87891 | 0.004632479 | 23.09663 | 0.004305782 | 24.65168 | 0.004309815 | 28.10501 | 0.003745627 | 25.32184 | 0.003500313 | 30.19238 | 0.003988608 | 26.49089 | 0.002639161 | 23.79336 | 0.003734597 | 29.59287 | 0.002606667 | 24.3195 | 0.001011264 | 20.67551 | 0.002269413 | 27.09591 | 0.00419845 | 33.08395 | 0.003686319 | 28.83486 | 0.003293587 | 40.55159 | 0.004062258 | 43.11566 | 0.01050881 | 16.54908 | 0.009334358 | 17.69172 | 0.01065496 | 12.57669 | 0.007207187 | 13.88804 | 0.02077872 | 9.16411 | 0.02077872 | 9.16411 | 0.01702633 | 8.15184 | 0.009759685 | 22.92716 | 0.006977583 | 19.06831 | 0.01255921 | 14.89171 | 0.01583345 | 14.65719 | 0.01535562 | 17.12367 | 0.01703959 | 15.55915 | 0.01893449 | 16.69401 | 0.01207778 | 12.20701 | 0.01287044 | 12.83088 | 0.01140535 | 11.74951 | 0.01581017 | 9.902929 | 0.01938909 | 7.239694 | 0.02167016 | 5.065439 | 0.009635553 | 10.42104 | 0.0103828 | 9.690538 | 0.0106581 | 10.3922 | 0.01113014 | 10.8926 | 0.01137687 | 14.18283 | 0.01465734 | 12.8107 | 0.01093885 | 12.38685 | 0.009076111 | 7.293463
| 0.005771411 | 31.53312 | 0.00415761 | 29.35215 | 0.003413697 | 24.07436 | 0.005047441 | 23.87845 | 0.004569101 | 25.01592 | 0.004536236 | 28.40321 | 0.003901228 | 25.59519 | 0.003585187 | 30.34148 | 0.004239717 | 27.08026 | 0.002995126 | 24.76613 | 0.00401686 | 30.55448 | 0.002842114 | 24.83133 | 0.001079685 | 21.08262 | 0.002312096 | 27.44364 | 0.00434434 | 33.37233 | 0.003986251 | 29.92898 | 0.003419848 | 40.37707 | 0.004188362 | 43.31472 | 0.01363961 | 15.37577 | 0.01000042 | 17.56135 | 0.01367097 | 11.92485 | 0.009096636 | 13.70399 | 0.02528484 | 9.118098 | 0.02528484 | 9.118098 | 0.0185661 | 7.990798 | 0.01175912 | 21.57931 | 0.007958189 | 18.59156 | 0.0185267 | 13.29977 | 0.01745113 | 14.64919 | 0.01669726 | 16.69467 | 0.01965517 | 15.40047 | 0.02089522 | 15.98661 | 0.01348818 | 11.73287 | 0.01472881 | 12.67994 | 0.01219192 | 11.59416 | 0.01757997 | 9.793514 | 0.02198479 | 7.089955 | 0.02379392 | 4.783451 | 0.01234924 | 9.644375 | 0.01238857 | 9.397056 | 0.01345045 | 9.592527 | 0.01420155 | 9.951509 | 0.01216678 | 14.03197 | 0.01579153 | 12.63829 | 0.01217545 | 12.07076 | 0.0104602 | 6.970187
| 0.005923016 | 31.95958 | 0.004470904 | 30.29393 | 0.003545374 | 24.24315 | 0.00531062 | 24.34931 | 0.004792032 | 25.22911 | 0.004720424 | 28.40321 | 0.004085178 | 25.85611 | 0.003740868 | 30.52786 | 0.004616392 | 27.94882 | 0.003560574 | 26.19424 | 0.004314858 | 31.50058 | 0.003549002 | 25.66886 | 0.001182163 | 21.87137 | 0.00238915 | 27.80834 | 0.004481707 | 33.57591 | 0.004354853 | 31.14185 | 0.003533532 | 40.10295 | 0.004301874 | 43.45153 | 0.0150802 | 14.92331 | 0.01238309 | 17.15491 | 0.01689462 | 11.3727 | 0.0101115 | 13.59663 | 0.02755639 | 9.041411 | 0.02755639 | 9.041411 | 0.02157165 | 7.883436 | 0.0132691 | 20.68664 | 0.008584884 | 18.40675 | 0.02027058 | 12.80492 | 0.01917219 | 14.71635 | 0.0180392 | 16.45365 | 0.02196112 | 15.32459 | 0.0248513 | 14.69963 | 0.0152428 | 11.27367 | 0.01620863 | 12.55919 | 0.01313582 | 11.42154 | 0.01883849 | 9.701393 | 0.02442318 | 6.974737 | 0.02863136 | 4.288449 | 0.01549554 | 9.207017 | 0.01384373 | 9.253156 | 0.01541689 | 9.224278 | 0.01751419 | 9.154095 | 0.01355235 | 13.65841 | 0.01756286 | 12.5018 | 0.01345882 | 11.83369 | 0.01514382 | 6.294899
| 0.006105087 | 32.35938 | 0.004612344 | 30.75594 | 0.003677085 | 24.38529 | 0.005594067 | 24.83794 | 0.005014964 | 25.4423 | 0.004989815 | 28.19198 | 0.00429743 | 26.15431 | 0.003924988 | 30.6024 | 0.0048519 | 28.38309 | 0.004021403 | 27.23946 | 0.004707318 | 32.29159 | 0.003831802 | 25.94804 | 0.001258736 | 22.79581 | 0.002423295 | 28.08822 | 0.004610507 | 33.74556 | 0.004534859 | 31.74404 | 0.003609412 | 39.70435 | 0.004453231 | 43.61318 | 0.01669379 | 14.55521 | 0.01515433 | 16.5184 | 0.01972953 | 11.05828 | 0.01196677 | 13.37423 | 0.03139969 | 8.957055 | 0.03139969 | 8.957055 | 0.02370351 | 7.806748 | 0.01433028 | 20.13315 | 0.01038342 | 17.99527 | 0.02942513 | 9.711198 | 0.020549 | 14.74602 | 0.0188994 | 16.28045 | 0.02371634 | 15.23384 | 0.02942686 | 13.37487 | 0.01710101 | 11.01746 | 0.02057973 | 12.49022 | 0.01388306 | 11.2892 | 0.02033298 | 9.586247 | 0.02670425 | 6.876786 | 0.0314237 | 4.213464 | 0.01895648 | 8.660356 | 0.01541689 | 9.143756 | 0.0164001 | 9.057408 | 0.02348392 | 8.148348 | 0.01548386 | 13.08369 | 0.01953034 | 12.37249 | 0.01493645 | 11.66846 | 0.02485553 | 4.915589
| 0.006272099 | 32.63923 | 0.004824666 | 31.32456 | 0.003930639 | 24.4563 | 0.005847332 | 25.13109 | 0.005237988 | 25.58441 | 0.005160164 | 27.83166 | 0.004495525 | 26.44008 | 0.004194186 | 30.6024 | 0.005181723 | 28.84839 | 0.004545119 | 28.36746 | 0.004974004 | 33.06708 | 0.004146023 | 26.25824 | 0.001404037 | 23.77116 | 0.002500385 | 28.41051 | 0.004722187 | 33.8304 | 0.004783673 | 32.30385 | 0.003697974 | 39.15631 | 0.004655121 | 43.63779 | 0.01834127 | 14.2408 | 0.01782169 | 15.83589 | 0.02231805 | 10.84356 | 0.01680562 | 12.36963 | 0.03423136 | 8.81135 | 0.03423136 | 8.81135 | 0.02674222 | 7.791411 | 0.01526918 | 19.7403 | 0.01111922 | 17.85212 | 0.03443876 | 8.280341 | 0.02158148 | 14.69308 | 0.01993174 | 16.1448 | 0.0255748 | 15.12801 | 0.03393356 | 12.03509 | 0.02064556 | 10.64796 | 0.02350534 | 12.48935 | 0.01466964 | 11.18561 | 0.02182748 | 9.430841 | 0.02839539 | 6.807638 | 0.03563188 | 4.040596 | 0.02871002 | 7.192967 | 0.01667541 | 9.097648 | 0.01750131 | 8.879026 | 0.04468036 | 5.195761 | 0.01875714 | 11.95582 | 0.02169397 | 12.25036 | 0.01857686 | 11.40984 | 0.0322394 | 4.233118
| 0.006439076 | 32.94573 | 0.005047319 | 31.751 | 0.004062466 | 24.50958 | 0.006120982 | 25.35315 | 0.005542098 | 25.7887 | 0.005472708 | 26.91222 | 0.004792901 | 26.61403 | 0.00439269 | 30.44088 | 0.005417353 | 29.12757 | 0.005026972 | 29.36093 | 0.005146521 | 33.62544 | 0.00438169 | 26.49089 | 0.001514864 | 24.84827 | 0.002577498 | 28.70737 | 0.004842478 | 33.89828 | 0.004972414 | 32.7449 | 0.003799138 | 38.64561 | 0.004831858 | 43.46319 | 0.01984582 | 14.09509 | 0.01911979 | 15.52914 | 0.02392605 | 10.76687 | 0.01831473 | 11.9862 | 0.03650454 | 8.650307 | 0.03650454 | 8.650307 | 0.02880364 | 7.745399 | 0.01657576 | 19.36518 | 0.01163694 | 17.70903 | 0.04114265 | 6.902583 | 0.02357757 | 14.56466 | 0.02082653 | 16.07686 | 0.02708901 | 14.99221 | 0.03603212 | 11.4254 | 0.02322627 | 10.21108 | 0.02701621 | 12.57101 | 0.01569219 | 11.07625 | 0.02340063 | 9.263926 | 0.03071578 | 6.640666 | 0.03925013 | 3.913784 | 0.03256424 | 6.784313 | 0.01765863 | 9.091821 | 0.0187205 | 8.75815 | 0.06018681 | 3.751796 | 0.02247056 | 10.88542 | 0.02434937 | 12.0995 | 0.02128389 | 11.17277 | 0.04281614 | 3.485991
| 0.006712566 | 33.25221 | 0.005178856 | 32.02642 | 0.004295857 | 24.48286 | 0.006323726 | 25.48638 | 0.005734708 | 25.91304 | 0.005586622 | 26.29098 | 0.004934505 | 26.701 | 0.004577514 | 29.74509 | 0.005605873 | 29.3292 | 0.005624043 | 30.60277 | 0.005570586 | 34.21481 | 0.004758792 | 26.8166 | 0.001591452 | 25.7557458 | 0.002637526 | 28.877 | 0.004971365 | 33.96616 | 0.005195489 | 33.24534 | 0.003925707 | 37.73639 | 0.005059121 | 43.16399 | 0.02127919 | 14.0184 | 0.02009914 | 15.45245 | 0.02549926 | 10.68252 | 0.02136523 | 11.35736 | 0.04122698 | 8.251534 | 0.04122698 | 8.251534 | 0.03069073 | 7.684049 | 0.01743334 | 19.20432 | 0.01280854 | 17.33347 | 0.04822908 | 6.072634 | 0.02526378 | 14.36865 | 0.0221344 | 16.04639 | 0.02853434 | 14.82636 | 0.03850923 | 10.778 | 0.02594453 | 9.698953 | 0.02911581 | 12.59295 | 0.01679339 | 10.96114 | 0.02532774 | 9.102736 | 0.03335081 | 6.352887 | 0.04255375 | 3.821507 | 0.03960409 | 6.254632 | 0.01911379 | 9.091709 | 0.02009701 | 8.631511 | 0.06520835 | 3.270474 | 0.02676376 | 10.13111 | 0.0266624 | 11.90553 | 0.02355015 | 10.89978 | 0.05442297 | 2.767601
| 0.006955779 | 33.43874 | 0.005361204 | 32.23962 | 0.004448161 | 24.39397 | 0.006597502 | 25.61071 | 0.006069302 | 26.08178 | 0.005729021 | 25.50822 | 0.005090288 | 26.77555 | 0.004904896 | 28.09259 | 0.005939423 | 29.81627 | 0.006137495 | 31.44101 | 0.0058533 | 34.60256 | 0.004931675 | 26.90965 | 0.001779122 | 27.4435 | 0.002894375 | 30.08984 | 0.005100317 | 33.95771 | 0.00541866 | 33.63552 | 0.004027211 | 36.41627 | 0.005324419 | 42.44135 | 0.0223978 | 13.96472 | 0.02139163 | 15.43712 | 0.02693293 | 10.59049 | 0.0224856 | 11.21166 | 0.04790916 | 7.645706 | 0.04790916 | 7.645706 | 0.0334527 | 7.530675 | 0.01857678 | 18.98985 | 0.01365315 | 17.04139 | 0.05468878 | 5.403676 | 0.02753475 | 13.9469 | 0.02292603 | 16.04616 | 0.03063344 | 14.54752 | 0.04095193 | 10.13813 | 0.02962588 | 8.78802 | 0.03159399 | 12.59973 | 0.01801259 | 10.82876 | 0.02733351 | 8.918533 | 0.03724436 | 5.834951 | 0.0467226 | 3.723411 | 0.04613267 | 5.972306 | 0.02033298 | 9.10887 | 0.0213162 | 8.545144 | 0.06806414 | 2.983118 | 0.0284369 | 9.994612 | 0.02937007 | 11.64691 | 0.02641144 | 10.42565 | 0.06346813 | 2.350934
| 0.007138216 | 33.55865 | 0.005503119 | 32.33732 | 0.004671881 | 24.00294 | 0.006709026 | 25.67288 | 0.006332968 | 26.17945 | 0.005857365 | 24.6012 | 0.005302756 | 26.83768 | 0.005190375 | 25.78156 | 0.006484514 | 30.44754 | 0.006399495 | 31.82391 | 0.006104665 | 34.86623 | 0.005167463 | 26.9872 | 0.001855811 | 28.23225 | 0.003048498 | 30.80228 | 0.005298106 | 33.87295 | 0.00564199 | 33.83912 | 0.004166582 | 35.07119 | 0.005501437 | 41.59432 | 0.02393697 | 13.83436 | 0.02324218 | 15.46012 | 0.02930999 | 10.47546 | 0.02367524 | 11.09663 | 0.05298218 | 7.177914 | 0.05298218 | 7.177914 | 0.04229636 | 7.124233 | 0.01959788 | 18.90032 | 0.01449746 | 16.57064 | 0.06095791 | 4.895577 | 0.03008094 | 13.44986 | 0.02413065 | 16.01572 | 0.03218165 | 14.15606 | 0.05120469 | 7.631147 | 0.03320415 | 7.989908 | 0.03372796 | 12.5991 | 0.02005768 | 10.71932 | 0.02902465 | 8.774615 | 0.04212113 | 5.09838 | 0.05057682 | 3.625339 | 0.05332984 | 5.615159 | 0.02147352 | 9.131789 | 0.02249607 | 8.499042 | 0.07372642 | 2.415589 | 0.0331129 | 9.577945 | 0.03606518 | 11.01473 | 0.03021056 | 9.779095 | 0.07855709 | 1.747486
| 0.007381586 | 33.62522 | 0.005665407 | 32.37282 | 0.004895693 | 23.54084 | 0.006922032 | 25.71725 | 0.006627059 | 26.286 | 0.006042837 | 23.19719 | 0.005600416 | 26.701 | 0.005362099 | 23.91784 | 0.006736168 | 30.64416 | 0.006693078 | 32.07228 | 0.006466166 | 35.03684 | 0.00532461 | 27.09577 | 0.001958647 | 28.60544 | 0.0033227 | 31.82854 | 0.005504587 | 33.67794 | 0.00574503 | 33.97484 | 0.004470556 | 32.39345 | 0.005830043 | 40.36103 | 0.0251969 | 13.69632 | 0.02421947 | 15.4908 | 0.03049977 | 10.35276 | 0.02535338 | 11.0046 | 0.05767279 | 6.618098 | 0.05767279 | 6.618098 | 0.04498834 | 6.978528 | 0.02094577 | 18.8107 | 0.01539605 | 15.95098 | 0.06605519 | 4.602233 | 0.03211111 | 13.11089 | 0.02530083 | 15.97778 | 0.03675767 | 13.10951 | 0.05316545 | 6.946305 | 0.03716109 | 7.22928 | 0.0354488 | 12.53091 | 0.02147352 | 10.62719 | 0.03040115 | 8.653727 | 0.04514945 | 4.684038 | 0.06198217 | 3.313882 | 0.06088096 | 5.160209 | 0.02273204 | 9.131692 | 0.02418721 | 8.418391 | 0.07633357 | 2.235991 | 0.03512926 | 9.455819 | 0.03921552 | 10.72737 | 0.03499129 | 9.139727 | 0.08445425 | 1.539152
| 0.00765551 | 33.59849 | 0.005858191 | 32.36389 | 0.005089149 | 23.01654 | 0.007084401 | 25.69055 | 0.006829873 | 26.36591 | 0.006214549 | 21.34589 | 0.005784831 | 26.45251 | 0.005562511 | 21.66894 | 0.006987831 | 30.83044 | 0.006997217 | 32.23786 | 0.006733413 | 35.09888 | 0.005607544 | 27.20434 | 0.002130028 | 29.24155 | 0.003442568 | 32.38832 | 0.005616485 | 33.50835 | 0.005882499 | 34.05968 | 0.004749272 | 29.76556 | 0.006133708 | 38.41799 | 0.02649308 | 13.48926 | 0.02586092 | 15.4908 | 0.03358328 | 9.82362 | 0.02671498 | 11.02761 | 0.06036786 | 6.31135 | 0.06036786 | 6.31135 | 0.04809734 | 6.940184 | 0.02241623 | 18.72996 | 0.01686657 | 14.99763 | 0.07366044 | 4.302186 | 0.03469188 | 12.7116 | 0.02619563 | 15.91736 | 0.03899415 | 12.65017 | 0.0565032 | 6.396402 | 0.03908812 | 6.965531 | 0.03710075 | 12.43267 | 0.0225354 | 10.55809 | 0.03386209 | 8.210593 | 0.04884636 | 4.183371 | 0.07433141 | 3.03111 | 0.06843209 | 4.774277 | 0.02383325 | 9.131608 | 0.02587834 | 8.389503 | 0.07928395 | 2.070761 | 0.03739065 | 9.34806 | 0.04187092 | 10.57651 | 0.03858579 | 8.773348 | 0.08867826 | 1.467313
| 0.007990455 | 33.45179 | 0.006071336 | 32.30163 | 0.005231898 | 22.47449 | 0.007449769 | 25.60159 | 0.007042844 | 26.43694 | 0.006728617 | 16.95992 | 0.005955237 | 26.03006 | 0.0057342 | 19.84248 | 0.007176607 | 30.93393 | 0.007322414 | 32.3103 | 0.007126507 | 35.08337 | 0.005890465 | 27.32842 | 0.002181096 | 29.83523 | 0.00360544 | 32.92266 | 0.005737045 | 33.26244 | 0.005968426 | 34.10211 | 0.004901444 | 27.98463 | 0.006449889 | 36.72398 | 0.03231423 | 12.2546 | 0.02711893 | 15.45245 | 0.03659708 | 9.28681 | 0.02765735 | 11.05828 | 0.062855 | 5.920245 | 0.062855 | 5.920245 | 0.05029875 | 6.878834 | 0.02315143 | 18.67621 | 0.01866375 | 13.75236 | 0.0750507 | 4.27795 | 0.03651563 | 12.43284 | 0.02740016 | 15.83429 | 0.04556647 | 11.60302 | 0.05932467 | 5.854172 | 0.04208204 | 6.641309 | 0.03961302 | 12.23642 | 0.02438385 | 10.44292 | 0.03527792 | 8.026436 | 0.05203199 | 3.688494 | 0.08786051 | 2.75975 | 0.07503933 | 4.342405 | 0.02477714 | 9.07402 | 0.02776612 | 8.343346 | 0.08449128 | 1.948635 | 0.04044154 | 9.103807 | 0.0444749 | 10.50467 | 0.04542351 | 8.29921 | 0.0998769 | 1.273348
| 0.008203706 | 33.27847 | 0.006264281 | 32.1683 | 0.005497151 | 21.35484 | 0.007693433 | 25.47713 | 0.007235523 | 26.50797 | 0.006985646 | 14.77315 | 0.006040679 | 25.55792 | 0.006120618 | 15.60561 | 0.007333963 | 30.96497 | 0.007521779 | 32.2896 | 0.007472577 | 34.88174 | 0.006173399 | 27.43699 | 0.002292419 | 30.33563 | 0.003691083 | 33.29584 | 0.005943788 | 32.76211 | 0.00612316 | 34.10215 | 0.005230964 | 24.57215 | 0.00680428 | 34.18314 | 0.03480167 | 11.84816 | 0.02837783 | 15.3681 | 0.0388732 | 8.972393 | 0.0298567 | 11.10429 | 0.06713153 | 5.099693 | 0.06713153 | 5.099693 | 0.05253597 | 6.771472 | 0.02409081 | 18.57779 | 0.02285757 | 11.10678 | 0.07889413 | 4.074313 | 0.03854615 | 12.31193 | 0.02898322 | 15.70599 | 0.0484226 | 11.21117 | 0.06493356 | 4.995301 | 0.04418135 | 6.490299 | 0.04205636 | 11.98755 | 0.0254064 | 10.32781 | 0.03724436 | 7.784721 | 0.0542344 | 3.228203 | 0.1005244 | 2.6495 | 0.08089932 | 3.962354 | 0.02579969 | 8.947408 | 0.03075511 | 8.274099 | 0.08773387 | 1.862428 | 0.04216377 | 8.967313 | 0.0480586 | 10.50467 | 0.05407996 | 7.746049 | 0.1026279 | 1.208693
| 0.008432295 | 33.01184 | 0.006447151 | 31.98165 | 0.005599491 | 20.67952 | 0.007957469 | 25.29047 | 0.007499212 | 26.58787 | 0.007313391 | 12.72305 | 0.006211187 | 25.02365 | 0.006292852 | 13.18277 | 0.007428392 | 30.96497 | 0.007710725 | 32.17576 | 0.007645631 | 34.75766 | 0.00629916 | 27.46801 | 0.002352295 | 30.68337 | 0.004077052 | 34.30517 | 0.006116007 | 32.42292 | 0.006252157 | 34.04281 | 0.005560285 | 21.63287 | 0.007222137 | 30.75808 | 0.03683184 | 11.61043 | 0.03090136 | 14.90031 | 0.04233881 | 8.550613 | 0.03146263 | 11.13497 | 0.07158592 | 4.110429 | 0.07158592 | 4.110429 | 0.05442439 | 6.641104 | 0.02568357 | 18.34534 | 0.02432846 | 10.3738 | 0.08088401 | 3.984386 | 0.03975067 | 12.22134 | 0.03290584 | 15.00552 | 0.05733485 | 9.824965 | 0.06799605 | 4.505635 | 0.0461774 | 6.331799 | 0.04405219 | 11.70123 | 0.02717619 | 10.12062 | 0.03877819 | 7.612057 | 0.05852124 | 2.296126 | 0.118537 | 2.193747 | 0.08829313 | 3.329119 | 0.02678291 | 8.792041 | 0.03236759 | 8.21646 | 0.09318603 | 1.761853 | 0.04787345 | 8.457256 | 0.05262244 | 10.56214 | 0.06023294 | 7.185704 | 0.1066566 | 1.100934
| 0.008661023 | 32.63859 | 0.006640236 | 31.74169 | 0.005742368 | 20.03972 | 0.008109831 | 25.15714 | 0.007712229 | 26.62336 | 0.00759778 | 11.60481 | 0.006381786 | 24.38998 | 0.006949672 | 7.628858 | 0.007648758 | 30.92358 | 0.007857761 | 31.98949 | 0.00789741 | 34.49399 | 0.006440682 | 27.4525 | 0.002412097 | 31.11591 | 0.004257189 | 34.75471 | 0.006245287 | 32.03283 | 0.00637263 | 33.89867 | 0.00581347 | 19.70235 | 0.007412108 | 29.11406 | 0.0389304 | 11.44939 | 0.03335829 | 14.2638 | 0.04846177 | 7.967791 | 0.03236963 | 11.18865 | 0.07565511 | 3.174847 | 0.07565511 | 3.174847 | 0.05701321 | 6.411043 | 0.02760289 | 17.97003 | 0.02609928 | 9.688365 | 0.08219237 | 3.888706 | 0.04140268 | 12.16069 | 0.03913346 | 13.65019 | 0.06242749 | 8.981287 | 0.07105851 | 4.000929 | 0.05147686 | 5.683562 | 0.06772702 | 8.378165 | 0.02929995 | 9.786864 | 0.04066597 | 7.387602 | 0.06056633 | 1.778331 | 0.123689 | 2.055315 | 0.09505768 | 2.736192 | 0.02906397 | 8.46978 | 0.03405873 | 8.147311 | 0.09750695 | 1.733118 | 0.05117445 | 8.054957 | 0.05625291 | 10.64116 | 0.06387674 | 6.812141 | 0.1117652 | 1.000359
| 0.008996419 | 32.14536 | 0.006894474 | 31.28846 | 0.006079709 | 18.10259 | 0.008577296 | 24.57946 | 0.007945643 | 26.57887 | 0.007725851 | 10.99599 | 0.006467568 | 23.54509 | 0.00733392 | 5.76513 | 0.007900681 | 30.7787 | 0.008067797 | 31.74112 | 0.008117939 | 33.98216 | 0.006613662 | 27.42148 | 0.00243769 | 31.3449 | 0.004342941 | 35.00068 | 0.006374495 | 31.72755 | 0.006544746 | 33.67821 | 0.006066677 | 17.72203 | 0.007741262 | 26.57326 | 0.04109909 | 11.27301 | 0.03613057 | 13.57362 | 0.0517143 | 7.730061 | 0.03362706 | 11.18098 | 0.0793033 | 2.338957 | 0.0793033 | 2.338957 | 0.05872907 | 6.173313 | 0.02903197 | 17.56811 | 0.02855132 | 8.812149 | 0.08658094 | 3.637262 | 0.04250398 | 12.09269 | 0.04505168 | 12.52054 | 0.06507692 | 8.476704 | 0.07456861 | 3.608881 | 0.05436723 | 5.178908 | 0.07436855 | 7.556584 | 0.03217095 | 9.257502 | 0.04416623 | 6.967472 | 0.06328002 | 1.260485 | 0.1286838 | 1.876635 | 0.09733875 | 2.482949 | 0.03146303 | 8.015225 | 0.03767698 | 7.90547 | 0.1010913 | 1.711566 | 0.05718354 | 7.37967 | 0.05831328 | 10.69145 | 0.06712653 | 6.481681 | 0.1186425 | 0.8494971
| 0.009408383 | 31.27891 | 0.007067707 | 30.71086 | 0.0064579 | 15.96109 | 0.009674535 | 23.44182 | 0.008250159 | 26.47216 | 0.007882146 | 10.51142 | 0.006567394 | 22.83687 | 0.007476091 | 5.230862 | 0.008184088 | 30.62347 | 0.00826739 | 31.43066 | 0.008259911 | 33.39279 | 0.006770834 | 27.49903 | 0.002497493 | 31.77745 | 0.00442873 | 35.20424 | 0.006581361 | 31.08305 | 0.00665679 | 33.339 | 0.006345037 | 15.94091 | 0.008133876 | 23.16069 | 0.04589183 | 10.85123 | 0.03935289 | 13.09049 | 0.05496668 | 7.5 | 0.0350616 | 11.04294 | 0.083894 | 1.526074 | 0.083894 | 1.526074 | 0.06128414 | 5.881902 | 0.03605373 | 14.88044 | 0.03029508 | 8.24584 | 0.09632071 | 3.18133 | 0.04391495 | 11.96444 | 0.05458286 | 10.75818 | 0.07006654 | 7.783443 | 0.07701194 | 3.352497 | 0.05804915 | 4.621383 | 0.08517357 | 6.00439 | 0.03492396 | 8.72815 | 0.04951494 | 6.288381 | 0.06469586 | 1.018812 | 0.1310042 | 1.680905 | 0.1032774 | 1.884335 | 0.03327216 | 7.773522 | 0.04188516 | 7.491036 | 0.105215 | 1.711566 | 0.06240399 | 6.812141 | 0.06449441 | 10.84231 | 0.0727376 | 5.985991 | 0.1224733 | 0.7920259
| 0.009744093 | 30.54577 | 0.007281606 | 30.07105 | 0.006938082 | 13.41082 | 0.01107723 | 21.47775 | 0.008473542 | 26.33882 | 0.008081025 | 9.93988 | 0.006624942 | 21.88016 | 0.007731791 | 4.497796 | 0.008436142 | 30.31301 | 0.008498557 | 30.99602 | 0.008449054 | 32.80341 | 0.007038044 | 27.6076 | 0.002548707 | 32.20151 | 0.00452313 | 35.39084 | 0.006710664 | 30.66751 | 0.006872144 | 32.82172 | 0.006610575 | 14.64545 | 0.008526495 | 19.73567 | 0.04970639 | 10.44479 | 0.04057686 | 13.00613 | 0.05738117 | 7.254601 | 0.03901748 | 10.55215 | 0.08970661 | 0.7361963 | 0.08970661 | 0.7361963 | 0.0628967 | 5.567485 | 0.03809513 | 14.21959 | 0.03724349 | 6.36773 | 0.09989993 | 2.962205 | 0.04560125 | 11.82859 | 0.06253166 | 9.545205 | 0.0752972 | 7.150264 | 0.08379167 | 2.854206 | 0.05997616 | 4.342595 | 0.09769865 | 3.905281 | 0.03976141 | 7.807534 | 0.05714473 | 5.212259 | 0.06603304 | 0.8116539 | 0.1334819 | 1.565684 | 0.1150367 | 0.6756107 | 0.03480598 | 7.652622 | 0.04625066 | 7.128355 | 0.1072769 | 1.711566 | 0.06516159 | 6.524784 | 0.06748837 | 10.86386 | 0.07731223 | 5.677083 | 0.1257625 | 0.7920259
| 0.01026333 | 29.09285 | 0.007526011 | 29.37791 | 0.007427403 | 11.63359 | 0.0123883 | 19.75362 | 0.0086971 | 26.07219 | 0.00830807 | 9.554709 | 0.006909682 | 20.37675 | 0.008072376 | 3.901403 | 0.008698801 | 29.85767 | 0.008624755 | 30.62347 | 0.008622546 | 32.12098 | 0.007289507 | 27.74719 | 0.002591157 | 32.82063 | 0.004608919 | 35.59441 | 0.006805653 | 30.16716 | 0.006958494 | 32.37225 | 0.006787546 | 13.91049 | 0.009083456 | 15.60061 | 0.05219073 | 10.19939 | 0.04176444 | 12.99847 | 0.05839663 | 7.116564 | 0.04160866 | 10.19939 |  |  |  |  | 0.06773702 | 4.486196 | 0.04066746 | 13.4872 | 0.04043162 | 5.52703 | 0.1015176 | 2.961724 | 0.04690889 | 11.65526 | 0.07168511 | 8.316833 | 0.0812506 | 6.486793 | 0.08702679 | 2.695338 | 0.06217847 | 4.033648 | 0.1018278 | 3.232327 | 0.04719455 | 6.754433 | 0.06705558 | 3.744858 | 0.06737021 | 0.6850176 | 0.135291 | 1.427508 | 0.1160199 | 0.629523 | 0.03563188 | 7.572037 | 0.05049816 | 6.846204 | 0.1108603 | 1.71875 | 0.06949183 | 6.179957 | 0.07038415 | 10.88542 | 0.08385075 | 5.360991 | 0.1301318 | 0.784842
| 0.0115615 | 25.4139 | 0.007709576 | 28.65814 | 0.0078962 | 10.03407 | 0.01356734 | 18.12725 | 0.008890323 | 25.72561 | 0.00849261 | 9.169539 | 0.007238177 | 17.50661 | 0.00831343 | 3.69018 | 0.008845926 | 29.55756 | 0.008813961 | 30.17847 | 0.00878045 | 31.26793 | 0.007493836 | 27.84025 | 0.002796901 | 33.48219 | 0.004737682 | 35.80647 | 0.007055742 | 29.2428 | 0.007130902 | 31.81255 | 0.007053063 | 12.66484 | 0.009323923 | 13.90671 | 0.05386901 | 10.09969 | 0.04274261 | 12.98313 | 0.06403462 | 6.326687 | 0.04370765 | 10.01534 |  |  |  |  | 0.07071988 | 3.742331 | 0.04324 | 12.87973 | 0.04318402 | 4.954465 | 0.102619 | 2.91628 | 0.04790674 | 11.46698 | 0.08121737 | 7.216177 | 0.08968179 | 5.597006 | 0.09370367 | 2.445215 | 0.06606715 | 3.626448 | 0.1049937 | 2.830355 | 0.05132407 | 6.374515 | 0.07735973 | 1.98985 | 0.06847142 | 0.5986602 | 0.1366282 | 1.295121 | 0.1174751 | 0.5718961 | 0.03692973 | 7.537429 | 0.05262192 | 6.731011 | 0.1127273 | 1.668463 | 0.07151009 | 5.993175 | 0.07337812 | 10.90697 | 0.0890109 | 5.17421 | 0.1362689 | 0.7632902
| 0.01223354 | 23.4678 | 0.008188669 | 26.94311 | 0.008374112 | 9.225364 | 0.01395351 | 17.64733 | 0.009144515 | 25.30792 | 0.008677003 | 8.945892 | 0.007537824 | 15.19559 | 0.008681898 | 3.590782 | 0.009014376 | 28.8228 | 0.008982347 | 29.52651 | 0.008891134 | 30.47693 | 0.007713889 | 27.93331 | 0.002908136 | 34.08437 | 0.004909456 | 35.98461 | 0.00721114 | 28.47108 | 0.007200255 | 31.13409 | 0.00730581 | 11.78034 | 0.009652654 | 12.37456 | 0.055617 | 10.00767 | 0.04441928 | 12.96779 | 0.06728921 | 5.981595 | 0.0460523 | 9.769939 |  |  |  |  | 0.07461814 | 2.615031 | 0.04634332 | 12.1115 | 0.04705413 | 4.399435 | 0.1072997 | 2.764502 | 0.05582094 | 10.14123 | 0.08741189 | 6.665425 | 0.0956697 | 4.98616 | 0.1007591 | 2.187459 | 0.06985284 | 3.384704 | 0.108802 | 2.378063 | 0.05533561 | 6.103885 | 0.08310173 | 1.224455 | 0.06969061 | 0.5640575 | 0.1378867 | 1.162739 | 0.117947 | 0.5488538 | 0.03885684 | 7.514275 | 0.05584688 | 6.615733 | 0.1164136 | 1.517601 | 0.07578616 | 5.820761 | 0.07932119 | 10.80639 | 0.0918123 | 5.066451 | 0.1395562 | 0.8279454
| 0.01289002 | 21.78826 | 0.008596533 | 25.38804 | 0.008679323 | 8.585526 | 0.01508154 | 16.24312 | 0.009287033 | 24.94358 | 0.008918046 | 8.747094 | 0.007850913 | 13.67976 | 0.00910697 | 3.565932 | 0.009182786 | 28.13979 | 0.009203209 | 28.85385 | 0.009048855 | 29.85653 | 0.008044004 | 28.02637 | 0.002993663 | 34.59325 | 0.005072634 | 36.16275 | 0.00739245 | 27.55518 | 0.007286671 | 30.60829 | 0.007507909 | 11.30684 | 0.009829709 | 11.44036 | 0.05701485 | 9.961656 | 0.0460616 | 12.92178 | 0.07005294 | 5.736196 | 0.04867486 | 9.601227 |  |  |  |  | 0.08093839 | 0.851227 | 0.04899738 | 11.39693 | 0.0523963 | 3.826099 | 0.114355 | 2.408995 | 0.05671566 | 10.03569 | 0.09426001 | 5.896417 | 0.1017952 | 4.30008 | 0.1080211 | 1.907085 | 0.07236519 | 3.241089 | 0.112519 | 2.216546 | 0.05871788 | 5.982844 | 0.08699528 | 0.8675617 | 0.07075249 | 0.5812306 | 0.1390666 | 1.076375 |  |  | 0.04078395 | 7.52563 | 0.05852124 | 6.529255 | 0.1183794 | 1.445761 | 0.07853932 | 5.684267 | 0.08315395 | 10.68427 | 0.09525254 | 4.937141 | 0.1423544 | 0.8279454
| 0.01327149 | 20.97514 | 0.008943429 | 23.90406 | 0.009177248 | 7.990064 | 0.01555916 | 15.65655 | 0.009348279 | 24.65922 | 0.009187403 | 8.573146 | 0.008021898 | 12.62365 | 0.009361966 | 3.603206 | 0.009256645 | 27.61201 | 0.009382176 | 28.08805 | 0.009381336 | 26.94067 | 0.008578583 | 28.04188 | 0.003096404 | 35.07669 | 0.005218736 | 36.20519 | 0.007556378 | 26.85979 | 0.007424606 | 30.15036 | 0.007710055 | 10.72128 | 0.01025944 | 9.795993 | 0.05893628 | 9.930982 | 0.04770437 | 12.85276 | 0.07362097 | 5.437117 | 0.05070401 | 9.417178 |  |  |  |  | 0.08329055 | 0.2147239 | 0.05275384 | 10.35192 | 0.05553076 | 3.50356 | 0.1237162 | 1.962571 | 0.05798901 | 9.94508 | 0.09728828 | 5.52707 | 0.1079551 | 3.681664 | 0.1114627 | 1.755675 | 0.07525613 | 3.082324 | 0.1160068 | 2.215508 | 0.06241479 | 5.879033 | 0.08821447 | 0.7811952 | 0.07146041 | 0.6271886 | 0.1401678 | 1.122303 |  |  | 0.04286838 | 7.531222 | 0.06151023 | 6.344976 | 0.1211313 | 1.352371 | 0.08261902 | 5.511853 | 0.08841333 | 10.46157 | 0.09790836 | 4.771911 | 0.1456963 | 0.705819
| 0.01369868 | 20.09536 | 0.009494308 | 21.60257 | 0.00945179 | 7.527945 | 0.01701182 | 14.27891 | 0.009480709 | 24.25046 | 0.009612543 | 8.473747 | 0.008135722 | 12.1018 | 0.00951776 | 3.665331 | 0.009351367 | 27.23946 | 0.009666592 | 26.64958 | 0.009682809 | 23.46646 | 0.008798721 | 28.02637 | 0.003225065 | 35.40748 | 0.005407826 | 36.23916 | 0.007746431 | 25.77427 | 0.007554469 | 29.08179 | 0.007975358 | 9.986183 | 0.01046169 | 8.948922 | 0.06120798 | 9.846626 | 0.04885835 | 12.77607 | 0.07621038 | 5.17638 | 0.05364222 | 9.179448 | [6 empty] | 0.05561201 | 9.548069 | 0.05871972 | 3.175048 | 0.1279151 | 1.795898 | 0.05940001 | 9.83187 | 0.1077496 | 4.275751 | 0.1225812 | 2.466703 | 0.1254018 | 1.360524 | 0.07914518 | 2.900704 | 0.1190818 | 2.385032 | 0.06760619 | 5.746349 | 0.08947299 | 0.752341 | [6 empty] | 0.04503146 | 7.531056 | 0.06328002 | 6.224058 | 0.1242685 | 1.510417 | 0.08551903 | 5.389727 | 0.0947083 | 10.08082 | 0.1062684 | 4.283405 | 0.1496729 | 0.6986351
| 0.01407997 | 19.41552 | 0.01003471 | 19.55876 | 0.01002075 | 6.923579 | 0.01768222 | 13.68341 | 0.009674211 | 23.69062 | 0.01002353 | 8.361924 | 0.00822122 | 11.56754 | 0.01077799 | 4.485371 | 0.009593888 | 25.70786 | 0.009814099 | 25.86309 | 0.01017378 | 18.95308 | 0.009019067 | 27.74719 | 0.00334513 | 35.73826 | 0.005536794 | 36.21375 | 0.007884563 | 25.08735 | 0.007813934 | 27.24997 | 0.008215365 | 9.388105 | 0.01089117 | 7.914725 | 0.06299119 | 9.739264 | 0.04976771 | 12.70706 | 0.07995686 | 4.677914 | 0.05770213 | 8.726994 | [6 empty] | 0.05924614 | 8.636924 | 0.06220852 | 2.822625 | 0.1305652 | 1.689839 | 0.06108635 | 9.718579 | 0.1165249 | 3.310669 | 0.1306 | 1.960524 | 0.1292222 | 1.284195 | 0.08189843 | 2.73446 | 0.1214228 | 2.70516 | 0.07083115 | 5.608065 | 0.09045621 | 0.7177564 | [6 empty] | 0.04711589 | 7.43312 | 0.0666623 | 5.901713 |  |  | 0.08905829 | 5.231681 | 0.1018888 | 9.635417 | 0.1128596 | 3.845187
| 0.01447646 | 18.749 | 0.01077849 | 17.15948 | 0.01042683 | 6.736875 | 0.01904301 | 12.73229 | 0.009990124 | 22.62427 | 0.01051943 | 8.349499 | 0.008419985 | 11.12024 | 0.01150022 | 4.870541 | 0.009751895 | 24.91101 | 0.01019381 | 23.31732 | 0.01036395 | 17.06088 | 0.009286765 | 27.23536 | 0.003448024 | 36.0436 | 0.005657237 | 36.10353 | 0.008048732 | 24.11208 | 0.007969973 | 25.73192 | 0.008392222 | 8.9271 | 0.01133315 | 7.142011 | 0.06515856 | 9.631902 | 0.05379196 | 12.29294 | 0.08251444 | 4.256135 | 0.06046616 | 8.466258 | [6 empty] | 0.06108373 | 8.243801 | 0.06537051 | 2.666837 | 0.1351424 | 1.417782 | 0.06222205 | 9.643048 | 0.1243021 | 2.406037 | 0.1341794 | 1.84667 | 0.1324918 | 1.185471 | 0.0849269 | 2.492941 |  |  | 0.07366282 | 5.435302 | [8 empty] | 0.04994756 | 7.151078 | 0.07464604 | 5.084383 |  |  | 0.09043456 | 5.17421 | 0.1091775 | 8.852371 | 0.1187648 | 3.363865
| 0.01499469 | 18.06912 | 0.01106343 | 16.50187 | 0.01095481 | 6.434627 | 0.01940853 | 12.52783 | 0.01094808 | 19.37192 | 0.01097282 | 8.349499 | 0.008647008 | 10.75992 | 0.01216563 | 5.417234 | 0.009984071 | 23.19314 | 0.01065789 | 20.23342 | 0.01061751 | 14.53276 | 0.009492435 | 25.62233 | 0.003602452 | 36.39984 | 0.005769078 | 36.00179 | 0.008368247 | 22.42446 | 0.008333388 | 22.97571 | 0.008733159 | 8.378682 | 0.01191399 | 6.244566 | 0.06715234 | 9.470859 | 0.05627748 | 11.9862 | 0.08672141 | 3.420245 | 0.06246304 | 8.144172 | [6 empty] | 0.06381989 | 7.770111 | 0.06869608 | 2.522911 | 0.1373106 | 1.27427 | 0.06328896 | 9.590095 | 0.1293609 | 1.960893 | 0.1371048 | 1.687894 | 0.1359681 | 1.16188 | 0.08719827 | 2.319321 |  |  | 0.07716308 | 5.199221 | [8 empty] | 0.05262192 | 6.857544 | 0.08255113 | 4.255556 |  |  | 0.0973692 | 4.743175 | 0.1146055 | 7.904095 | 0.1224098 | 2.947198
| 0.01550603 | 17.49587 | 0.01147039 | 15.63987 | 0.01145225 | 6.212357 | 0.01972326 | 12.36781 | 0.01202791 | 16.0218 | 0.01155372 | 8.349499 | 0.00880328 | 10.3002 | 0.01287381 | 5.678156 | 0.01028998 | 21.10271 | 0.01084776 | 18.93984 | 0.01072818 | 13.75727 | 0.009745995 | 23.09422 | 0.003756677 | 36.99355 | 0.005863754 | 35.86612 | 0.008661915 | 20.80467 | 0.008610613 | 20.48238 | 0.009149871 | 7.680721 | 0.01262097 | 5.459006 | 0.06883209 | 9.294479 | 0.05827082 | 11.84816 | 0.09135043 | 2.430982 | 0.06648965 | 7.607362 | [6 empty] | 0.06696459 | 7.331988 | 0.07128571 | 2.438761 | 0.1414405 | 1.009866 | 0.0659044 | 9.348699 | 0.1350394 | 1.55316 | 0.1396517 | 1.611943 | 0.1391689 | 1.100773 | 0.08905659 | 2.130785 |  |  | 0.08156791 | 4.819282 | [8 empty] | 0.05517829 | 6.569772 | 0.08754588 | 3.72028 |  |  | 0.09943592 | 4.577945 | 0.1185601 | 6.977371 | 0.1262553 | 2.394037
| 0.01597327 | 17.08701 | 0.0117451 | 15.04447 | 0.01192925 | 6.096719 | 0.02005827 | 12.21666 | 0.01242499 | 14.95543 | 0.01214879 | 8.349499 | 0.009072807 | 9.93988 | 0.01335535 | 5.876954 | 0.01072226 | 18.43276 | 0.01127994 | 16.39407 | 0.01107539 | 12.09771 | 0.01000047 | 19.40287 | 0.003807876 | 37.43457 | 0.005923994 | 35.78981 | 0.008782978 | 19.97357 | 0.008705968 | 19.55798 | 0.009541258 | 7.19449 | 0.01315121 | 4.860496 | 0.07030186 | 9.141104 | 0.0597033 | 11.81748 | 0.09562784 | 1.564417 | 0.06925942 | 7.047546 | [6 empty] | 0.07292749 | 6.625361 | 0.07439334 | 2.37828 | 0.1440213 | 0.6707287 | 0.06862297 | 9.02456 | 0.140546 | 1.25075 | 0.1439191 | 1.272305 | 0.1423009 | 1.017129 | 0.0924635 | 1.783883 |  |  | 0.08632669 | 4.376049 | [8 empty] | 0.05686943 | 6.437357 | 0.0900236 | 3.334737 |  |  | 0.1033728 | 4.25467 | 0.1258774 | 5.224497 | 0.1308428 | 1.646911
| 0.0165929 | 16.52706 | 0.01209089 | 14.41351 | 0.01263963 | 5.972132 | 0.02051507 | 12.03883 | 0.01268963 | 14.30672 | 0.01278643 | 8.27495 | 0.009384794 | 9.629259 | 0.01372362 | 6.001202 | 0.01102803 | 16.51825 | 0.011459 | 15.50409 | 0.01128097 | 10.60876 | 0.01015897 | 17.78984 | 0.003876275 | 37.86712 | 0.005958416 | 35.74741 | 0.00900735 | 18.96439 | 0.009077484 | 17.37848 | 0.01017255 | 6.359233 | 0.01384549 | 4.261742 | 0.07341779 | 8.742331 | 0.06089117 | 11.79448 | 0.09742003 | 0.9892638 | 0.07143106 | 6.717791 | [6 empty] | 0.08105507 | 5.703957 | 0.07731008 | 2.282122 |  |  | 0.07588372 | 8.007292 | 0.1446759 | 1.038981 | 0.1460872 | 1.091196 | 0.1447103 | 1.016413 | 0.09717837 | 1.45915 |  |  | 0.09124279 | 3.829276 | [8 empty] | 0.05832459 | 6.339469 | 0.092344 | 2.96071 |  |  | 0.1059789 | 4.110991 | 0.1280031 | 4.721624 | 0.136124 | 0.6842672
| 0.01751698 | 15.91371 | 0.01257853 | 13.92467 | 0.01319792 | 5.767617 | 0.02093124 | 11.89655 | 0.01293393 | 13.69356 | 0.01335323 | 8.200401 | 0.009895035 | 9.430461 | 0.01427602 | 6.17515 | 0.01123861 | 15.57653 | 0.01169067 | 14.43818 | 0.01139153 | 9.972858 | 0.01006567 | 16.4715 | 0.003936144 | 38.22333 | 0.006449305 | 34.70438 | 0.009343854 | 17.51424 | 0.009362438 | 15.89438 | 0.01082899 | 5.73563 | 0.01448923 | 3.837398 | 0.07551973 | 8.404908 | 0.06246292 | 11.78681 | 0.09784383 | 0.743865 | 0.07367432 | 6.296012 | [6 empty] | 0.08995888 | 4.835856 | 0.08071749 | 2.173906 |  |  | 0.08710188 | 6.52265 | 0.1462591 | 0.9783553 | 0.1477046 | 0.9328095 | 0.1463624 | 1.015921 | 0.1025818 | 1.262041 |  |  | 0.09635553 | 3.190464 | [8 empty] | 0.0597011 | 6.276097 | 0.09490037 | 2.437124 |  |  | 0.1098165 | 3.823635 | 0.1305694 | 4.261853 | 0.138539 | 0.3609914
| 0.01846124 | 15.38033 | 0.01288329 | 13.63137 | 0.01392842 | 5.767422 | 0.02128654 | 11.7454 | 0.01319846 | 13.1337 | 0.01420345 | 8.063727 | 0.01049025 | 9.268938 | 0.01475765 | 6.274549 | 0.01153337 | 14.33469 | 0.01210103 | 12.94797 | 0.01150209 | 9.336952 | 0.01022378 | 15.35479 | 0.004030383 | 38.59652 | 0.006544222 | 34.28884 | 0.009516583 | 16.58138 | 0.009526454 | 15.09722 | 0.01142229 | 5.211741 | 0.01488047 | 3.687385 | 0.07790445 | 7.891104 | 0.06347587 | 11.77914 | 0.09903642 | 0.4754601 | 0.0807837 | 5.268405 | [6 empty] | 0.09951645 | 4.065704 | 0.08687807 | 1.963624 |  |  | 0.09401847 | 5.528042 | 0.1482549 | 0.6995469 | 0.1498037 | 0.669009 | 0.1478424 | 1.015481 | 0.1052665 | 1.2838 |  |  | 0.1006817 | 2.62073 | [8 empty] | 0.06154955 | 6.201185 | 0.09718144 | 2.0631 |  |  | 0.1128672 | 3.586566 | 0.1331846 | 3.809267 | 0.1404096 | 0.1885776
| 0.01919214 | 15.07803 | 0.01326935 | 13.23142 | 0.01488214 | 5.767168 | 0.02172305 | 11.56758 | 0.01350348 | 12.63603 | 0.01488366 | 7.927054 | 0.01094365 | 9.256513 | 0.01531016 | 6.336673 | 0.01171212 | 13.83795 | 0.01251116 | 11.74753 | 0.01175431 | 8.514928 | 0.01020891 | 14.2691 | 0.00411615 | 38.82552 | 0.006699408 | 33.76306 | 0.009913363 | 15.0125 | 0.009811052 | 14.02869 | 0.01215436 | 4.774813 | 0.01549889 | 3.462319 | 0.07948326 | 7.515337 | 0.06616784 | 11.63344 |  |  | 0.08785786 | 4.256135 | [6 empty] | 0.107522 | 3.447692 | 0.09017658 | 1.944776 |  |  | 0.0982857 | 5.083133 | 0.1497345 | 0.4660079 | 0.1501134 | 0.6463589 |  |  | 0.1099129 | 1.177148 |  |  | 0.10371 | 2.194884 | [8 empty] | 0.06312271 | 6.178058 | 0.1006817 | 1.573951 |  |  | 0.1172435 | 3.342313 | 0.1360451 | 3.363865 | 0.141836 | 0.09518678
| 0.02007531 | 14.71349 | 0.01357404 | 12.99143 | 0.0157546 | 5.829134 | 0.02216967 | 11.40752 | 0.01377784 | 12.31608 | 0.01577652 | 7.641283 | 0.01139712 | 9.169539 | 0.01587687 | 6.361523 | 0.01180681 | 13.5068 | 0.01299463 | 10.68162 | 0.01217936 | 7.848003 | 0.01021035 | 12.43893 | 0.004227794 | 38.95277 | 0.007104646 | 32.35532 | 0.01019777 | 14.16448 | 0.0100525 | 13.15521 | 0.01284857 | 4.362847 | 0.01611727 | 3.32442 | 0.0809237 | 7.070552 | 0.06840447 | 11.55675 |  |  | 0.09384863 | 3.282209 | [6 empty] | 0.1145063 | 2.874594 | 0.09633733 | 1.835742 |  |  | 0.1112933 | 3.394937 | [6 empty] | 0.1172441 | 1.099774 |  |  | 0.1052045 | 1.981963 | [8 empty] | 0.06453854 | 6.131937 |  |  |  |  | 0.1187677 | 3.26329 | 0.1382682 | 2.889727 | 0.1429655 | 0.08081897
| 0.02099903 | 14.37559 | 0.01391936 | 12.71589 | 0.01638355 | 5.90005 | 0.02270753 | 11.30964 | 0.01407252 | 11.96947 | 0.0165985 | 7.40521 | 0.01182226 | 9.07014 | 0.01640107 | 6.398798 | 0.01189092 | 13.28948 | 0.01340442 | 9.926163 | 0.01246288 | 7.212098 | 0.01014788 | 11.89608 | 0.004330848 | 39.07153 | 0.007242669 | 31.79562 | 0.01051665 | 13.2147 | 0.01034545 | 12.36656 | 0.0138456 | 4.000239 | 0.01745497 | 3.048473 | 0.08222415 | 6.641104 | 0.0696641 | 11.43405 |  |  | 0.1032735 | 1.710123 | [6 empty] | 0.1234106 | 2.265236 | 0.1023345 | 1.702933 |  |  | 0.1175908 | 2.671209 | [6 empty] | 0.1217529 | 1.053318 |  |  | 0.1061091 | 1.786341 | [8 empty] | 0.06626901 | 6.005271 |  |  |  |  | 0.1239289 | 3.040589 | 0.1398522 | 2.444325 | 0.1445365 | 0.08081897
| 0.02213574 | 14.09095 | 0.0143864 | 12.46697 | 0.01837185 | 6.130543 | 0.02341789 | 11.20282 | 0.01435704 | 11.64063 | 0.01770393 | 7.082164 | 0.0122474 | 8.970741 | 0.01688277 | 6.423647 | 0.01223821 | 11.9545 | 0.01390858 | 9.232804 | 0.01295084 | 6.529663 | 0.0101171 | 11.04304 | 0.004468288 | 39.19029 | 0.007285942 | 31.45639 | 0.01090415 | 12.45151 | 0.01055213 | 11.94256 | 0.01479212 | 3.737327 | 0.01918387 | 2.75949 | 0.08454536 | 5.797546 | 0.073541 | 11.41871 |  |  | 0.1050963 | 1.357362 | [6 empty] | 0.1287613 | 1.915679 | 0.107023 | 1.534779 |  |  | 0.1212382 | 2.06106 | [6 empty] | 0.1241621 | 0.9999657 |  |  | 0.106935 | 1.60798 | [8 empty] | 0.06788149 | 5.86711 |  |  |  |  | 0.1301232 | 2.746049 | 0.1423312 | 1.618175 | 0.1457606 | 0.1885776
| 0.02353632 | 13.74404 | 0.01499545 | 12.23578 | 0.01971085 | 6.325667 | 0.02432107 | 11.05153 | 0.01460083 | 11.41842 | 0.01953196 | 6.734269 | 0.01278584 | 8.921042 | 0.01759118 | 6.423647 | 0.01243791 | 11.49916 | 0.01461217 | 8.446306 | 0.01373759 | 5.785188 | 0.01010254 | 9.569601 | 0.004571123 | 39.56348 | 0.007570759 | 30.13343 | 0.01131754 | 11.55264 | 0.0106986 | 11.55248 | 0.01576384 | 3.573997 | 0.02069824 | 2.48328 | 0.08996569 | 3.611963 | 0.0747635 | 11.41104 |  |  | 0.1057972 | 1.234663 | [6 empty] | 0.1309261 | 1.745514 | 0.1113301 | 1.438207 |  |  | 0.1233371 | 1.646873 | [6 empty] | 0.1260552 | 0.9994027 |  |  | 0.1075642 | 1.464144 | [8 empty] | 0.06933665 | 5.711707 |  |  |  |  | 0.1324825 | 2.645474 | 0.1436215 | 1.144037
| 0.02472375 | 13.46828 | 0.01548267 | 12.06683 | 0.02048173 | 6.485401 | 0.02528515 | 10.88244 | 0.01497655 | 11.16953 | 0.02121828 | 6.411222 | 0.01325347 | 8.834068 | 0.01810124 | 6.423647 | 0.01256419 | 11.02312 | 0.01532615 | 7.783993 | 0.01420954 | 5.45948 | 0.009993562 | 8.189221 | 0.004682599 | 39.88579 | 0.007665909 | 29.4465 | 0.01173079 | 10.83186 | 0.01099133 | 11.02673 | 0.01671031 | 3.410705 | 0.02190973 | 2.282235 | 0.09478008 | 2.062883 | 0.07584615 | 11.41104 |  |  | 0.1064604 | 1.25 | [6 empty] | 0.1322738 | 1.566669 | 0.1153648 | 1.50252 |  |  | 0.1241628 | 1.39849 | [6 empty] | 0.1282924 | 0.9987374 |  |  | 0.1083115 | 1.314547 | [8 empty] | 0.0715784 | 5.331934 |  |  |  |  | 0.1383805 | 2.408405
| 0.02589071 | 13.3258 | 0.01610185 | 11.85341 | 0.02128305 | 6.645126 | 0.02661434 | 10.81989 | 0.01541314 | 10.9295 | 0.02215346 | 6.336673 | 0.0136786 | 8.747094 | 0.01841294 | 6.423647 | 0.01327873 | 9.657099 | 0.01595601 | 7.349349 | 0.01496454 | 5.102753 | 0.009774156 | 7.274137 | 0.004794162 | 40.10632 | 0.007881539 | 28.60694 | 0.0123505 | 9.924557 | 0.01120654 | 10.67907 | 0.01832562 | 3.171701 | 0.02332312 | 2.055985 | 0.09639809 | 1.464724 | 0.07724416 | 11.35736 | [10 empty] | 0.1344384 | 1.289437 | 0.1182819 | 1.626722 |  |  | 0.1255392 | 1.232655 | [6 empty] | 0.1300821 | 0.9831664 |  |  | 0.1101599 | 1.141859 | [8 empty] | 0.07378081 | 4.992425 |  |  |  |  | 0.1442301 | 2.149784
| 0.0272403 | 13.18327 | 0.01693399 | 11.71991 | 0.02220617 | 6.760392 | 0.02901903 | 10.7304 | 0.01607289 | 10.72496 | 0.0231737 | 6.2 | 0.01424535 | 8.734669 | 0.018668 | 6.398798 | 0.0135309 | 9.191409 | 0.01678528 | 6.842265 | 0.01656884 | 4.435828 | 0.009538904 | 6.514153 | 0.004983217 | 40.1827 | 0.007959518 | 27.89456 | 0.01299585 | 9.203841 | 0.01138738 | 10.31444 | 0.02054665 | 2.881986 | 0.02424434 | 1.954993 | 0.09745495 | 0.9892638 | 0.08021611 | 11.18098 | [10 empty] | 0.1359087 | 1.101633 | 0.1199177 | 1.769172 |  |  | 0.1264339 | 1.11208 | [6 empty] | 0.1318719 | 0.9826341 |  |  | 0.1111825 | 1.02675 | [8 empty] | 0.07751704 | 4.232936 |  |  |  |  | 0.1469322 | 2.077945
| 0.02855944 | 13.04964 | 0.01806041 | 11.5419 | 0.0229569 | 6.813505 | 0.03126113 | 10.83642 | 0.01658035 | 10.59154 | 0.02385384 | 6.137876 | 0.01484048 | 8.66012 | 0.02052434 | 6.075752 | 0.01391947 | 8.72572 | 0.01771945 | 6.366227 | 0.0174967 | 4.20318 | 0.00939787 | 5.909267 | 0.005051988 | 40.18271 | 0.008037381 | 27.31788 | 0.01390766 | 8.517116 | 0.0116112 | 9.941331 | 0.02276767 | 2.59227 | 0.02515293 | 1.866472 |  |  | 0.08164934 | 11.11196 | [10 empty] | 0.1369299 | 1.092407 | 0.1211991 | 1.804525 |  |  | 0.1282577 | 0.8408419 | [6 empty] | 0.1335239 | 0.891911 | [12 empty] | 0.08089932 | 3.577002
| 0.03053812 | 12.8714 | 0.01897364 | 11.47057 | 0.02338292 | 6.893361 | 0.03432507 | 10.93335 | 0.0174024 | 10.41361 | 0.0246616 | 5.951503 | 0.01526561 | 8.573146 | 0.02286257 | 5.578758 | 0.01444459 | 8.073755 | 0.01871655 | 5.910887 | 0.01922655 | 3.830942 | 0.009256922 | 5.195812 | 0.005180787 | 40.35236 | 0.008270525 | 26.10516 | 0.0145872 | 8.008432 | 0.01202426 | 9.44106 | 0.0251022 | 2.464268 | 0.02771461 | 1.688322 |  |  | 0.08290882 | 10.99693 | [10 empty] | 0.1374606 | 0.9048835 | 0.122453 | 1.804152 |  |  | 0.1292211 | 0.6074565 | [6 empty] | 0.1346596 | 0.81638 | [12 empty] | 0.08471421 | 2.90378
| 0.03264858 | 12.78198 | 0.01973466 | 11.40817 | 0.0237988 | 6.973219 | 0.03527872 | 10.97752 | 0.01837656 | 10.29784 | 0.02558273 | 5.752705 | 0.01581826 | 8.486172 | 0.02515826 | 5.119038 | 0.01504306 | 7.535625 | 0.01991298 | 5.486592 | 0.02090917 | 3.536254 | 0.009100006 | 4.792555 | 0.005275223 | 40.49656 | 0.008365689 | 25.40127 | 0.01492266 | 7.779532 | 0.01242007 | 9.000152 | 0.02744934 | 2.348699 | 0.03032679 | 1.472738 |  |  | 0.08465975 | 10.75153 | [10 empty] | 0.1381137 | 0.5656457 | 0.1237887 | 1.726331 | [24 empty] | 0.09092816 | 2.144101
| 0.03477924 | 12.76364 | 0.02075948 | 11.3457 | 0.02485376 | 7.132877 | 0.03739911 | 11.05693 | 0.01973632 | 10.13754 | 0.02623464 | 5.566333 | 0.01624335 | 8.436473 | 0.02748233 | 4.609619 | 0.01544194 | 7.307955 | 0.0215921 | 4.989857 | 0.0225446 | 3.272586 | 0.008974451 | 4.497867 | 0.005369667 | 40.63228 | 0.008590433 | 23.95956 | 0.01544723 | 7.559161 | 0.01294491 | 8.465986 | 0.02997315 | 2.232868 | 0.03259824 | 1.307473 |  |  | 0.08637782 | 10.39877 | [12 empty] | 0.1256422 | 1.576887 | [24 empty] | 0.0975354 | 1.349882
| 0.03729546 | 12.73631 | 0.02137839 | 11.33665 | 0.02579724 | 7.20371 | 0.04153854 | 11.12691 | 0.02111632 | 10.01278 | 0.02705657 | 5.37996 | 0.0168952 | 8.324649 | 0.03018899 | 4.050501 | 0.0158933 | 7.049238 | 0.02386941 | 4.306846 | 0.02523352 | 2.962389 | 0.008864718 | 4.0791 | 0.005472743 | 40.7256 | 0.008702842 | 23.19631 | 0.01585145 | 7.330278 | 0.0132546 | 8.203155 | 0.03228244 | 2.104903 | 0.0345037 | 1.254825 |  |  | 0.08774664 | 10.04601 | [12 empty] | 0.128586 | 1.385429 | [24 empty] | 0.1019009 | 0.9584432
| 0.0413233 | 12.79744 | 0.02219013 | 11.28312 | 0.02653788 | 7.212398 | 0.04432866 | 11.12616 | 0.02229352 | 9.799211 | 0.02783602 | 5.168737 | 0.01724947 | 8.2501 | 0.03220116 | 3.752305 | 0.01626068 | 6.842265 | 0.02553797 | 3.903248 | 0.02773359 | 2.869329 | 0.008754886 | 3.784413 | 0.005532917 | 40.72562 | 0.008944735 | 21.80549 | 0.01625568 | 7.101395 | 0.01355564 | 8.00817 | 0.03649718 | 1.949195 | 0.03633342 | 1.277004 |  |  | 0.08894085 | 9.693252 | [12 empty] | 0.1303576 | 1.176453
| 0.04392058 | 12.85006 | 0.02477733 | 11.28243 | 0.02719735 | 7.221108 | 0.04669265 | 11.12553 | 0.02385637 | 9.505573 | 0.02885627 | 5.032064 | 0.01778798 | 8.125852 | 0.0346244 | 3.255311 | 0.01693251 | 6.407622 | 0.02627249 | 3.799762 | 0.03029662 | 2.69872 | 0.008503558 | 3.474215 | 0.005601819 | 40.57298 | 0.009074307 | 21.07617 | 0.01656525 | 6.982741 | 0.01391693 | 7.72839 | 0.03995478 | 1.81952 | 0.03803695 | 1.286919 |  |  | 0.09101611 | 8.92638 | [12 empty] | 0.1312297 | 1.021346
| 0.04624392 | 12.90275 | 0.02735434 | 11.31728 | 0.02775535 | 7.23873 | 0.04847833 | 11.12506 | 0.02894077 | 8.500155 | 0.02996154 | 4.870541 | 0.01828396 | 8.026453 | 0.03716082 | 2.932265 | 0.01768815 | 6.148906 | 0.02714347 | 3.623835 | 0.0319477 | 2.528112 | 0.008079408 | 2.993408 | 0.005696467 | 40.47123 | 0.009264439 | 19.89736 | 0.01685763 | 6.855601 | 0.01435558 | 7.457112 | 0.04292021 | 1.777746 | 0.03945025 | 1.284814 |  |  | 0.09256545 | 8.266871
| 0.04850632 | 12.99989 | 0.02939361 | 11.36117 | 0.02813075 | 7.23863 | 0.04923927 | 11.12485 | 0.03047317 | 8.215411 | 0.03106681 | 4.721443 | 0.01889337 | 7.84008 | 0.03951313 | 2.534669 | 0.01994455 | 5.372757 | 0.02819281 | 3.458256 | 0.03446356 | 2.357503 | 0.007828104 | 2.652191 | 0.005765267 | 40.43732 | 0.009445596927 | 19.15957 | 0.01711561 | 6.762376 | 0.01475981 | 7.219748 | 0.04497711 | 1.687515 | 0.04125479 | 1.170054 |  |  | 0.09425773 | 7.43865
| 0.04993685 | 13.03505 | 0.03149373 | 11.42281 | 0.02979475 | 7.175988 | 0.05000031 | 11.05357 | 0.03211706 | 8.019492 | 0.03212956 | 4.58477 | 0.01999881 | 7.504609 | 0.04161022 | 2.335872 | 0.0207841 | 5.134738 | 0.02912671 | 3.313375 | 0.03806429 | 2.217914 | 0.007404002 | 2.109345 | 0.005816845 | 40.43734 | 0.009851302 | 17.20905 | 0.01737359 | 6.652189 | 0.01515542 | 7.016306 | 0.05002467 | 1.567924 | 0.04297097 | 1.092783 |  |  | 0.09552826 | 6.748466
|  |  | 0.03330977 | 11.47563 | 0.03067744 | 7.184638 |  |  | 0.03458278 | 7.814468 | 0.03310734 | 4.398397 | 0.02077838 | 7.156713 | 0.04417482 | 2.186774 | 0.02237922 | 4.720792 | 0.03013403 | 3.209888 | 0.04306454 | 1.907716 | 0.006901235 | 1.628538 | 0.005928554 | 40.48825 | 0.01031704 | 15.42817 | 0.01782936 | 6.465724 | 0.0156284 | 6.804403 |  |  | 0.04558311 | 0.9643673 |  |  | 0.1015218 | 3.81135
|  |  | 0.04000577 | 11.69599 | 0.03124569 | 7.122288 |  |  | 0.03717024 | 7.618297 | 0.03479363 | 4.112625 | 0.02154382 | 6.771543 | 0.04699432 | 2.186774 | 0.02334467 | 4.493121 | 0.0309525 | 3.096053 | 0.04561183 | 1.752617 | 0.006807127 | 1.33385 | 0.006005899 | 40.51371 | 0.01054104 | 14.84304 | 0.01837966 | 6.304726 | 0.0160842 | 6.575533 |  |  | 0.04817003 | 0.7986317 |  |  | 0.1032828 | 3.044479
|  |  | 0.04360733 | 11.87274 | 0.03184432 | 7.104357 |  |  | 0.03912879 | 7.315668 | 0.03595563 | 3.901403 | 0.02201164 | 6.485772 | 0.04876538 | 2.161924 | 0.02489773 | 4.182662 | 0.03194928 | 3.054659 | 0.04995162 | 1.535479 | 0.006445626 | 1.163242 | 0.006134925 | 40.42045 | 0.01095477 | 13.56253 | 0.0187666 | 6.194572 | 0.0167033 | 6.38911 |  |  | 0.04992409 | 0.6963991 |  |  | 0.1043081 | 2.392638
|  |  | 0.04785815 | 12.11151 | 0.03256482 | 6.997539 |  |  | 0.04139169 | 7.030728 | 0.03679157 | 3.888978 | 0.02274874 | 6.100601 | 0.04996968 | 2.174349 | 0.02564284 | 3.96534 | 0.03316646 | 2.930475 |  |  | 0.005801375 | 0.6514153 | 0.006238212 | 40.26782 | 0.01143708 | 12.49405 | 0.01913633 | 6.092895 | 0.0174858 | 6.117918 | [6 empty] | 0.1054028 | 1.763804
|  |  | 0.04936981 | 12.16442 | 0.03318385 | 6.890748 |  |  | 0.04277188 | 6.763795 | 0.03764174 | 3.814429 | 0.02352824 | 5.839679 |  |  | 0.02710145 | 3.696275 | 0.03431014 | 2.868383 |  |  | 0.005172822 | 0.1706088 | 0.006358809 | 39.9795 | 0.01186775 | 11.51037 | 0.01949748 | 5.965773 | 0.01920554 | 5.575575 | [6 empty] | 0.1057279 | 1.203988
|  |  | 0.05002929 | 12.17313 | 0.03381303 | 6.79284 |  |  | 0.04406081 | 6.461345 | 0.03849183 | 3.826854 | 0.02439274 | 5.591182 |  |  | 0.02797239 | 3.561743 | 0.03589452 | 2.764896 |  |  |  |  | 0.006496759 | 39.5046 | 0.01247892 | 10.5437 | 0.01980705 | 5.855599 | 0.0206586 | 5.253669 | [6 empty] | 0.1060889 | 0.5904908
[5 empty] | 0.034361 | 6.72161 |  |  | 0.04505542 | 6.221171 | 0.03954026 | 3.851703 | 0.02501631 | 5.40481 |  |  | 0.02955697 | 3.209888 | 0.03807696 | 2.651061 |  |  |  |  | 0.006617472 | 39.08059 | 0.01321918 | 9.40744 | 0.02009081 | 5.762381 | 0.02155278 | 5.075796 | [6 empty] | 0.1062752 | -0.01533742
[5 empty] | 0.03477711 | 6.623758324 |  |  | 0.04635461 | 5.820977 | 0.04091465 | 3.777154 | 0.02583829 | 5.168737 |  |  | 0.03043838 | 3.106402 | 0.03955644 | 2.516529 |  |  |  |  | 0.0066866 | 38.66504 | 0.01418287 | 8.364529 | 0.0206497 | 5.609866 | 0.02219764 | 4.923303
[5 empty] | 0.03546714 | 6.534719 |  |  | 0.0475219 | 5.429703 | 0.0421049 | 3.665331 | 0.02660348 | 5.056914 |  |  | 0.03179199 | 2.940824 | 0.0407841 | 2.402694 |  |  |  |  | 0.006772921 | 38.2495 | 0.01525827 | 7.364051 | 0.02162132 | 5.338723 | 0.02276512 | 4.779271
[5 empty] | 0.03678653 | 6.21449 |  |  | 0.04860821 | 4.896284 | 0.04296929 | 3.528657 | 0.02758128 | 4.858116 |  |  | 0.03262095 | 2.826988 | 0.04158153 | 2.361299 |  |  |  |  | 0.006893743 | 37.69826 | 0.01591194 | 6.965613 | 0.02232641 | 5.118397 | 0.0234701 | 4.68616
[5 empty] | 0.03740561 | 6.072156 |  |  | 0.05000929 | 4.167299 | 0.04381947 | 3.441683 | 0.02836065 | 4.733868 |  |  | 0.03447826 | 2.547575 | 0.04235802 | 2.257813 |  |  |  |  | 0.006997395 | 37.12159 | 0.01624741 | 6.71975 | 0.02333236 | 4.91511 | 0.02434711 | 4.474359
[5 empty] | 0.0378116 | 5.956537 |  |  |  |  | 0.04466969 | 3.30501 | 0.02904074 | 4.721443 |  |  | 0.03653487 | 2.340602 | 0.04352273 | 2.143977 |  |  |  |  | 0.007057919 | 36.71452 | 0.01755466 | 6.016164 | 0.02423514 | 4.728759 | 0.02515531 | 4.313427
[5 empty] | 0.03855248 | 5.778629 |  |  |  |  | 0.04570423 | 3.031663 | 0.02948 | 4.671743 |  |  | 0.03876985 | 2.12328 | 0.04524357 | 1.96805 |  |  |  |  | 0.007256423 | 35.79862 | 0.01797607 | 5.795767 | 0.02505194 | 4.559348 | 0.02604947 | 4.152516
[5 empty] | 0.03931364 | 5.609602 |  |  |  |  | 0.04641277 | 2.89499 | 0.03006102 | 4.547495 |  |  | 0.04118321 | 1.885261 | 0.04735258 | 1.833518 |  |  |  |  | 0.007645168 | 33.57672 | 0.01837165 | 5.626249 | 0.02590312 | 4.398426 | 0.02735627 | 3.974749
[5 empty] | 0.03953692 | 5.556229 |  |  |  |  | 0.04794317 | 2.646493 | 0.03037275 | 4.51022 |  |  | 0.04207511 | 1.792123 | 0.04845432 | 1.74038 |  |  |  |  | 0.007757532 | 32.86435 | 0.01875001 | 5.482169 | 0.02679726 | 4.262959 | 0.02833635 | 3.856265
[5 empty] | 0.0415364 | 4.987024 |  |  |  |  | 0.04866585 | 2.547094 | 0.03102459 | 4.410822 |  |  | 0.04363849 | 1.709334 | 0.04922025 | 1.719683 |  |  |  |  | 0.007827068 | 31.97386 | 0.01929173 | 5.312688 | 0.02763986 | 4.076592 | 0.0291875 | 3.729267
[5 empty] | 0.04324157 | 4.480096 |  |  |  |  | 0.04913345 | 2.497395 | 0.031563 | 4.398397 |  |  | 0.04445688 | 1.688637 | 0.04995472 | 1.688637 |  |  |  |  | 0.007888212 | 30.84591 | 0.01974745 | 5.185589 | 0.02842217 | 4.025905 | 0.03305622 | 3.314684
[5 empty] | 0.04395205 | 4.27554 |  |  |  |  | 0.04965765 | 2.522244 | 0.03198806 | 4.385972 |  |  | 0.04608317 | 1.667939 | [6 empty] | 0.008052293 | 29.97242 | 0.02009999 | 5.083908 | 0.02931633 | 3.873476 | 0.03446616 | 3.153905
[5 empty] | 0.04479446 | 4.044292 |  |  |  |  | 0.04994102 | 2.522244 | 0.03234223 | 4.423246 |  |  | 0.04667077 | 1.605847 | [6 empty] | 0.008190396 | 29.31942 | 0.02040953 | 4.999177 | 0.030176 | 3.822808 | 0.03638325 | 3.04414
[5 empty] | 0.04557595 | 3.848603 | [6 empty] | 0.03293729 | 4.435671 |  |  | 0.04819218 | 1.523058 | [6 empty] | 0.008259684 | 28.71729 | 0.02077925 | 4.90598 | 0.03098415 | 3.721243 | 0.03826594 | 2.934366
[5 empty] | 0.04661113 | 3.617303 | [6 empty] | 0.033334 | 4.435671 |  |  | 0.04886368 | 1.523058 | [6 empty] | 0.008320427 | 28.05579 | 0.02124355 | 4.795846 | 0.03172345 | 3.704469 | 0.0395813 | 2.807486
[5 empty] | 0.04751445 | 3.359383 | [6 empty] | 0.0342124 | 4.472946 |  |  | 0.0490945 | 1.523058 | [6 empty] | 0.008492981 | 27.32648 | 0.02169926 | 4.677229 | 0.03254877 | 3.62835 | 0.04112872 | 2.714589
[5 empty] | 0.04840755 | 3.163664 | [6 empty] | 0.03453826 | 4.485371 |  |  | 0.04993386 | 1.533407 | [6 empty] | 0.008588488 | 26.22398 | 0.02210337 | 4.584041 | 0.03359763 | 3.509883 | 0.04502305 | 2.512037
[5 empty] | 0.04903679 | 3.012443 | [6 empty] | 0.03530349 | 4.336273 | [10 empty] | 0.008736098 | 24.51086 | 0.02246449 | 4.499324 | 0.03451744 | 3.510117 | 0.04667364 | 2.410685
[5 empty] | 0.04998075 | 2.710084 | [6 empty] | 0.03572863 | 4.236874 | [10 empty] | 0.008900143 | 23.67977 | 0.02279121 | 4.431559 | 0.03617661 | 3.42573 | 0.04832419 | 2.351738
[13 empty] | 0.03633799 | 4.1002 | [10 empty] | 0.008960944 | 22.95043 | 0.02324689 | 4.346865 | 0.03787021 | 3.290465 | 0.05003489 | 2.32673
[13 empty] | 0.03676316 | 3.975952 | [10 empty] | 0.0092983 | 20.508 | 0.02359082 | 4.253662 | 0.03876429 | 3.214364
[13 empty] | 0.03698994 | 3.876553 | [10 empty] | 0.00937628 | 19.79562 | 0.02397776 | 4.135028 | 0.03965836 | 3.163706
[25 empty] | 0.009574615 | 19.07479 | 0.02432168 | 4.058787 | 0.04050082 | 3.138477
[25 empty] | 0.009670494 | 17.53976 | 0.02465699 | 3.999505 | 0.04218584 | 2.986248
[25 empty] | 0.009895318 | 16.00477 | 0.02593808 | 3.728441 | 0.04396535 | 2.910372
[25 empty] | 0.0101371 | 14.74117 | 0.02645391 | 3.669205 | 0.04547836 | 2.85139
[25 empty] | 0.01037038 | 13.3758 | 0.02682364 | 3.567528 | 0.04639825 | 2.766815
[25 empty] | 0.01066345 | 12.44297 | 0.02736531 | 3.457413 | 0.04993147 | 2.632018
[25 empty] | 0.01081871 | 11.84086 | 0.02790695 | 3.372742
[25 empty] | 0.01094826 | 11.12849 | 0.02821646 | 3.321935
[25 empty] | 0.01102609 | 10.59421 | 0.02851738 | 3.271125
[25 empty] | 0.01112941 | 10.40766 | 0.02886988 | 3.211848
[25 empty] | 0.01127587 | 10.03454 | 0.02918798 | 3.169525
[25 empty] | 0.01134486 | 9.771644 | 0.02966945 | 3.084838
[25 empty] | 0.01143114 | 9.406986 | 0.03004774 | 3.025567
[25 empty] | 0.01148291 | 9.186494 | 0.030512 | 2.966318
[25 empty] | 0.01154323 | 9.00841 | 0.03092467 | 2.915538
[25 empty] | 0.01164644 | 8.949069 | 0.03125998 | 2.856256
[25 empty] | 0.01168083 | 8.940597 | 0.03187901 | 2.746161
[25 empty] | 0.01185281 | 8.881274 | 0.03233469 | 2.661468
[25 empty] | 0.01199045 | 8.771057 | 0.03269579 | 2.602193
[25 empty] | 0.01198202 | 8.575993 | 0.03300529 | 2.559867
[25 empty] | 0.01202525 | 8.287652 | 0.03320303 | 2.534474
[25 empty] | 0.0120857 | 7.965391 | 0.03689974 | 2.213138
[25 empty] | 0.0121891 | 7.685546 | 0.03901461 | 2.018614
[25 empty] | 0.01230106 | 7.439628 | 0.04107777 | 1.985215
[25 empty] | 0.01243879 | 7.219158 | 0.04186869 | 1.917569
[25 empty] | 0.01255929 | 7.04957 | 0.04333874 | 1.841614
[25 empty] | 0.01278296 | 6.854565 | 0.04389755 | 1.782389
[25 empty] | 0.01304948 | 6.812228 | 0.0453847 | 1.80821
[25 empty] | 0.01323866 | 6.744428 | 0.04585754 | 1.757445
[25 empty] | 0.01340209 | 6.625737 | 0.04663124 | 1.723718
[25 empty] | 0.01349681 | 6.447661 | 0.0471642 | 1.740815
[25 empty] | 0.01372052 | 6.210251 | 0.04758538 | 1.800289
[25 empty] | 0.01385811 | 6.15092 | 0.04809257 | 1.791937
[25 empty] | 0.01404725 | 6.125525 | 0.04853101 | 1.758124
[25 empty] | 0.01421061 | 6.091643 | 0.04902103 | 1.724325
[25 empty] | 0.01439983 | 5.972958 | 0.04936489 | 1.724413
[25 empty] | 0.01465785 | 5.828847 | 0.04966576 | 1.724489
[25 empty] | 0.01496765 | 5.438802 | 0.04992365 | 1.724555
[25 empty] | 0.01522585 | 5.082668 | 0.04999242 | 1.724572
[25 empty] | 0.01538071 | 4.938532
[25 empty] | 0.01564733 | 4.785942
[25 empty] | 0.01587954 | 4.658787
[25 empty] | 0.01607733 | 4.574028
[25 empty] | 0.01639541 | 4.548666
[25 empty] | 0.01660175 | 4.523276
[25 empty] | 0.0168425 | 4.455489
[25 empty] | 0.01707468 | 4.370739
[25 empty] | 0.01731549 | 4.243586
[25 empty] | 0.01748756 | 4.074011
[25 empty] | 0.01770263 | 3.887485
[25 empty] | 0.01792625 | 3.751847
[25 empty] | 0.01814979 | 3.709499
[25 empty] | 0.01829592 | 3.718017
[25 empty] | 0.01856234 | 3.794413
[25 empty] | 0.01882874 | 3.904733
[25 empty] | 0.01902642 | 3.938707
[25 empty] | 0.01925858 | 3.879399
[25 empty] | 0.01945637 | 3.786159
[25 empty] | 0.01962838 | 3.692913
[25 empty] | 0.02004968 | 3.599729
[25 empty] | 0.02025603 | 3.557377
[25 empty] | 0.02059994 | 3.489617
[25 empty] | 0.02073751 | 3.464209
[25 empty] | 0.02096965 | 3.413383
[25 empty] | 0.02116739 | 3.38799
[25 empty] | 0.02137377 | 3.311714
[25 empty] | 0.02157151 | 3.286321
[25 empty] | 0.02176922 | 3.286372
[25 empty] | 0.02200129 | 3.328835
[25 empty] | 0.02219897 | 3.37129
[25 empty] | 0.02237086 | 3.413739
[25 empty] | 0.02258573 | 3.464679
[25 empty] | 0.0228694 | 3.464751
[25 empty] | 0.02304994 | 3.456316
[25 empty] | 0.02323909 | 3.41396
[25 empty] | 0.0234971 | 3.27833
[25 empty] | 0.02378947 | 3.168152042
[25 empty] | 0.02423658 | 3.049532
[25 empty] | 0.02459771 | 2.956334
[25 empty] | 0.02489863 | 2.905525
[25 empty] | 0.02538002 | 2.905647
[25 empty] | 0.02570668 | 2.90573
[25 empty] | 0.02609352 | 2.905829
[25 empty] | 0.02648885 | 3.024662
[25 empty] | 0.02676389 | 3.075618
[25 empty] | 0.02715929 | 3.118123
[25 empty] | 0.02747735 | 3.118204
[25 empty] | 0.02774385 | 3.109791
[25 empty] | 0.0280361 | 3.135308
[25 empty] | 0.0282596 | 3.143846
[25 empty] | 0.02863784 | 3.143942
[25 empty] | 0.02892157 | 3.084647
[25 empty] | 0.0291537 | 3.050783
[25 empty] | 0.02935145 | 3.016909
[25 empty] | 0.02962657 | 2.974574
[25 empty] | 0.03009942 | 2.906847
[25 empty] | 0.03035729 | 2.932355
[25 empty] | 0.03068388 | 3.025729
[25 empty] | 0.03087295 | 3.076663
[25 empty] | 0.03124254 | 3.144604
[25 empty] | 0.03150039 | 3.187074
[25 empty] | 0.03181845 | 3.195636
[25 empty] | 0.03208494 | 3.195704
[25 empty] | 0.03235146 | 3.153367
[25 empty] | 0.03258359 | 3.119502
[25 empty] | 0.0328845 | 3.077174
[25 empty] | 0.03314243 | 3.026354
[25 empty] | 0.03399354 | 2.950242
[25 empty] | 0.03428586 | 2.89943
[25 empty] | 0.03465555 | 2.848639
[25 empty] | 0.03493927 | 2.797825
[25 empty] | 0.03523158 | 2.763976
[25 empty] | 0.03557543 | 2.764063
[25 empty] | 0.03586765 | 2.831985
[25 empty] | 0.03618565 | 2.899913
[25 empty] | 0.0365123 | 2.916958
[25 empty] | 0.03713122 | 2.942558
[25 empty] | 0.03783616 | 2.891852
[25 empty] | 0.03819726 | 2.832577
[25 empty] | 0.03871311 | 2.75638
[25 empty] | 0.03911718 | 2.705597
[25 empty] | 0.03967598 | 2.663334
[25 empty] | 0.04001988 | 2.612536
[25 empty] | 0.0406561 | 2.502446
[25 empty] | 0.04108598 | 2.434707
[25 empty] | 0.04154165 | 2.358495
[25 empty] | 0.04195432 | 2.307714
[25 empty] | 0.04228103 | 2.256911
[25 empty] | 0.04261632 | 2.214592
[25 empty] | 0.04297737 | 2.214684
[25 empty] | 0.04322667 | 2.206266
[25 empty] | 0.04354477 | 2.163942
[25 empty] | 0.04389727 | 2.113146
[25 empty] | 0.04425836 | 2.062352
[25 empty] | 0.04471401 | 2.011582
[25 empty] | 0.04520406 | 1.943859
[25 empty] | 0.04594337 | 1.918605
[25 empty] | 0.04625292 | 1.825393
[25 empty] | 0.04656244 | 1.766105
[25 empty] | 0.04683756 | 1.715289
[25 empty] | 0.04717284 | 1.698413
[25 empty] | 0.04744794 | 1.681521
[25 empty] | 0.0477402 | 1.698557
[25 empty] | 0.04798083 | 1.774946
[25 empty] | 0.04814409 | 1.859797
[25 empty] | 0.04837612 | 1.944666
[25 empty] | 0.04852221 | 1.995589
[25 empty] | 0.04877143 | 2.080461
[25 empty] | 0.04916677 | 2.190814
[25 empty] | 0.04945904 | 2.19937
[25 empty] | 0.04968254 | 2.199426
[25 empty] | 0.04983728 | 2.199466
77 |  |  |  |  | 1000
77 |  |  |  |  | 1000

## 182
| Strain | Stress | Strain | Stress | Strain | Stress
| 0 | 0 | 0 | 0 | 0 | 0
| 0.0002385027 | 0.09054732 | 0.002074084 | 0.189158 | 0.001748764 | 0.1425532
| 0.0004414903 | 0.2353831 | 0.002721449 | 0.4349202 | 0.002483057 | 0.339205
| 0.0004904054 | 0.3569181 | 0.003370034 | 0.6237984 | 0.003063666 | 0.4944565
| 0.0005561622 | 0.4939703 | 0.003933857 | 0.7609472 | 0.00352494 | 0.6083146
| 0.0006397597 | 0.5999981 | 0.004378123 | 0.867045 | 0.004072809 | 0.688576
| 0.0006382609 | 0.6698104 | 0.004650142 | 0.9963802 | 0.004415525 | 0.7248415
| 0.0006890633 | 0.7034337 | 0.004991304 | 1.105044 | 0.004809377 | 0.7792165
| 0.001252442 | 0.8612675 | 0.005504269 | 1.211155 | 0.005220737 | 0.818081
| 0.001457483 | 0.9104346 | 0.005674795 | 1.268072 | 0.005683232 | 0.875055
| 0.001850558 | 1.001009 | 0.005964821 | 1.358626 | 0.006333705 | 0.9760215
| 0.002141306 | 1.057949 | 0.006271634 | 1.467283 | 0.006606946 | 1.048473
| 0.002312165 | 1.099353 | 0.006475843 | 1.555235 | 0.006863844 | 1.082136
| 0.002534215 | 1.15628 | 0.006663266 | 1.625083 | 0.007172656 | 1.09771
| 0.002808066 | 1.200289 | 0.007193016 | 1.749297 | 0.007704405 | 1.128841
| 0.003081806 | 1.24947 | 0.007551464 | 1.852793 | 0.008098812 | 1.157359
| 0.003269895 | 1.288291 | 0.007824316 | 1.943344 | 0.008390448 | 1.17293
| 0.003492333 | 1.327119 | 0.008114843 | 2.010627 | 0.008785133 | 1.18852
| 0.003766074 | 1.376299 | 0.008525259 | 2.093447 | 0.009489017 | 1.201585
| 0.003747567 | 1.438351 | 0.008952739 | 2.181442 | 0.01029623 | 1.201741
| 0.004038648 | 1.479778 | 0.009722713 | 2.316045 | 0.01077679 | 1.217349
| 0.004158205 | 1.510829 | 0.01034011 | 2.357535 | 0.01105097 | 1.245844
| 0.004174713 | 1.54186 | 0.01059657 | 2.411884 | 0.01201308 | 1.230517
| 0.00422546 | 1.578069 | 0.01088843 | 2.417112 | 0.01391914 | 1.2464
| 0.004464851 | 1.627243 | 0.01131679 | 2.463736 | 0.01582514 | 1.264869
| 0.004652607 | 1.681578 | 0.01172804 | 2.507772 | 0.01817791 | 1.273082
| 0.004909283 | 1.725584 | 0.01198522 | 2.528507 | 0.02073693 | 1.273579
| 0.005063078 | 1.761813 | 0.01220832 | 2.536307 | 0.02274632 | 1.276554
| 0.00519981 | 1.792867 | 0.01250029 | 2.536364 | 0.02513371 | 1.271846
| 0.005593273 | 1.865341 | 0.01298002 | 2.590756 | 0.02673107 | 1.266984
| 0.005867568 | 1.888665 | 0.01315154 | 2.601132 | 0.02796798 | 1.25171
| 0.006124467 | 1.922329 | 0.01330612 | 2.601162 | 0.02929048 | 1.249381
| 0.006570121 | 1.963786 | 0.0135116 | 2.629644 | 0.03033858 | 1.228899
| 0.006861535 | 1.989699 | 0.0135116 | 2.629644 | 0.03145488 | 1.231701
| 0.007049679 | 2.025934 | 0.01401 | 2.614226 | 0.03276049 | 1.21644
| 0.00727234 | 2.054419 | 0.01522768 | 2.694618
| 0.007563144 | 2.108774 | 0.01625744 | 2.728431
| 0.007751232 | 2.147596 | 0.01675534 | 2.736284
| 0.007871178 | 2.160547 | 0.017339 | 2.749326
| 0.008145584 | 2.1787 | 0.01769911 | 2.775252
| 0.008351181 | 2.202011 | 0.01817984 | 2.783102
| 0.008660047 | 2.214999 | 0.01883214 | 2.798743
| 0.008916946 | 2.248662 | 0.01950173 | 2.809215
| 0.009088415 | 2.261624 | 0.02011969 | 2.824849
| 0.009242876 | 2.266825 | 0.02085815 | 2.827578
| 0.009465925 | 2.277211 | 0.02121881 | 2.827648
| 0.009723545 | 2.277261 | 0.02175112 | 2.832922
| 0.009998229 | 2.282485 | 0.02223179 | 2.843358
| 0.01020421 | 2.287696 | 0.02278115 | 2.853807
| 0.01037585 | 2.292901 | 0.02319324 | 2.859058
| 0.01061591 | 2.311047 | 0.02367374 | 2.877251
| 0.01071879 | 2.318824 | 0.0240343 | 2.882492
| 0.01090754 | 2.326618 | 0.02513348 | 2.882705
| 0.01130228 | 2.339622 | 0.02609515 | 2.888063
| 0.0117142 | 2.352631 | 0.02695366 | 2.898572
| 0.01204052 | 2.352694 | 0.02746868 | 2.909015
| 0.01257254 | 2.370897 | 0.02824154 | 2.909165
| 0.01303587 | 2.389086 | 0.02872243 | 2.909258
| 0.01348197 | 2.409858 | 0.02994194 | 2.904323035
| 0.01392829 | 2.420287 | 0.03080057 | 2.909661
| 0.01446065 | 2.422976 | 0.03165908 | 2.92017
| 0.01535323 | 2.44642 | 0.03263803 | 2.92036
| 0.01583412 | 2.446513 | 0.03372009 | 2.917984
|  |  | 0.03452753 | 2.907798
|  |  | 0.03524892 | 2.905352
|  |  | 0.03600472 | 2.900327
|  |  | 0.03706955 | 2.900534
|  |  | 0.03785925 | 2.916201
|  |  | 0.03846031 | 2.918903
|  |  | 0.03916464 | 2.911283
77 | [5 empty] | 1000
77 | [5 empty] | 1000

## 187
| Nominal Strain | Stress (Mpa) | Nominal Strain | Stress (Mpa) | Nominal Strain | Stress (Mpa) | Nominal Strain | Stress (Mpa) | Nominal Strain | Stress (Mpa) | Nominal Strain | Stress (Mpa) | Nominal Strain | Stress (Mpa) | Nominal Strain | Stress (Mpa) | Nominal Strain | Stress (Mpa) | Nominal Strain | Stress (Mpa) | Nominal Strain | Stress (Mpa) | Nominal Strain | Stress (Mpa) | Nominal Strain | Stress (Mpa) | Nominal Strain | Stress (Mpa)
| 0 | 0 | 0 | 0 | 0 | 0 | 0 | 0 | 0 | 0 | 0 | 0 | 0 | 0 | 0 | 0 | 0 | 0 | 0 | 0 | 0 | 0 | 0 | 0 | 0 | 0 | 0 | 0
| 0.0001652711 | 0.03612859 | 0.0001473876 | 0.01261157 | 0.0001081128 | 0.01765455 | 0.0001295299 | 0.0103732 | 9.101431e-05 | 0.03867021 | 9.101431e-05 | 0.06765879 | 5.754897e-05 | 0.02547556 | 0.0002144708 | 0.09263511 | 9.101431e-05 | 0.03208189 | 2.985687e-05 | 0.02284751 | 0.0004652738 | 0.1355793 | 0.0003735761 | 0.1048172 | 0.0006378114 | 0.06358112 | 0.0003034228 | 0.02268564
| 0.0002634985 | 0.05683905 | 0.0002402524 | 0.02828279 | 0.0001456266 | 0.03277045 | 0.0002634604 | 0.02548102 | 0.0001541717 | 0.07161443 | 0.0001340762 | 0.1045552 | 0.0001375483 | 0.03599582 | 0.0003437006 | 0.128178 | 0.0001312054 | 0.03603656 | 7.293346e-05 | 0.03205983 | 0.0006648621 | 0.2227729 | 0.0006378749 | 0.1817025 | 0.0008589524 | 0.1148125 | 0.0005514984 | 0.01740879
| 0.0002956517 | 0.06859562 | 0.0002884709 | 0.03667822 | 0.0002349252 | 0.05236173 | 0.0003777634 | 0.05122982 | 0.0001857504 | 0.101922 | 0.0001685257 | 0.1480395 | 0.0001683173 | 0.04125838 | 0.0004237 | 0.1637339 | 0.0001742673 | 0.05053266 | 0.0001190869 | 0.03204769 | 0.001026299 | 0.4177245 | 0.000972305 | 0.2996337 | 0.001015358 | 0.1301306 | 0.0008643012 | 0.03263797
| 0.0004081603 | 0.08706502 | 0.0003170484 | 0.04451533 | 0.0002599343 | 0.062439 | 0.0004795774 | 0.08481917 | 0.0002173291 | 0.1348649 | 0.0001886212 | 0.1757113 | 0.0002575474 | 0.1044827 | 0.0004883148 | 0.1861172 | 0.0002001044 | 0.06107505 | 0.000146779 | 0.04126405 | 0.001376996 | 0.6999893 | 0.0010856 | 0.376605 | 0.001258076 | 0.1916211 | 0.001128572 | 0.0581662
| 0.0005063891 | 0.1088954 | 0.0003652751 | 0.05963034 | 0.0002903109 | 0.08147526 | 0.0005403285 | 0.1212118 | 0.0002661326 | 0.1691262 | 0.0002144584 | 0.2099716 | 0.0003375468 | 0.1532152 | 0.0005806218 | 0.2467054 | 0.0002718742 | 0.06634871 | 0.0002021632 | 0.07550872 | 0.001641403 | 0.9771675 | 0.001166525 | 0.4330518 | 0.001500792 | 0.2479759 | 0.001355087 | 0.07344448
| 0.0005653254 | 0.1212097 | 0.0004063612 | 0.07586587 | 0.0003081849 | 0.09715278 | 0.0006475099 | 0.1637601 | 0.0003149361 | 0.2020698 | 0.0002546494 | 0.2442325 | 0.0004144693 | 0.1900896 | 0.0006852364 | 0.332326 | 0.0002977113 | 0.07293811 | 0.0002544705 | 0.1005306 | 0.001938228 | 1.367313 | 0.001306793 | 0.5254149 | 0.001668017 | 0.3249165 | 0.00161938 | 0.1400584
| 0.000638545 | 0.1329628 | 0.0004599492 | 0.09490019 | 0.0003457062 | 0.1184283 | 0.0006868058 | 0.1760761 | 0.0003666103 | 0.2350136 | 0.0003091945 | 0.2864 | 0.0004606227 | 0.2441016 | 0.0007375437 | 0.3981954 | 0.0003407732 | 0.07293991 | 0.0003283161 | 0.1387234 | 0.002310589 | 1.819044 | 0.001393142 | 0.6383515 | 0.001835258 | 0.4326714 | 0.001943013 | 0.2374529
| 0.000722485 | 0.1508747 | 0.0004956734 | 0.1066565 | 0.0003885805 | 0.1369035 | 0.0007118061 | 0.1788738 | 0.0004068014 | 0.2626862 | 0.0003579979 | 0.3232966 | 0.0005806218 | 0.3415771 | 0.001011388 | 0.6906446 | 0.000398189 | 0.08875427 | 0.0003990848 | 0.192729 | 0.002548069 | 2.168138 | 0.001555032 | 0.8231452 | 0.002002505 | 0.5506977 | 0.002142599 | 0.3195108
| 0.001513676 | 0.3294371 | 0.0005528331 | 0.1262504 | 0.0004260929 | 0.1508995 | 0.0007385912 | 0.1811114 | 0.0004469925 | 0.2890411 | 0.0004010598 | 0.3588753 | 0.0006544674 | 0.4127115 | 0.001094464 | 0.7551882 | 0.0004412509 | 0.1058857 | 0.0005098531 | 0.262536 | 0.002769422 | 2.614819 | 0.00192742 | 1.326233 | 0.00219134 | 0.699526 | 0.00230984 | 0.4272657
| 0.002004815 | 0.4341093 | 0.0006189243 | 0.1492034 | 0.0004671681 | 0.1581756 | 0.0007653784 | 0.1850289 | 0.0004929251 | 0.3219846 | 0.0004355093 | 0.3865477 | 0.0007467744 | 0.4522171 | 0.001352923 | 0.9738523 | 0.0005044083 | 0.1203826 | 0.000574468 | 0.3349904 | 0.002969182 | 3.020427 | 0.002434827 | 2.188745 | 0.002380206 | 0.9048472 | 0.002412349 | 0.5042431
| 0.002063758 | 0.4525832 | 0.0006653689 | 0.1671184 | 0.0004939458 | 0.1542536 | 0.0008153927 | 0.2018237 | 0.0005245039 | 0.3417509 | 0.000481442 | 0.4181735 | 0.000817543 | 0.4943638 | 0.001635998 | 1.179333 | 0.0005761781 | 0.1506919 | 0.0006760057 | 0.4324708 | 0.003179705 | 3.384943 | 0.002953066 | 3.138558 | 0.002590685 | 1.187192 | 0.002574197 | 0.612001
| 0.002111998 | 0.4783375 | 0.0007296753 | 0.1906316 | 0.0005082182 | 0.144733 | 0.0008475466 | 0.2141402 | 0.000550341 | 0.3562463 | 0.0005331162 | 0.448482 | 0.0009529266 | 0.5852469 | 0.001719074 | 1.234653 | 0.0005991444 | 0.1665048 | 0.0007252361 | 0.4759407 | 0.003374058 | 3.764875 | 0.003336392 | 3.924104 | 0.002795791 | 1.505489 | 0.002671315 | 0.6941172
| 0.002151307 | 0.5012928 | 0.0007779055 | 0.2085464 | 0.0005349951 | 0.140251 | 0.0008779095 | 0.2219772 | 0.001075696 | 0.6422012 | 0.0005876613 | 0.4801081 | 0.001100618 | 0.6497736 | 0.001965226 | 1.459909 | 0.0006709142 | 0.1836374 | 0.0007652358 | 0.5325897 | 0.003557577 | 4.057507 | 0.003908719 | 5.166622 | 0.003141327 | 2.219157 | 0.002736081 | 0.7865233
| 0.002178108 | 0.5169696 | 0.00082971 | 0.2292607 | 0.0005671286 | 0.1357686 | 0.0009100532 | 0.2258942 | 0.001253685 | 0.7476217 | 0.0006450771 | 0.5143698 | 0.001226771 | 0.7063999 | 0.00210061 | 1.617993 | 0.0007197177 | 0.2060398 | 0.0008575427 | 0.6010839 | 0.003703324 | 4.309074 | 0.004205688 | 5.823824 | 0.003400542 | 2.871246 | 0.002849395 | 0.8994445
| 0.00221741 | 0.5343252 | 0.0008886545 | 0.2482946 | 0.0005849849 | 0.1368871 | 0.000933266 | 0.2270122 | 0.001434545 | 0.8121947 | 0.0007168469 | 0.5512674 | 0.001285232 | 0.7419614 | 0.002337531 | 1.91177 | 0.0007800043 | 0.2310779 | 0.0009313883 | 0.6379591 | 0.003843664 | 4.534966 | 0.004486415 | 6.362915 | 0.00370286 | 3.446274 | 0.003000499 | 1.084244
| 0.002304921 | 0.5516768 | 0.0009351046 | 0.2706893 | 0.0006099934 | 0.1464044 | 0.0009815213 | 0.2656457 | 0.001497702 | 0.8266917 | 0.0008689989 | 0.6356042 | 0.001420615 | 0.7893617 | 0.002642144 | 2.28327 | 0.000811583 | 0.2495265 | 0.0009960032 | 0.6642954 | 0.003935414 | 4.663306 | 0.004534993 | 6.439923 | 0.00400523 | 4.118881 | 0.003162389 | 1.269038
| 0.002406725 | 0.5774266 | 0.0009744018 | 0.2841252 | 0.0006385756 | 0.1581612 | 0.0009886851 | 0.283564 | 0.001569472 | 0.8438243 | 0.0009522518 | 0.6909495 | 0.001500615 | 0.8183292 | 0.002789835 | 2.478246 | 0.0008517741 | 0.2653401 | 0.00103908 | 0.6959079 | 0.003994781 | 4.745444 | 0.004637552 | 6.609343 | 0.004199575 | 4.483406 | 0.003329715 | 1.536
| 0.002451371 | 0.5841424 | 0.001033364 | 0.3177181 | 0.0006832225 | 0.165997 | 0.001006562 | 0.3014814 | 0.001644113 | 0.8675454 | 0.001024022 | 0.7462944 | 0.001602152 | 0.8420205 | 0.002919065 | 2.70485 | 0.0009063191517 | 0.2851074 | 0.001103695 | 0.7314679 | 0.004070325 | 4.822437 | 0.004734697 | 6.742816 | 0.004485653 | 4.945458 | 0.003470058 | 1.767027
| 0.002515666 | 0.5986961 | 0.001078033 | 0.3440327 | 0.0007385756 | 0.1682322 | 0.001079826 | 0.3501922 | 0.00170727 | 0.8912659 | 0.00116469 | 0.8227247 | 0.001762151 | 0.9342148 | 0.003057526 | 2.959122 | 0.0009666058 | 0.3048748 | 0.001211386 | 0.7617458 | 0.004178224 | 4.894275 | 0.004799463 | 6.835222 | 0.004917455 | 5.617991 | 0.003610398 | 1.992919
| 0.002565678 | 0.613251 | 0.001136999 | 0.3804255 | 0.0007707145 | 0.1682295 | 0.001128056 | 0.3675471 | 0.001813489 | 0.9413416 | 0.001242202 | 0.8583049 | 0.001894458 | 0.9961102 | 0.00311291 | 3.122498 | 0.001038376 | 0.3378194 | 0.001288309 | 0.7788552 | 0.004253748 | 4.935318 | 0.004880403 | 6.917348 | 0.005403193 | 6.300764 | 0.003793945 | 2.336908
| 0.002599618 | 0.6266873 | 0.001176317 | 0.4112203 | 0.0008242888 | 0.1760645 | 0.001176282 | 0.3821021 | 0.001905355 | 0.9980049 | 0.001296747 | 0.905743 | 0.001980611 | 1.061971 | 0.003177525 | 3.309589 | 0.001115887 | 0.3681289 | 0.001408308 | 0.7827766 | 0.004323873 | 4.966092 | 0.004977515 | 6.989193 | 0.005834915 | 6.824362 | 0.004009914 | 2.798999
| 0.002651427 | 0.6507615 | 0.00121028 | 0.4431354 | 0.000861791 | 0.181661 | 0.001231659 | 0.404496 | 0.001991478 | 1.04808 | 0.00138 | 0.958453 | 0.002115994 | 1.181842 | 0.003248293 | 3.50722 | 0.001181915 | 0.4010733 | 0.001497538 | 0.7827531 | 0.004420967 | 5.001987 | 0.005193299 | 7.107191 | 0.006191086 | 7.255559 | 0.00433921 | 3.39969
| 0.002706809 | 0.6770752 | 0.001242446 | 0.4649714 | 0.0008939558 | 0.202937 | 0.001319206 | 0.4515258 | 0.002063248 | 1.090248 | 0.001474736 | 1.033564 | 0.002183686 | 1.258249 | 0.003275985 | 3.62712 | 0.001259427 | 0.4261121 | 0.001602152 | 0.8024906 | 0.004534226 | 5.012194 | 0.005317369 | 7.163613 | 0.006660537 | 7.738049 | 0.004781876 | 4.216017
| 0.002796139 | 0.7224249 | 0.001258536 | 0.4817689 | 0.0009296868 | 0.2202929 | 0.001401396 | 0.4991159 | 0.002149372 | 1.125828 | 0.001540764 | 1.081002 | 0.00222984 | 1.305673 | 0.003315985 | 3.707487 | 0.001443157 | 0.5012266 | 0.001709844 | 0.8169566 | 0.004685224 | 5.001837 | 0.005414449 | 7.17383 | 0.006995097 | 8.097359 | 0.005111159 | 4.79103
| 0.00289441 | 0.7784131 | 0.001283553 | 0.4985658 | 0.0009618427 | 0.2342893 | 0.001462158 | 0.5444679 | 0.002224013 | 1.160091 | 0.001606792 | 1.119217 | 0.002315993 | 1.413699 | 0.003334446 | 3.733835 | 0.001557989 | 0.5499849 | 0.001799074 | 0.840651 | 0.004766108 | 4.981248 | 0.00548456 | 7.178926 | 0.007200125 | 8.271857 | 0.005435021 | 5.314689
| 0.002948024 | 0.819286 | 0.001328233 | 0.5338398 | 0.000997571 | 0.2494054 | 0.001510412 | 0.5819815 | 0.002307265 | 1.186448 | 0.001733107 | 1.171929 | 0.002472915 | 1.529612 | 0.003365215 | 3.750957 | 0.001661337 | 0.5947898 | 0.001906765 | 0.8959646 | 0.004841591 | 4.945255 | 0.00563554 | 7.132618 | 0.007399733 | 8.395001 | 0.005640154 | 5.684344
| 0.002989132 | 0.8534405 | 0.001408653 | 0.5937493 | 0.001042225 | 0.2634008 | 0.001531881 | 0.6166976 | 0.002424968 | 1.2049 | 0.001833585 | 1.211463 | 0.002580606 | 1.594149 | 0.003389831 | 3.761492 | 0.001724495 | 0.6185104 | 0.00206061 | 0.9934312 | 0.004906285 | 4.904133 | 0.005759551 | 7.08119 | 0.00749145 | 8.461713 | 0.005947799 | 6.136112
| 0.003026661 | 0.8808756 | 0.001458696 | 0.6335027 | 0.001092235 | 0.2762758 | 0.001567651 | 0.6665314 | 0.002534058 | 1.228622 | 0.001859422 | 1.229912 | 0.002679067 | 1.679771 | 0.003432907 | 3.764116 | 0.001773298 | 0.6422304 | 0.002165225 | 1.051381 | 0.005057232 | 4.796197 | 0.005808069 | 7.045213 | 0.007615514 | 8.507864 | 0.006093512 | 6.32605
| 0.003048108 | 0.8982327 | 0.001496221 | 0.658138 | 0.001144039 | 0.2964302 | 0.001599868 | 0.7309247 | 0.002637407 | 1.251027 | 0.001908225 | 1.229914 | 0.002762143265 | 1.750903 | 0.003463676 | 3.768061 | 0.001859422 | 0.6712226 | 0.002226763 | 1.097483 | 0.00521354 | 4.631765 | 0.00590511 | 6.983529 | 0.007723374 | 8.507802 | 0.006325561 | 6.603247
| 0.003074905 | 0.9099897 | 0.001528379 | 0.6738143 | 0.001272661 | 0.3512959 | 0.001641016 | 0.7975571 | 0.002714918 | 1.274748 | 0.001974254 | 1.250999 | 0.002826758 | 1.807545 | 0.003525214 | 3.765409 | 0.0019599 | 0.7450159 | 0.002288301 | 1.143585 | 0.005418301 | 4.308098 | 0.005959018 | 6.942413 | 0.007831229 | 8.497469 | 0.006595349 | 6.859879
| 0.003094558 | 0.9206274 | 0.001565899 | 0.6939699 | 0.001297665 | 0.3574535 | 0.001673219 | 0.850751 | 0.002786688 | 1.307693 | 0.002255591 | 1.38146 | 0.002882142 | 1.872096 | 0.003562137 | 3.74827 | 0.00246803 | 1.102124 | 0.002337531 | 1.171243 | 0.005623047 | 3.958753 | 0.006061419 | 6.819097 | 0.007912105 | 8.461473 | 0.006902908 | 7.15244
| 0.00311242 | 0.9262256 | 0.00159628 | 0.7169259 | 0.001335161 | 0.3574503 | 0.001696453 | 0.8692279 | 0.002844104 | 1.328778 | 0.002496738 | 1.486883 | 0.003035987 | 2.051258 | 0.00359906 | 3.720589 | 0.002717789 | 1.299784 | 0.002451376 | 1.209425 | 0.005908598 | 3.439883 | 0.006115313 | 6.752302 | 0.008025333 | 8.415187 | 0.007302156 | 7.460356
| 0.003133844 | 0.9245439 | 0.001623093 | 0.7415621 | 0.001372662 | 0.3619269 | 0.001708965 | 0.8804262 | 0.002910132 | 1.347228 | 0.002611569 | 1.550135 | 0.003146756 | 2.246243 | 0.003642136 | 3.677095 | 0.002861328 | 1.415744 | 0.002512914 | 1.23708 | 0.006091734 | 3.01865 | 0.006179985 | 6.670094 | 0.008116995 | 8.379185 | 0.007647469 | 7.758031
| 0.003151697 | 0.9234224 | 0.001744614 | 0.8305863 | 0.001404814 | 0.3731235 | 0.0017429 | 0.8893828 | 0.002973289 | 1.363042 | 0.002689081 | 1.596257 | 0.003220601 | 2.379308 | 0.00368829 | 3.624376 | 0.002933098 | 1.513254 | 0.002657529 | 1.26076 | 0.006366496 | 2.494651 | 0.006244654 | 6.58275 | 0.008187082 | 8.33806 | 0.007938821 | 7.999244
| 0.003167759 | 0.9172615 | 0.001869718 | 0.9285697 | 0.00144768 | 0.3848791 | 0.001762561 | 0.9061801 | 0.003056542 | 1.374905 | 0.002806783 | 1.710898 | 0.003294447 | 2.472842 | 0.003703674 | 3.587478 | 0.003151278 | 1.74649 | 0.002749836 | 1.271277 | 0.006646648 | 1.965513 | 0.006368605 | 6.418337 | 0.008246383 | 8.29694 | 0.008170804 | 8.153183
| 0.00317668 | 0.9116611 | 0.00193406 | 0.981201 | 0.001488761 | 0.396635 | 0.001780437 | 0.9229775 | 0.003142666 | 1.394673 | 0.002878553 | 1.791279 | 0.003383677 | 2.547926 | 0.003719059 | 3.545308 | 0.003243144 | 1.824236 | 0.00284522 | 1.27784 | 0.006943015 | 1.50313 | 0.006643353 | 5.868659 | 0.008327242 | 8.23013 | 0.008316467 | 8.250679
| 0.003190929 | 0.8831017 | 0.002028793 | 1.064628 | 0.001531616 | 0.3994312 | 0.00180546 | 0.9448141 | 0.003220177 | 1.409171 | 0.002933098 | 1.849258 | 0.00342983 | 2.586126 | 0.003722136 | 3.512366 | 0.003418262 | 2.019257 | 0.00293445 | 1.288358 | 0.007223241 | 1.112656 | 0.006907257 | 5.211137 | 0.008408099 | 8.158184 | 0.008424355 | 8.301975
| 0.003205242 | 0.906619 | 0.002148558 | 1.177731 | 0.001583405 | 0.4072664 | 0.001835835 | 0.9621704 | 0.003306301 | 1.432892 | 0.002961806 | 1.896695 | 0.00350983 | 2.622999 | 0.003752905 | 3.460969 | 0.003579026 | 2.183972 | 0.003008295 | 1.312056 | 0.007514243 | 0.7016334 | 0.007241124 | 4.281383 | 0.008461993 | 8.091389 | 0.008564601 | 8.353252
| 0.003210617 | 0.9222976 | 0.002248667 | 1.276836 | 0.001629837 | 0.414542 | 0.00185371 | 0.9789679 | 0.0033752 | 1.455296 | 0.002996255 | 1.930956 | 0.003540599 | 2.65725 | 0.00377752 | 3.414844 | 0.003636442 | 2.228775 | 0.003045218 | 1.326541 | 0.007665142 | 0.5063904 | 0.007429548 | 3.664989 | 0.008532055 | 8.004042 | 0.008737194 | 8.383968
| 0.003208845 | 0.932937 | 0.002348786 | 1.385461 | 0.001683412 | 0.422937 | 0.001873368 | 0.9935253 | 0.003464195 | 1.490876 | 0.003024963 | 1.959946 | 0.003614444 | 2.707302 | 0.003805212 | 3.306789 | 0.003662279 | 2.248541 | 0.003094448 | 1.348928 | 0.007794489 | 0.3471096 | 0.007849595 | 2.534893 | 0.008612892 | 7.896146 | 0.008866631 | 8.394166
| 0.003216002 | 0.9458156 | 0.002400622 | 1.431374 | 0.001720913 | 0.4279735 | 0.001898373 | 1.000243 | 0.003544577 | 1.540951 | 0.003065154 | 1.992889 | 0.003682136 | 2.741544 | 0.003857519 | 3.155244 | 0.003690987 | 2.274895 | 0.003155986 | 1.37263 | 0.007913063 | 0.2135135 | 0.008059693 | 2.108509 | 0.008715293 | 7.77283 | 0.008969096 | 8.388972
| 0.003237425 | 0.943574 | 0.002414935 | 1.455451 | 0.00179056 | 0.438047 | 0.001921593 | 1.00696 | 0.003610605 | 1.581801 | 0.003102475 | 2.011338 | 0.003709828 | 2.782384 | 0.00400521 | 2.658446 | 0.003725437 | 2.305203 | 0.003229832 | 1.416094 | 0.008015486 | 0.1312838 | 0.008302144 | 1.671835 | 0.008812298 | 7.644382 | 0.009082335 | 8.363229
| 0.003258849 | 0.9418923 | 0.002441746 | 1.478967 | 0.001842348 | 0.4447623 | 0.00194843 | 1.051755 | 0.00366515 | 1.622651 | 0.003168503 | 2.020564 | 0.003762135 | 2.824535 | 0.004057518 | 2.458147 | 0.003748403 | 2.326287 | 0.003368292 | 1.54387 | 0.008134099 | 0.06958773 | 0.008587764 | 1.281359 | 0.008876945 | 7.515953 | 0.009152422 | 8.322103
| 0.003258868 | 0.9570113 | 0.002466756 | 1.490164 | 0.001894135 | 0.4514775 | 0.001962744 | 1.076953 | 0.003734049 | 1.667454 | 0.003223048 | 2.008708 | 0.003835981 | 2.844281 | 0.004088287 | 2.377762 | 0.00377424 | 2.34737 | 0.003479061 | 1.625536 | 0.008268886 | -0.002388976 | 0.008938083 | 0.8600305 | 0.008946988 | 7.392656 | 0.009271044 | 8.275814
| 0.003271393 | 0.9788489 | 0.002506042 | 1.494081 | 0.001935208 | 0.4565138 | 0.001968117 | 1.089831 | 0.003788594 | 1.704351 | 0.003263239 | 1.986309 | 0.003869827 | 2.854813 | 0.004106748 | 2.311874 | 0.003814431 | 2.373725 | 0.003586752 | 1.679532 | 0.008403684 | -0.05382282 | 0.009218379 | 0.5979496 | 0.009000846 | 7.259096 | 0.009368093 | 8.229538
| 0.003282122 | 0.9922872 | 0.002527458 | 1.48624 | 0.001969143 | 0.4660303 | 0.001978842 | 1.09991 | 0.003837397 | 1.741248 | 0.003312043 | 1.974452 | 0.003931365 | 2.850844 | 0.00412521 | 2.267068 | 0.003851751 | 2.401398 | 0.003679059 | 1.722991 | 0.008587016 | -0.11042 | 0.009455561 | 0.392386 | 0.009054716 | 7.14608 | 0.009465131 | 8.162718
| 0.003305329 | 0.9889254 | 0.002545305 | 1.478959 | 0.002003073 | 0.4705072 | 0.001989564 | 1.107188 | 0.003880459 | 1.766285 | 0.003349363 | 1.999489 | 0.00399598 | 2.836333 | 0.00413444 | 2.235442 | 0.003900555 | 2.427753 | 0.003762135 | 1.745369 | 0.008754177 | -0.1516008 | 0.009800597 | 0.1764896 | 0.009157084 | 6.961136 | 0.00953521 | 8.106186
| 0.003314257 | 0.9894847 | 0.002564955 | 1.487356 | 0.002028071 | 0.471065 | 0.002012778 | 1.109426 | 0.003940746 | 1.800547 | 0.003403908 | 2.033751 | 0.004054441 | 2.804694 | 0.004146748 | 2.210403 | 0.003935004 | 2.455425 | 0.003962134 | 1.765082 | 0.008926734 | -0.187649 | 0.01012949 | 0.03250249 | 0.009550301 | 6.082705 | 0.00962685 | 8.029098
| 0.003317838 | 0.9973239 | 0.002581033 | 1.494075 | 0.002051294 | 0.4805825 | 0.002032423 | 1.113344 | 0.003978066 | 1.830855 | 0.003444099 | 2.054835 | 0.004094441 | 2.77833 | 0.004155979 | 2.180095 | 0.003980937 | 2.480463 | 0.004069825 | 1.780865 | 0.009131663 | -0.198037 | 0.01053927 | -0.1372093 | 0.009970381 | 5.014237 | 0.009804744 | 7.890332
| 0.003341065 | 1.010201 | 0.00259711 | 1.500793 | 0.002087009 | 0.4850592 | 0.002039577 | 1.122863 | 0.004041224 | 1.858528 | 0.003504386 | 2.081191 | 0.004149825 | 2.749327 | 0.004168286 | 2.157691 | 0.004023999 | 2.498912 | 0.004112902 | 1.792713 | 0.009325794 | -0.2289618 | 0.01081965 | -0.2400831 | 0.01033657 | 4.022836 | 0.009874809 | 7.808121
| 0.003366075 | 1.020838 | 0.002614983 | 1.51535 | 0.002137013 | 0.4928945 | 0.002057457 | 1.14358 | 0.004104381 | 1.874343 | 0.003570414 | 2.079876 | 0.004340592 | 2.649134 | 0.004199055 | 2.118153 | 0.004090027 | 2.51868 | 0.004294439 | 1.815065 | 0.009536113 | -0.2444886 | 0.01105692 | -0.2813038 | 0.01048739 | 3.678657 | 0.009928706 | 7.746462
| 0.003387527 | 1.042675 | 0.002629294 | 1.537748 | 0.002153082 | 0.4928932 | 0.002078897 | 1.155338 | 0.004190505 | 1.882253 | 0.003604863 | 2.064066 | 0.00444213 | 2.614848 | 0.00422367 | 2.085205 | 0.004147443 | 2.526588 | 0.004420592 | 1.850609 | 0.009708701 | -0.2240439 | 0.01127261 | -0.3430551 | 0.01086983 | 2.820775 | 0.009987991 | 7.674528
| 0.00340005 | 1.062273 | 0.002695415 | 1.585339 | 0.002172719 | 0.4900917 | 0.002100329 | 1.160376 | 0.004265145 | 1.883573 | 0.00362783 | 2.039031 | 0.004488284 | 2.600342 | 0.004269824 | 2.060157 | 0.004176151 | 2.530542 | 0.004540591 | 1.908555 | 0.009994552 | -0.1831208 | 0.01152606 | -0.3894207 | 0.01107456 | 2.440615 | 0.01006345 | 7.602585
| 0.003419713 | 1.08075 | 0.002743664 | 1.618373 | 0.00219057 | 0.4867304 | 0.002123536 | 1.157014 | 0.004334044 | 1.883576 | 0.003650796 | 2.007408 | 0.004519053 | 2.583204 | 0.004294439 | 2.035115 | 0.004236437 | 2.530545 | 0.004654436 | 1.974408 | 0.01022647 | -0.1575742 | 0.01175794 | -0.420367 | 0.01123084 | 2.214555 | 0.0101443 | 7.50496
| 0.003434 | 1.083549 | 0.002745469 | 1.634052 | 0.002220915 | 0.4800083 | 0.002143172 | 1.153093 | 0.004405814 | 1.879626 | 0.003682375 | 1.93362 | 0.004574437 | 2.575283 | 0.004328285 | 2.015341 | 0.004276629 | 2.527911 | 0.004722128 | 2.033685 | 0.01042063 | -0.1217346 | 0.01195207 | -0.446156 | 0.01138172 | 1.988498 | 0.01023591 | 7.376515
| 0.00344827 | 1.072348 | 0.002765127 | 1.649169 | 0.002278055 | 0.4833633 | 0.002157444 | 1.143572 | 0.004460359 | 1.875676 | 0.003699599 | 1.869055 | 0.004626744 | 2.562093 | 0.004365208 | 1.998202 | 0.004325432 | 2.514737 | 0.00478982 | 2.066609 | 0.01066334 | -0.07565126 | 0.01255068 | -0.4773108 | 0.01162966 | 1.716164 | 0.0103922 | 7.176133
| 0.003455396 | 1.058908 | 0.00277764 | 1.660928 | 0.00230128 | 0.4945607 | 0.002169931 | 1.133492 | 0.004540741 | 1.870408 | 0.003713953 | 1.813714 | 0.00466059 | 2.526507 | 0.004405207 | 1.986333 | 0.004371365 | 2.498927 | 0.004872896 | 2.096893 | 0.01099774 | -0.01421292 | 0.01323561 | -0.4468862 | 0.01195305 | 1.361615 | 0.01086639 | 6.451728
| 0.003466094 | 1.046588 | 0.002777655 | 1.673247 | 0.002331649 | 0.5068773 | 0.002182417 | 1.123971 | 0.004592416 | 1.869093 | 0.003754144 | 1.745197 | 0.00470059 | 2.467202 | 0.004448284 | 1.981051 | 0.004414427 | 2.46994 | 0.004940588 | 2.103464 | 0.01161261 | 0.09842301 | 0.01403919 | -0.401122 | 0.01222795 | 1.094402 | 0.0113729 | 5.634861
| 0.003476832 | 1.067306 | 0.00279017 | 1.686685 | 0.002349511 | 0.5130354 | 0.002198483 | 1.12117 | 0.004629736 | 1.867777 | 0.003782852 | 1.713575 | 0.004737512 | 2.409215 | 0.004500591 | 1.975766 | 0.004443135 | 2.450176 | 0.005020587 | 2.090266 | 0.01196319 | 0.1649879 | 0.01450303 | -0.3294858 | 0.01253521 | 0.8425769 | 0.01186322 | 4.807732
| 0.003480406 | 1.069546 | 0.002818743 | 1.690602 | 0.002392362 | 0.5124719 | 0.002219916 | 1.126768 | 0.004678539 | 1.862508 | 0.003820173 | 1.699082 | 0.004777512 | 2.367039 | 0.004555975 | 1.979705 | 0.00449768 | 2.389566 | 0.005125202 | 2.03885 | 0.01218431 | 0.1854049 | 0.01493991 | -0.2475629 | 0.01278322 | 0.7037715 | 0.01246136 | 3.908641
| 0.003498263 | 1.071224 | 0.002841949 | 1.686681 | 0.002417362 | 0.5147096 | 0.002228855 | 1.136287 | 0.004730214 | 1.853287 | 0.003854622 | 1.713578 | 0.004820589 | 2.348581 | 0.004632898 | 1.98759 | 0.004520646 | 2.356625 | 0.005192894 | 1.994031 | 0.01232454 | 0.2110037 | 0.01566803 | -0.12472 | 0.01310131 | 0.5392476 | 0.01329117 | 2.583154
| 0.003505416 | 1.080743 | 0.002858007 | 1.67716 | 0.002440577 | 0.5180675 | 0.002239574 | 1.140765 | 0.004773276 | 1.848018 | 0.003900555 | 1.749156 | 0.004900588 | 2.357783 | 0.004672898 | 2.003392 | 0.004552225 | 2.311826 | 0.005254432 | 1.937356 | 0.01248634 | 0.2263188 | 0.01622896 | -0.0171891 | 0.01336012 | 0.4312503 | 0.01405095 | 1.411779
| 0.003509007 | 1.096982 | 0.002868706 | 1.6654 | 0.002476287 | 0.5180645 | 0.002259209 | 1.136284 | 0.004819208 | 1.841431 | 0.00392065 | 1.78737 | 0.004952895 | 2.368311 | 0.004712897 | 2.017876 | 0.004575191 | 2.282838 | 0.005328277 | 1.858276 | 0.01265353 | 0.2313594 | 0.01677371 | 0.09035101 | 0.01360275 | 0.3181265 | 0.01432041 | 1.052126
| 0.003517982 | 1.135618 | 0.002882977 | 1.654759 | 0.002508428 | 0.5191817 | 0.002269913 | 1.129004 | 0.004870882 | 1.830892 | 0.003949358 | 1.82163 | 0.004977511 | 2.37094 | 0.004752897 | 2.027089 | 0.004618253 | 2.244628 | 0.005362123 | 1.785796 | 0.01282071 | 0.2312643 | 0.0173562 | 0.1721911 | 0.01384 | 0.2409558 | 0.01442282 | 0.9390816
| 0.003539382 | 1.114898 | 0.002904386 | 1.641318 | 0.002529864 | 0.5281394 | 0.002278831 | 1.121723 | 0.004902461 | 1.824305 | 0.003983808 | 1.849302 | 0.005020587 | 2.340622 | 0.004795974 | 2.063972 | 0.004646961 | 2.214323 | 0.0054052 | 1.734396 | 0.01297711 | 0.2311753 | 0.01774993 | 0.2335957 | 0.01410959 | 0.1380881 | 0.01449828 | 0.8620029
| 0.003541139 | 1.090819 | 0.002924008 | 1.626198 | 0.002547734 | 0.5398971 | 0.002302031 | 1.111642 | 0.004957006 | 1.811131 | 0.00402974 | 1.854575 | 0.005066741 | 2.303715 | 0.004814435 | 2.096909 | 0.00468141 | 2.1827 | 0.005448276 | 1.667184 | 0.01321978 | 0.200223 | 0.01798723 | 0.2488678 | 0.01443852 | 0.06086526 | 0.01460609 | 0.7746344
| 0.003546455 | 1.057781 | 0.002954326 | 1.597077 | 0.002563819 | 0.5533349 | 0.002319879 | 1.106601 | 0.005011551 | 1.80191 | 0.004055578 | 1.836129 | 0.005100587 | 2.248365 | 0.004860588 | 2.12325 | 0.004692893 | 2.170842 | 0.005669813 | 1.311356 | 0.01345166 | 0.164141 |  |  | 0.01470813 | -0.02145957 | 0.01474088 | 0.697522
| 0.00355535 | 1.031462 | 0.002972136 | 1.559558 | 0.002581687 | 0.5634128 | 0.002341301 | 1.102679 | 0.005060355 | 1.794006 | 0.004078544 | 1.803188 | 0.005128279 | 2.191698 | 0.004885204 | 2.150914 | 0.004712989 | 2.145807 | 0.005786735 | 1.204595 | 0.01369972 | 0.1383213 |  |  | 0.01523659 | -0.1296103 | 0.01496188 | 0.4971033
| 0.003560665 | 0.9967435 | 0.002991747 | 1.535478 | 0.002617403 | 0.5684495 | 0.002360928 | 1.092038 | 0.005083321 | 1.788736 | 0.004095769 | 1.771565 | 0.005192894 | 2.003255 | 0.00492828 | 2.175938 | 0.004724472 | 2.129996 | 0.005937503 | 1.085966 | 0.01387228 | 0.1074089 |  |  | 0.01566798 | -0.2222986 | 0.01513981 | 0.4148307
| 0.003573134 | 0.972664 | 0.003004225 | 1.518678 | 0.002644183 | 0.5667674 | 0.002378772 | 1.083077 | 0.005120641 | 1.778196 | 0.004112993 | 1.745212 | 0.005279047 | 1.834571 | 0.004965203 | 2.200964 | 0.004816337 | 2.037763 | 0.006039041 | 1.022691 | 0.01400172 | 0.1073352 |  |  | 0.01622881 | -0.3047891 | 0.01529615 | 0.3068917
| 0.0035731 | 0.9452257 | 0.00302027 | 1.498517 | 0.002676315 | 0.561165 | 0.00240197 | 1.071876 | 0.005155091 | 1.767656 | 0.004147443 | 1.699096 | 0.005349815 | 1.746269 | 0.005011356 | 2.220717 | 0.004885236 | 1.975836 | 0.006260578 | 0.9303965 | 0.01420125 | 0.09695026384 |  |  | 0.01690287 | -0.4284297 | 0.01543632 | 0.2246405
| 0.003581997 | 0.9200265 | 0.003039889 | 1.481157 | 0.002708455 | 0.5622822 | 0.00242339 | 1.066835 | 0.005195282 | 1.751846 | 0.004184763 | 1.674062 | 0.005402123 | 1.694867 | 0.005032895 | 2.235206 | 0.004928298 | 1.941578 | 0.006429807 | 0.8776454 | 0.01440618 | 0.08656224 |  |  | 0.01736663 | -0.4954579 | 0.01562502 | 0.1269545
| 0.003581974 | 0.9009877 | 0.003072008 | 1.464355 | 0.002742388 | 0.568999 | 0.00244125 | 1.071313 | 0.005226861 | 1.737353 | 0.004216342 | 1.666157 | 0.005439045 | 1.660598 | 0.005066741 | 2.249691 | 0.004959877 | 1.908638 | 0.006559037 | 0.8446699 | 0.01460032 | 0.06590893 |  |  | 0.01799758 | -0.547174 | 0.01580295 | 0.04981758
| 0.003580167 | 0.883069 | 0.00316654 | 1.383152 | 0.002776331 | 0.5841152 | 0.002457329 | 1.079151 | 0.005278535 | 1.714955 | 0.004268016 | 1.663524 | 0.005488276 | 1.61842 | 0.005103663 | 2.252317 | 0.005017293 | 1.86384 | 0.006743651 | 0.7971855 | 0.01479986 | 0.06065969 |  |  |  |  | 0.01600785 | -0.02219901
| 0.003587296 | 0.8724291 | 0.003218281 | 1.35179 | 0.002801341 | 0.5947524 | 0.002473403 | 1.083069 | 0.005304372 | 1.704415 | 0.00431682 | 1.671432 | 0.005549814 | 1.594686 | 0.005152894 | 2.252304 | 0.005046001 | 1.844076 | 0.006882111 | 0.7747488 | 0.01625597 | 0.0701027 |  |  |  |  | 0.01612107 | -0.0787563
| 0.003608711 | 0.8634678 | 0.003264682 | 1.333307 | 0.002815639 | 0.6065105 | 0.002485907 | 1.087548 | 0.005341692 | 1.687287 | 0.004362752 | 1.675387 | 0.005629813 | 1.5749 | 0.005199047 | 2.253609 | 0.005094804 | 1.832219 | 0.007026725 | 0.7602164 | 0.01664967 | 0.08015015 |  |  |  |  | 0.01633675 | -0.1559147
| 0.003621202 | 0.8573072 | 0.003300357 | 1.304746 | 0.002851356 | 0.6126671 | 0.00251269 | 1.087546 | 0.0053704 | 1.674111 | 0.004408685 | 1.678024 | 0.005688274 | 1.524813 | 0.005223663 | 2.253603 | 0.005120641 | 1.817726 | 0.007229801 | 0.7535747 | 0.01706495 | 0.1209996 |  |  |  |  | 0.01654165 | -0.2227956
| 0.003628354 | 0.8657061 | 0.003339591 | 1.266105 | 0.002904928 | 0.6182623 | 0.002532332 | 1.089224 | 0.00540485 | 1.659618 | 0.004437393 | 1.666166 | 0.005771351 | 1.47472 | 0.005254432 | 2.23383 | 0.005140737 | 1.805868 | 0.007377492 | 0.7509006 | 0.01744787 | 0.1413246 |  |  |  |  | 0.01680588 | -0.258896
| 0.003630146 | 0.8713056 | 0.00340381 | 1.217943 | 0.002935291 | 0.6260992 | 0.00255914 | 1.1105 | 0.005439299 | 1.645126 | 0.004471842 | 1.64245 | 0.005823658 | 1.447035 | 0.005279047 | 2.218011 | 0.005172316 | 1.786104 | 0.007559029 | 0.7508528 | 0.01764741 | 0.1514825 |  |  |  |  | 0.01697843 | -0.315487
| 0.003649792 | 0.8757836 | 0.003466219 | 1.149622 | 0.002972802 | 0.6389753 | 0.002661071 | 1.239844 | 0.005468007 | 1.63195 | 0.004514904 | 1.602922 | 0.005879042 | 1.427256 | 0.005300585 | 2.204829 | 0.005198153 | 1.779517 | 0.007694413 | 0.7494995 | 0.01783619 | 0.1821894 |  |  |  |  | 0.01717256 | -0.3515474
| 0.003664076 | 0.8757824 | 0.003491168 | 1.109862 | 0.002992467 | 0.6596923 | 0.002680764 | 1.283519 | 0.005511069 | 1.627999 | 0.004560837 | 1.558123 | 0.005925196 | 1.416702 | 0.005331354 | 2.181103 | 0.005235473 | 1.77293 | 0.007869796 | 0.7441828 | 0.01799797 | 0.1769617 |  |  |  |  | 0.01745298 | -0.387657
| 0.00367656 | 0.8634621 | 0.003516133 | 1.083542 | 0.003015697 | 0.6742495 | 0.002709395 | 1.335034 | 0.005545519 | 1.620094 | 0.004601028 | 1.505418 | 0.005995964 | 1.416684 | 0.005349815 | 2.158698 | 0.005269923 | 1.76239 | 0.008048256 | 0.7401828 | [6 empty] | 0.01762016 | -0.3774807
| 0.003690817 | 0.8416223 | 0.003535738 | 1.054422 | 0.003051423 | 0.6876856 | 0.002727294 | 1.37087 | 0.005617288 | 1.616144 | 0.004629736 | 1.476431 | 0.00606981 | 1.420617 | 0.0053652 | 2.125752 | 0.00529576 | 1.750533 | 0.008279023 | 0.7414398 | [6 empty] | 0.01778733 | -0.4083901
| 0.003694367 | 0.8242631 | 0.003548212 | 1.034822 | 0.003085359 | 0.6972022 | 0.00274339 | 1.393267 | 0.005680446 | 1.616147 | 0.004667056 | 1.461938 | 0.006171347 | 1.423226 | 0.005392892 | 2.094121 | 0.005327338 | 1.74131 | 0.008445176 | 0.7334902 | [6 empty] | 0.01791674 | -0.4495494
| 0.003694345 | 0.8063442 | 0.003566033 | 1.006822 | 0.003105008 | 0.7044801 | 0.002779138 | 1.424622 | 0.005752216 | 1.605609 | 0.004692893 | 1.464574 | 0.006223655 | 1.433753 | 0.00554366 | 1.943868 | 0.005379013 | 1.730771 | 0.008555944 | 0.7216021 | [6 empty] | 0.01802998 | -0.4701567
| 0.003694334 | 0.7968248 | 0.003583858 | 0.9821825 | 0.003151499 | 0.7604727 | 0.002816748 | 1.518693 | 0.00580389 | 1.597705 | 0.004741697 | 1.467212 | 0.006266731 | 1.453507 | 0.005589814 | 1.899055 | 0.005393367 | 1.726819 | 0.008635944 | 0.7149927
| 0.003701488 | 0.8074636 | 0.003605242 | 0.9474629 | 0.003190819 | 0.7929473 | 0.002861528 | 1.636282 | 0.005869918 | 1.585849 | 0.004796242 | 1.460626 | 0.0063375 | 1.467983 | 0.005666736 | 1.827881 | 0.005436428 | 1.712326 | 0.008755943 | 0.7057375
| 0.003712201 | 0.8074627 | 0.003648026 | 0.8914628 | 0.003233701 | 0.8170222 | 0.002866923 | 1.66764 | 0.005935946 | 1.564769 | 0.004859399 | 1.438228 | 0.006380577 | 1.460065 | 0.005725197 | 1.784383 | 0.00547662 | 1.697834 | 0.008875942 | 0.6833057
| 0.003721134 | 0.8119416 | 0.003728263 | 0.8007417 | 0.003290895 | 0.8651744 | 0.002881234 | 1.690037 | 0.00598475 | 1.546324 | 0.004913944 | 1.390795 | 0.006423653 | 1.42843 | 0.005752889 | 1.761975 | 0.005508198 | 1.685976 | 0.009002095 | 0.6635075
| 0.003726504 | 0.8225805 | 0.003794251 | 0.7391401 | 0.003324855 | 0.8942897 | 0.002890181 | 1.705715 | 0.006027812 | 1.523925 | 0.004954135 | 1.340725 | 0.006460576 | 1.394161 | 0.005777504 | 1.751428 | 0.005536906 | 1.671483 | 0.009125171 | 0.6516162
| 0.003738973 | 0.798501 | 0.003826366 | 0.7189786 | 0.00335347 | 0.9334849 | 0.002899129 | 1.722514 | 0.006062261 | 1.504162 | 0.004979973 | 1.306467 | 0.006469807 | 1.369123 | 0.005814427 | 1.747465 | 0.005554131 | 1.664895 | 0.009248247 | 0.6370895
| 0.003760394 | 0.7945794 | 0.003844214 | 0.7133775 | 0.003416008 | 0.9709973 | 0.002925934 | 1.74155 | 0.006090969 | 1.492304 | 0.005020164 | 1.269574 | 0.006509806 | 1.349348 | 0.005839042 | 1.739552 | 0.00558571 | 1.647767 | 0.009355938 | 0.6186139
| 0.003767525 | 0.7850594 | 0.003872774 | 0.7072155 | 0.003491078 | 1.035947 | 0.002942014 | 1.749948 | 0.006139772 | 1.471223 | 0.005040259 | 1.247175 | 0.006537498 | 1.322987 | 0.005854427 | 1.73296 | 0.005605805 | 1.634591 | 0.009491322 | 0.6027664
| 0.003774651 | 0.7721796 | 0.00392633 | 0.6999314 | 0.003535745 | 1.060582 | 0.002961664 | 1.757786 | 0.006177093 | 1.454095 | 0.005083321 | 1.222141 | 0.006562114 | 1.296628 | 0.005872888 | 1.732955 | 0.005640255 | 1.604286 | 0.009595936 | 0.5895622
| 0.003779994 | 0.7615399 | 0.003951319 | 0.6932098 | 0.003558985 | 1.084098 | 0.002972383 | 1.762825 | 0.006208671 | 1.442238 | 0.005134995 | 1.220825 | 0.00659596 | 1.275536 | 0.005897503 | 1.732949 | 0.005677575 | 1.568711 | 0.009722089 | 0.5737171
| 0.003781774 | 0.75706 | 0.003974523 | 0.6870482 | 0.003576853 | 1.094736 | 0.002997385 | 1.766743 | 0.006245992 | 1.431698 | 0.00518954 | 1.215557 | 0.006642113 | 1.262347 | 0.005937503 | 1.715809 | 0.005712024 | 1.543677 | 0.009851319 | 0.5591888
| 0.003796063 | 0.7604186 | 0.004031616 | 0.6517656 | 0.003612596 | 1.122171 | 0.0030117 | 1.7925 | 0.006291924 | 1.417206 | 0.005229731 | 1.197111 | 0.006697497 | 1.247838 | 0.005968272 | 1.702624 | 0.005737862 | 1.521278 | 0.009995933 | 0.5407035
| 0.003826409 | 0.7548164 | 0.004165443 | 0.5817588 | 0.003632257 | 1.138409 | 0.003027808 | 1.824416 | 0.006355082 | 1.394808 | 0.005267052 | 1.169442 | 0.006771343 | 1.246501 | 0.006017503 | 1.69734 | 0.005887143 | 1.415871 | 0.01022055 | 0.5090205
| 0.003838901 | 0.7492157 | 0.004199345 | 0.563837 | 0.003634053 | 1.147368 | 0.00303676 | 1.844574 | 0.006406756 | 1.385586 | 0.00529863 | 1.140455 | 0.006832881 | 1.253073 | 0.006060579 | 1.684152 | 0.005927334 | 1.398743 | 0.01046362 | 0.4615207
| 0.003860323 | 0.7458541 | 0.004233248 | 0.5459153 | 0.003648351 | 1.159126 | 0.003051072 | 1.867532 | 0.006464172 | 1.361871 | 0.005321597 | 1.110149 | 0.006903649 | 1.238561 | 0.006112886 | 1.670962 | 0.005958913 | 1.38425 | 0.01065747 | 0.4219399
| 0.003867456 | 0.738574 | 0.004254659 | 0.5341543 | 0.003680509 | 1.174802 | 0.003060017 | 1.88153 | 0.006527329 | 1.344744 | 0.005453653 | 0.9876123 | 0.006955957 | 1.206923 | 0.006183655 | 1.670943 | 0.005990491 | 1.369757 | 0.01075285 | 0.4126911
| 0.003867436 | 0.722335 | 0.004276073 | 0.5240731 | 0.003712661 | 1.185439 | 0.003065392 | 1.897209 | 0.006573262 | 1.330252 | 0.005488103 | 0.9823431 | 0.006983649 | 1.173974 | 0.00624827 | 1.670926 | 0.006036424 | 1.352629 | 0.01088516 | 0.3889384
| 0.003881663 | 0.6758567 | 0.004302843 | 0.5134315 | 0.003735884 | 1.194956 | 0.003074332 | 1.907287 | 0.006636419 | 1.318395 | 0.005531165 | 0.9718036 | 0.007008264 | 1.144979 | 0.006285193 | 1.678823 | 0.006065132 | 1.34736 | 0.01102054 | 0.3665025
| 0.003888811 | 0.6803358 | 0.004342107 | 0.4999891 | 0.003755537 | 1.205594 | 0.00308684 | 1.915686 | 0.006682352 | 1.313127 | 0.005608676 | 0.9704891 | 0.007032879 | 1.119937 | 0.006343654 | 1.678807 | 0.00613116 | 1.334186 | 0.01113439 | 0.349343
| 0.00388882 | 0.6876153 | 0.00439566 | 0.4904652 | 0.003780541 | 1.211192 | 0.003095773 | 1.920165 | 0.006745509 | 1.30127 | 0.005666092 | 0.9665386 | 0.007088263 | 1.084345 | 0.006383653 | 1.670891 | 0.006174222 | 1.319694 | 0.01128208 | 0.3427158
| 0.00390132 | 0.6892942 | 0.004459926 | 0.4803804 | 0.003807318 | 1.20671 | 0.00311898 | 1.916243 | 0.006811538 | 1.289414 | 0.005700541 | 0.958634 | 0.007137494 | 1.067203 | 0.006423653 | 1.656386 | 0.006228767 | 1.31179 | 0.011519 | 0.3387005
| 0.003915601 | 0.6870531 | 0.004511691 | 0.4686168 | 0.00382516 | 1.196069 | 0.003135041 | 1.909522 | 0.006863212 | 1.28151 | 0.005729249 | 0.9454586 | 0.007192878 | 1.055329 | 0.006463653 | 1.651105 | 0.006291924 | 1.309157 | 0.01256822 | 0.3634602
| 0.003922733 | 0.6780931 | 0.004549176 | 0.4596542 | 0.003841218 | 1.186548 | 0.00315824 | 1.899441 | 0.006903403 | 1.272288 | 0.00576944 | 0.927013 | 0.007242108 | 1.048728 | 0.006512883 | 1.620786 | 0.006363694 | 1.315749 | 0.01270976 | 0.3541993
| 0.003926295 | 0.6713732 | 0.004599152 | 0.4456509 | 0.003860841 | 1.171987 | 0.003167158 | 1.891601 | 0.00696369 | 1.257796 | 0.005812502 | 0.9138382 | 0.007303646 | 1.021041 | 0.006583652 | 1.589143 | 0.006432593 | 1.32761 | 0.01290976 | 0.3436054
| 0.003935221 | 0.6702525 | 0.00481512 | 0.3817968 | 0.003876903 | 1.165826 | 0.003177859 | 1.88152 | 0.007015364 | 1.241987 | 0.005844081 | 0.9059335 | 0.007380569 | 0.9590905 | 0.006617498 | 1.564099 | 0.006521588 | 1.339473 | 0.01312822 | 0.3185124
| 0.003935231 | 0.6780921 | 0.004854394 | 0.3761938 | 0.003894771 | 1.176464 | 0.003313459 | 1.800874 | 0.007081392 | 1.223542 | 0.005884272 | 0.8980292 | 0.007432876 | 0.9314058 | 0.006654421 | 1.539053 | 0.006576133 | 1.343428 | 0.01331591 | 0.2973804
| 0.003951306 | 0.6825704 | 0.004925801 | 0.3661085 | 0.003919823 | 1.222379 | 0.003395539 | 1.75775 | 0.007138808 | 1.201144 | 0.00591298 | 0.8967128 | 0.007485183 | 0.9089918 | 0.00668519 | 1.508739 | 0.006630678 | 1.352654 | 0.01342975 | 0.2907621
| 0.003960227 | 0.67697 | 0.004993636 | 0.3549035 | 0.003939511 | 1.261015 | 0.003413384 | 1.749909 | 0.007193353 | 1.169523 | 0.005967525 | 0.896715 | 0.007549798 | 0.8733979 | 0.006715959 | 1.482378 | 0.00671106 | 1.353975 | 0.0135036 | 0.2802014
| 0.003976276 | 0.6601697 | 0.005045406 | 0.3470596 | 0.003962762 | 1.294051 | 0.0034223 | 1.740389 | 0.007230673 | 1.145806 | 0.005990491 | 0.8874924 | 0.007635951 | 0.8404337 | 0.006752881 | 1.454697 | 0.006802925 | 1.356614 | 0.01360206 | 0.2735872
| 0.004001253 | 0.6439287 | 0.005095396 | 0.3436956 | 0.00398778 | 1.311408 | 0.003422289 | 1.730869 | 0.007270864 | 1.12209 | 0.006030682 | 0.8598231 | 0.007697489 | 0.8140642 | 0.00677442 | 1.436244 | 0.006866083 | 1.359252 | 0.01368206 | 0.2669779
| 0.004013735 | 0.6304884 | 0.005134673 | 0.3408925 | 0.003998501 | 1.317567 | 0.003432985 | 1.717429 | 0.007299572 | 1.099691 | 0.006065132 | 0.818977 | 0.007783643 | 0.7824177 | 0.006817496 | 1.407244 | 0.006937852 | 1.35662 | 0.01378667 | 0.2616797
| 0.004022644 | 0.6153686 | 0.005182874 | 0.3347289 | 0.004018139 | 1.315325 | 0.003509725 | 1.687185 | 0.007354117 | 1.069387 | 0.00609384 | 0.7952603 | 0.007863642 | 0.7507727 | 0.006857496 | 1.37561 | 0.007029718 | 1.348718 | 0.01386667 | 0.260341
| 0.004031578 | 0.6204076 | 0.005241789 | 0.3291243 | 0.004032411 | 1.305805 | 0.003609668 | 1.650778 | 0.007402921 | 1.048306 | 0.006125418 | 0.7715437 | 0.007937488 | 0.7270353 | 0.006900573 | 1.337386 | 0.007078521 | 1.340814 | 0.01397436 | 0.258995
| 0.004033373 | 0.6282469 | 0.005291774 | 0.3218405 | 0.004046674 | 1.288444 | 0.003622159 | 1.644058 | 0.007448853 | 1.033814 | 0.006154126 | 0.7451916 | 0.007989795 | 0.709892 | 0.006959034 | 1.287299 | 0.007135937 | 1.331593 | 0.01410975 | 0.2497358
| 0.004053016 | 0.6304851 | 0.005329258 | 0.3128779 | 0.004048431 | 1.265486 | 0.003632865 | 1.638457 | 0.007491915 | 1.019322 | 0.006177093 | 0.7214746 | 0.00805441 | 0.6966983 | 0.007008264 | 1.262251 | 0.007207707 | 1.314466 | 0.01421128 | 0.2497091
| 0.004065514 | 0.6299241 | 0.005354242 | 0.3022365 | 0.004062657 | 1.217888 | 0.003636427 | 1.631177 | 0.00754646 | 1.003512 | 0.006188576 | 0.6990748 | 0.008072871 | 0.7085525 | 0.007057494 | 1.242473 | 0.007282347 | 1.294704 | 0.01435898 | 0.2523055
| 0.004083365 | 0.6271228 | 0.005409569 | 0.2826331 | 0.004060843 | 1.194369 | 0.003654276 | 1.626696 | 0.007603876 | 0.9863847 | 0.006208671 | 0.6793107 | 0.00814364 | 0.6914042 | 0.007100571 | 1.225332 | 0.007339763 | 1.261765 | 0.01457744 | 0.2443421
| 0.004088714 | 0.6209628 | 0.005573766 | 0.2266228 | 0.004076893 | 1.178129 | 0.003673915 | 1.625575 | 0.007661292 | 0.9811164 | 0.006245992 | 0.6595473 | 0.008205178 | 0.6623995 | 0.007137494 | 1.212146 | 0.007388567 | 1.235414 | 0.0147282 | 0.2390318
| 0.004104788 | 0.6243212 | 0.005613038 | 0.21934 | 0.004098327 | 1.184287 | 0.00370069 | 1.619413 | 0.007712966 | 0.9798009 | 0.006289054 | 0.6411019 | 0.008269793 | 0.6333939 | 0.00718057 | 1.189734 | 0.007420145 | 1.216968 | 0.01490666 | 0.2231729
| 0.004115503 | 0.6260002 | 0.005639811 | 0.2114982 | 0.004109054 | 1.196045 | 0.003711392 | 1.610452 | 0.007856506 | 0.971901 | 0.006332115 | 0.623974 | 0.008337484 | 0.6083405 | 0.007239031 | 1.173907 | 0.007454595 | 1.191934 | 0.01499589 | 0.2073375
| 0.004140499 | 0.6254381 | 0.00567194 | 0.203656 | 0.004119784 | 1.210603 | 0.003731021 | 1.600371 | 0.00790818 | 0.9679501 | 0.006366565 | 0.6094812 | 0.008374407 | 0.5859305 | 0.007272877 | 1.165992 | 0.007486174 | 1.158994
| 0.00415835 | 0.6226368 | 0.005702286 | 0.1969339 | 0.004135843 | 1.201642 | 0.003745296 | 1.593651 | 0.007954113 | 0.9626814 | 0.006406756 | 0.6134359 | 0.008445176 | 0.558241 | 0.007331338 | 1.146212 | 0.00758091 | 1.081255
| 0.004177987 | 0.6198353 | 0.005743345 | 0.1913308 | 0.004135825 | 1.186523 | 0.003768502 | 1.589169 | 0.008005787 | 0.9534599 | 0.006452689 | 0.6187084 | 0.008519021 | 0.5424096 | 0.007371338 | 1.136977 | 0.00761823 | 1.056221
| 0.00419584 | 0.6181539 | 0.005777259 | 0.1823685 | 0.004151855 | 1.154044 | 0.003786343 | 1.577408 | 0.008120619 | 0.9231585 | 0.006524458 | 0.6292528 | 0.008605175 | 0.5423869 | 0.00739903 | 1.130382 | 0.007661292 | 1.024599
| 0.004208344 | 0.6220726 | 0.005816523 | 0.1689261 | 0.004187366 | 0.9910913 | 0.003893334 | 1.463726 | 0.008192388 | 0.9060319 | 0.006576133 | 0.6147606 | 0.008685174 | 0.5423659 | 0.00752826 | 1.12376 | 0.007701483 | 1.002201
| 0.00422977 | 0.6226308 | 0.005886132 | 0.1482015 | 0.004203428 | 0.9843704 | 0.003939718 | 1.431245 | 0.008252675 | 0.8902224 | 0.006619195 | 0.5989505 | 0.008752866 | 0.5436657 | 0.007629798 | 1.117145 | 0.007744545 | 0.9824376
| 0.004245832 | 0.6164698 | 0.005984307 | 0.1257947 | 0.004214152 | 0.9938889 | 0.003957563 | 1.422844 | 0.008301479 | 0.8717772 | 0.006642161 | 0.5910455 | 0.008820558 | 0.535742 | 0.007731335 | 1.106577 | 0.007787607 | 0.9692628
| 0.004270828 | 0.6159078 | 0.00602714 | 0.1101121 | 0.00423203 | 1.012366 | 0.003970058 | 1.420603 | 0.00834454 | 0.8520141 | 0.006682352 | 0.5805058 | 0.008875942 | 0.5120095 | 0.007805181 | 1.094698 | 0.007827798 | 0.9574055
| 0.004281544 | 0.6181467 | 0.006082478 | 0.1000281 | 0.004242782 | 1.044843 | 0.003998628 | 1.42172 | 0.008399085 | 0.8362044 | 0.006734026 | 0.5633784 | 0.008999018 | 0.4895768 | 0.007922103 | 1.068314 | 0.007890955 | 0.9429138
| 0.004297613 | 0.6181454 | 0.006146747 | 0.09274314 | 0.004242806 | 1.064442 | 0.004014699 | 1.423399 | 0.00845363 | 0.8203947 | 0.006765605 | 0.5304381 | 0.009134401 | 0.4486937 | 0.007977487 | 1.052488 | 0.007925405 | 0.9336916
| 0.004324385 | 0.6091837 | 0.006202083 | 0.08097923 | 0.0042464 | 1.083481 | 0.004046829 | 1.416116 | 0.008505305 | 0.8098556 | 0.006794313 | 0.5080391 | 0.00920517 | 0.4354984 | 0.008048256 | 1.028751 | 0.008008658 | 0.9350128
| 0.004351163 | 0.6052617 | 0.006298482 | 0.06641205 | 0.004257125 | 1.093559 | 0.004064674 | 1.407716 | 0.008554108 | 0.8019516 | 0.006817279 | 0.4882751 | 0.009260554 | 0.4394368 | 0.008106717 | 0.9984294 | 0.008057461 | 0.9363325
| 0.004386867 | 0.600779 | 0.006353831 | 0.06528748 | 0.004269622 | 1.092438 | 0.004073589 | 1.397635 | 0.008602912 | 0.7953654 | 0.006848858 | 0.4711468 | 0.009303631 | 0.4249312 | 0.008174409 | 0.9483404 | 0.008109135 | 0.9297463
| 0.00441364 | 0.5929372 | 0.006405603 | 0.05912352 | 0.004274961 | 1.077879 | 0.004087853 | 1.380835 | 0.008686165 | 0.7821922 | 0.006897661 | 0.4592899 | 0.009426707 | 0.4143576 | 0.008340561 | 0.8059891 | 0.008143585 | 0.9231595
| 0.004467188 | 0.5789336 | 0.006489516 | 0.05463676 | 0.004285652 | 1.059399 | 0.004137772 | 1.319795 | 0.00874358 | 0.7742887 | 0.006940723 | 0.4316207 | 0.009457476 | 0.3972198 | 0.008445176 | 0.7189959 | 0.008183776 | 0.9165728
| 0.004517156 | 0.5576508 | 0.006537718 | 0.04959303 | 0.004294553 | 1.038119 | 0.004196637 | 1.273313 | 0.008798125 | 0.7637496 | 0.00700101 | 0.4263526 | 0.009500552 | 0.4077498 | 0.00850056 | 0.6794514 | 0.008221096 | 0.9192097
| 0.004554638 | 0.5464483 | 0.006598419 | 0.04454826 | 0.004305246 | 1.021879 | 0.004223393 | 1.251472 | 0.008904345 | 0.7426715 | 0.007150291 | 0.4237235 | 0.009540552 | 0.397198 | 0.008552867 | 0.6491314 | 0.008255546 | 0.9244818
| 0.004599263 | 0.5363652 | 0.006659116 | 0.03670365 | 0.004324894 | 1.027477 | 0.004232299 | 1.233552 | 0.009016306 | 0.7242289 | 0.007190482 | 0.4171369 | 0.009608244 | 0.3853212 | 0.008617482 | 0.6240788 | 0.008310091 | 0.9244841
| 0.004640324 | 0.531882 | 0.006714457 | 0.02941947 | 0.004337407 | 1.039796 | 0.004250121 | 1.207232 | 0.0091053 | 0.7123736 | 0.007299572 | 0.4000118 | 0.009635936 | 0.3839963 | 0.008703635 | 0.6082442 | 0.008367507 | 0.9244865
| 0.004672467 | 0.5352391 | 0.006780515 | 0.0249342 | 0.004349921 | 1.052674 | 0.004292933 | 1.174191 | 0.009171328 | 0.7018351 | 0.007377084 | 0.3789325 | 0.009697474 | 0.3852978 | 0.008783635 | 0.6016348 | 0.008407698 | 0.9310765
| 0.004702822 | 0.5369165 | 0.006850147 | 0.0226885 | 0.004358849 | 1.053233 | 0.004360735 | 1.135548 | 0.009257452 | 0.6860268 | 0.007420145 | 0.372346 | 0.009759012 | 0.3971405 | 0.008851327 | 0.597664 | 0.008433535 | 0.9350306
| 0.004715326 | 0.5413952 | 0.006939411 | 0.01428154 | 0.004365978 | 1.042593 | 0.004480307 | 1.089061 | 0.009297643 | 0.6754871 | 0.007451724 | 0.3539 | 0.009863626 | 0.3918424 | 0.008959018 | 0.5923651 | 0.008447889 | 0.9323958
| 0.004734965 | 0.5402736 | 0.007009041 | 0.01091591 | 0.0043731 | 1.025794 | 0.004557055 | 1.066096 | 0.009366542 | 0.6609957 | 0.007534977 | 0.3380915 | 0.009943626 | 0.3865507 | 0.009011325 | 0.5844453 | 0.008479468 | 0.9337148
| 0.004738528 | 0.5341137 | 0.007084023 | 0.00363007 | 0.004387358 | 1.004514 | 0.004603456 | 1.048173 | 0.009438312 | 0.6465044 | 0.007612489 | 0.3301888 | 0.01003593 | 0.3773028 | 0.009094402 | 0.5699292 | 0.008499563 | 0.940304
| 0.004768873 | 0.5268316 | 0.007148297 | 0.0002648877 | 0.004405178 | 0.975954 | 0.004626651 | 1.034732 | 0.009533048 | 0.6214728 | 0.007661292 | 0.3170142 | 0.01011901 | 0.3627866 | 0.00920517 | 0.5290525 | 0.0085254 | 0.9389874
| 0.004799218 | 0.5195495 | 0.007262565 | -0.00310449 | 0.004410524 | 0.9669941 | 0.00465162 | 1.011771 | 0.009587593 | 0.6030278 | 0.007704354 | 0.3156984 | 0.01020209 | 0.3495881 | 0.009303631 | 0.500038 | 0.008574204 | 0.9271305
| 0.004822418 | 0.5105881 | 0.007332198 | -0.003670297 | 0.004426599 | 0.9714724 | 0.004689084 | 0.9860095 | 0.009642138 | 0.5924888 | 0.007753157 | 0.2985708 | 0.01026978 | 0.339029 | 0.009352861 | 0.4749895 | 0.00863449 | 0.9258153
| 0.004843828 | 0.4977071 | 0.007423255 | -0.006477762 | 0.004451602 | 0.97651 | 0.004705116 | 0.9552101 | 0.009699554 | 0.5819499 | 0.007787607 | 0.2893486 | 0.01035285 | 0.3350542 | 0.009457476 | 0.4420204 | 0.008694777 | 0.9258179
| 0.00485631 | 0.4837069 | 0.007550027 | -0.005368469 | 0.004465878 | 0.9697893 | 0.004724724 | 0.9283301 | 0.009791419 | 0.5766831 | 0.007833539 | 0.2801269 | 0.01047593 | 0.3337042 | 0.00955286 | 0.4261833 | 0.008746451 | 0.9192317
| 0.004868789 | 0.4680269 | 0.007612522 | -0.002573888 | 0.004476563 | 0.9473898 | 0.004763912 | 0.8521716 | 0.009871802 | 0.5766864 | 0.007859377 | 0.2735396 | 0.01053747 | 0.345547 | 0.009617474 | 0.415625 | 0.008818221 | 0.9047404
| 0.004881267 | 0.4506669 | 0.007655376855 | -0.000337624 | 0.00448011 | 0.9277907 | 0.00480487 | 0.7625738 | 0.009952184 | 0.5753722 | 0.007956984 | 0.2616848 | 0.01060516 | 0.3494821 | 0.009688243 | 0.4024298 | 0.008872766 | 0.8889308
| 0.004915185 | 0.4456244 | 0.0077018 | -0.0003415191 | 0.004497947 | 0.9126701 | 0.00484763 | 0.6869749 | 0.01004405 | 0.5727407 | 0.008005787 | 0.2564161 | 0.01066362 | 0.3468314 | 0.009765166 | 0.4024096 | 0.008935923 | 0.8718038
| 0.004934814 | 0.4366633 | 0.007758933 | -0.002026208 | 0.004519356 | 0.8986692 | 0.004867232 | 0.6556153 | 0.01015601 | 0.5727454 | 0.008112006 | 0.2564206 | 0.010719 | 0.3560405 | 0.009845165 | 0.3931649 | 0.008999081 | 0.8520415
| 0.004940157 | 0.4254635 | 0.007867847 | -0.003715241 | 0.004531861 | 0.9042678 | 0.004877927 | 0.6410553 | 0.01022204 | 0.5714305 | 0.00816081 | 0.2577403 | 0.010759 | 0.3494417 | 0.009943626 | 0.4063156 | 0.009039272 | 0.8388665
| 0.004959779 | 0.4103428 | 0.00795355 | -0.003722432 | 0.004533659 | 0.914347 | 0.004890415 | 0.6326547 | 0.0102852 | 0.5608918 | 0.008223967 | 0.257743 | 0.01080208 | 0.3362537 | 0.009989779 | 0.4089388 | 0.009220132 | 0.7835323
| 0.005000822 | 0.3907406 | 0.008049967 | -0.003730522 | 0.004553315 | 0.9272246 | 0.004908265 | 0.6281735 | 0.01035409 | 0.5569417 | 0.008295737 | 0.2524753 | 0.01088208 | 0.3283267 | 0.0100667 | 0.4115539 | 0.009271806 | 0.7703578
| 0.005022239 | 0.3834593 | 0.008119602 | -0.0031764 | 0.004551541 | 0.9367441 | 0.00493147 | 0.6231319 | 0.01044309 | 0.5411335 | 0.008347411 | 0.2419362 | 0.01092516 | 0.3230447 | 0.01013439 | 0.4115361 | 0.009314868 | 0.7637713
| 0.005041872 | 0.377298 | 0.008187454 | -0.0003822682 | 0.004574768 | 0.9490614 | 0.00495111 | 0.6225703 | 0.0105206 | 0.5226894 | 0.008381861 | 0.2353493 | 0.01102054 | 0.3124783 | 0.01019593 | 0.4022963 | 0.009403863 | 0.7466454
| 0.005057933 | 0.3705771 | 0.008248164 | 0.001852498 | 0.004599757 | 0.9428997 | 0.004974321 | 0.6225683 | 0.01059524 | 0.5095159 | 0.00841631 | 0.2274448 | 0.01108208 | 0.3071915 | 0.01030362 | 0.3877737 | 0.009455537 | 0.7361062
| 0.005082922 | 0.3638554 | 0.008387433 | 0.002400777 | 0.004610453 | 0.9288997 | 0.004995746 | 0.6214466 | 0.01065553 | 0.5002948 | 0.008459372 | 0.2221759 | 0.011159 | 0.3071713 | 0.01041439 | 0.3455793 | 0.009530177 | 0.7308387
| 0.005118616 | 0.3509732 | 0.008498134 | 0.002391489 | 0.004622941 | 0.9204992 | 0.005024306 | 0.6152846 | 0.01073017 | 0.4910743 | 0.008528271 | 0.2182258 | 0.01124515 | 0.3097839 | 0.01047901 | 0.327115 | 0.009645009 | 0.7308435
| 0.005150741 | 0.3392113 | 0.008585625 | 0.004064043 | 0.004647933 | 0.9165773 | 0.00505286 | 0.6035229 | 0.01080481 | 0.4858068 | 0.008582816 | 0.2182281 | 0.01132208 | 0.3097637 | 0.01052516 | 0.311291 | 0.009716779 | 0.7308465
| 0.005186432 | 0.3235293 | 0.008798109 | 0.01244569 | 0.004676509 | 0.9232945 | 0.005070707 | 0.5968019 | 0.01085648 | 0.4831736 | 0.008657457 | 0.2235019 | 0.01140515 | 0.2939299 | 0.0105867 | 0.2941451 | 0.009791419 | 0.7400733
| 0.005223912 | 0.3112069 | 0.008880242 | 0.0124388 | 0.004699722 | 0.9244125 | 0.005097488 | 0.5962397 | 0.01093112 | 0.4752708 | 0.008746451 | 0.2248233 | 0.01145131 | 0.2820588 | 0.01061747 | 0.2835958 | 0.009860318 | 0.7558881
| 0.005248895 | 0.2994455 | 0.008964169 | 0.0197113 | 0.004722928 | 0.9193708 | 0.005133196 | 0.5939968 | 0.01101725 | 0.4673684 | 0.008786642 | 0.2300956 | 0.01152823 | 0.2794032 | 0.01067285 | 0.2756752 | 0.009932088 | 0.7677501
| 0.00528637 | 0.2832034 | 0.009071311 | 0.03034164 | 0.004724701 | 0.9092913 | 0.005156412 | 0.5979146 | 0.01111773 | 0.4594666 | 0.008852671 | 0.2182394 | 0.01157438 | 0.2767558 | 0.01074054 | 0.2730221 | 0.009998116 | 0.7809295
| 0.005320278 | 0.2692014 | 0.009198092 | 0.03929044 | 0.00473005 | 0.9031313 | 0.00519748 | 0.5995911 | 0.01120098 | 0.4555171 | 0.008889991 | 0.2090173 | 0.0116513 | 0.2767356 | 0.01079593 | 0.2716899 | 0.01005553 | 0.7914732
| 0.00535597 | 0.2551993 | 0.009307015 | 0.04544092 | 0.004742544 | 0.8997704 | 0.005227828 | 0.5951088 | 0.01127562 | 0.4515673 | 0.008933053 | 0.1958425 | 0.01174053 | 0.2885711 | 0.01086362 | 0.2729897 | 0.01013017 | 0.8059706
| 0.005405947 | 0.241196 | 0.009383793 | 0.04711437 | 0.004758609 | 0.8958493 | 0.005258171 | 0.5867068 | 0.01133878 | 0.4515699 | 0.008973244 | 0.1839852 | 0.01180515 | 0.2859187 | 0.01090977 | 0.2795659 | 0.01018759 | 0.813879
| 0.005438076 | 0.2327938 | 0.009526637 | 0.05046218 | 0.004780035 | 0.8958475 | 0.005322408 | 0.5531035 | 0.0114048 | 0.4515727 | 0.009047884 | 0.165541 | 0.0118513 | 0.2859066 | 0.01096823 | 0.2835035 | 0.01023926 | 0.8231048
| 0.005477348 | 0.225511 | 0.009612339 | 0.04877509 | 0.004812166 | 0.8896852 | 0.005390219 | 0.5217398 | 0.01149954 | 0.442353 | 0.009119654 | 0.1536851 | 0.0119313 | 0.2832502 | 0.01101746 | 0.2874435 | 0.01028807 | 0.8270599
| 0.005505913 | 0.2227088 | 0.00972661 | 0.0487655 | 0.004824643 | 0.8717653 | 0.005440196 | 0.5077364 | 0.01159428 | 0.4318157 | 0.009200036 | 0.1484178 | 0.01198053 | 0.2779666 | 0.01106977 | 0.2900651 | 0.01034835 | 0.8323331
| 0.005523767 | 0.2227073 | 0.009823027 | 0.04875741 | 0.004838916 | 0.8628047 | 0.005475898 | 0.5010139 | 0.01173207 | 0.4173271 | 0.009263194 | 0.1484204 | 0.0120113 | 0.2779585 | 0.01111285 | 0.2926891 | 0.01040577 | 0.8376061
| 0.005559477 | 0.2227043 | 0.009919442 | 0.04762939 | 0.004851403 | 0.8538442 | 0.005508028 | 0.4942916 | 0.01180384 | 0.4015182 | 0.009332093 | 0.1510587 | 0.01207899 | 0.2713524 | 0.01114669 | 0.2926802 | 0.01046606 | 0.8376086
| 0.005586258 | 0.2215821 | 0.009983719 | 0.04650407 | 0.004869247 | 0.8443233 | 0.005543725 | 0.4830893 | 0.01185839 | 0.3936145 | 0.009386638 | 0.1510609 | 0.01214669 | 0.2607933 | 0.01120823 | 0.2834404 | 0.01052634 | 0.8270699
| 0.005613035 | 0.2165402 |  |  | 0.004899596 | 0.8409609 | 0.005570497 | 0.4746876 | 0.01192442 | 0.37517 | 0.009449795 | 0.1536989 | 0.01219592 | 0.2528744 | 0.01126977 | 0.2702476 | 0.0105895 | 0.8112605
| 0.005634455 | 0.2114987 |  |  | 0.00492459 | 0.838159 | 0.005599056 | 0.4674056 | 0.01197322 | 0.363313 | 0.009507211 | 0.1563366 | 0.01225745 | 0.2449522 | 0.01131285 | 0.2583773 | 0.01065266 | 0.7941336
| 0.0056648 | 0.2053365 |  |  | 0.004940656 | 0.8353578 | 0.005631185 | 0.4595634 | 0.01203064 | 0.3448682 | 0.009561756 | 0.1655626 | 0.01233438 | 0.2357084 | 0.01138361 | 0.2372761 | 0.0107072 | 0.7756886
| 0.005700502 | 0.198614 |  |  | 0.004972803 | 0.8426347 | 0.005674031 | 0.4545201 | 0.01210528 | 0.3290593 | 0.009639267 | 0.1668835 | 0.01238668 | 0.2383299 | 0.01144208 | 0.2188134 | 0.01076175 | 0.7611966
| 0.005718348 | 0.1907729 |  |  | 0.004990662 | 0.845433 | 0.005713306 | 0.4500371 | 0.01215121 | 0.3237906 | 0.00972252 | 0.158981 | 0.01243899 | 0.2475398 | 0.01148208 | 0.2069439 | 0.01081629 | 0.7348456
| 0.005720121 | 0.1812534 |  |  | 0.00500672 | 0.8359123 | 0.005756153 | 0.4455538 | 0.01223733 | 0.3185236 | 0.009782807 | 0.1523952 | 0.01250668 | 0.239616 | 0.01156515 | 0.1884748 | 0.01085935 | 0.7150824
| 0.005745106 | 0.1711719 |  |  | 0.005037065 | 0.8291901 | 0.005793641 | 0.439951 | 0.01233781 | 0.3185278 | 0.009854577 | 0.1418569 | 0.0125713 | 0.2264224 | 0.01162977 | 0.1752812 | 0.01092251 | 0.6900495
| 0.005770096 | 0.1655702 |  |  | 0.005062062 | 0.829188 | 0.005831131 | 0.4354682 | 0.01242681 | 0.3198492 | 0.009906251 | 0.1339531 | 0.01260514 | 0.2303665 | 0.01172207 | 0.1660332 | 0.01141629 | 0.5003267
| 0.005787937 | 0.1538094 |  |  | 0.005088841 | 0.826386 | 0.005872193 | 0.431545 | 0.01251867 | 0.331712 | 0.009978021 | 0.1286854 | 0.01266976 | 0.2369378 | 0.01180207 | 0.1633769 | 0.01146509 | 0.4818814
| 0.005827205 | 0.1431668 |  |  | 0.005104902 | 0.819665 | 0.005904329 | 0.4293024 | 0.01263063 | 0.3290813 | 0.01007276 | 0.1141951 | 0.0127436 | 0.2356007 | 0.01188207 | 0.1607205 | 0.01153399 | 0.4805667
| 0.00584326 | 0.1314062 |  |  | 0.005119177 | 0.8118243 | 0.005931111 | 0.4287402 | 0.01270527 | 0.3251315 | 0.01015888 | 0.1115634 | 0.0128113 | 0.2316299 | 0.01195284 | 0.1593842 | 0.01162011 | 0.4779349
| 0.005866462 | 0.1235647 |  |  | 0.005158458 | 0.812381 | 0.005968598 | 0.4220175 | 0.01278853 | 0.317229 | 0.01023639 | 0.1115666 | 0.01286976 | 0.2250263 | 0.01200823 | 0.1633227 | 0.0117005 | 0.4700323
| 0.005882521 | 0.1151639 |  |  | 0.005174518 | 0.8045401 | 0.006009658 | 0.4164144 | 0.01285742 | 0.3119612 | 0.01029955 | 0.1115693 | 0.01297129 | 0.2170936 | 0.01207284 | 0.1791176 | 0.01174643 | 0.4673989
| 0.005923585 | 0.1134806 |  |  | 0.005185213 | 0.7894202 | 0.006045363 | 0.4124916 | 0.01295216 | 0.2961532 | 0.01039141 | 0.1247498 | 0.01304206 | 0.213122 | 0.01216515 | 0.1949053 | 0.0118182 | 0.4674019
| 0.005937865 | 0.1095596 |  |  | 0.005195902 | 0.7698205 | 0.006082851 | 0.4063289 | 0.01302106 | 0.2908855 | 0.01046893 | 0.136612 | 0.0131436 | 0.202554 | 0.01222053 | 0.2041144 | 0.01186413 | 0.4674039
| 0.005959296 | 0.1140375 |  |  | 0.005219106 | 0.7642189 | 0.006111423 | 0.4096863 | 0.01308422 | 0.2842998 | 0.01053495 | 0.1458384 | 0.01322052 | 0.1919924 | 0.0123313 | 0.2067206 | 0.01194738 | 0.4674074
| 0.006000362 | 0.1140341 |  |  | 0.005265531 | 0.7658949 | 0.006154276 | 0.4113626 | 0.01315886 | 0.2737616 | 0.01061247 | 0.1418886 | 0.01326975 | 0.1827558 | 0.01240207 | 0.2119726 | 0.01199045 | 0.4674091543
| 0.006028928 | 0.1117918 |  |  | 0.005278031 | 0.7670138 | 0.006182846 | 0.4124801 | 0.01322489 | 0.2619054 | 0.01071869 | 0.1247635 | 0.01329745 | 0.1985605 | 0.01248822 | 0.2093146 | 0.01204499 | 0.4660938
| 0.006046774 | 0.1045108 |  |  | 0.005310161 | 0.7597316 | 0.006222127 | 0.4130368 | 0.01331388 | 0.2592738 | 0.01080194 | 0.1181786 | 0.01334975 | 0.1932761 | 0.01254361 | 0.1987588 | 0.01211676 | 0.4542378
| 0.006069981 | 0.1011491 |  |  | 0.005326221 | 0.7518907 | 0.006257832 | 0.408554 | 0.01341149 | 0.2540073 | 0.01087084 | 0.1089579 | 0.01341437 | 0.1814002 | 0.01261745 | 0.1842451 | 0.01216556 | 0.4502869
| 0.006096763 | 0.1011468 |  |  | 0.005352998 | 0.7474087 | 0.00627211 | 0.4040731 | 0.01351484 | 0.2526939 | 0.01092538 | 0.1023719 | 0.01348206 | 0.1761117 | 0.01269745 | 0.172365 | 0.01223446 | 0.4529251
| 0.006139616 | 0.1017032 |  |  | 0.005369061 | 0.7423677 | 0.006373836 | 0.364867 | 0.01359809 | 0.2474268 | 0.01103734 | 0.0971059 | 0.01356514 | 0.1615956 | 0.01276822 | 0.1578521 | 0.01226891 | 0.4542442
| 0.006169972 | 0.1039405 |  |  | 0.005372622 | 0.7339679 | 0.006388111 | 0.3575863 | 0.0136957 | 0.2382072 | 0.01112921 | 0.09447442 | 0.0135959 | 0.1708111 | 0.01282668 | 0.1499308 | 0.01233494 | 0.426576
| 0.006194967 | 0.1022585 |  |  | 0.005386896 | 0.7255673 | 0.006423817 | 0.3542235 | 0.01377608 | 0.2329399 | 0.01122969 | 0.0918433 | 0.01364206 | 0.1655283 | 0.01286976 | 0.1433311 | 0.01240958 | 0.4173555
| 0.006216384 | 0.09497715 |  |  | 0.005413678 | 0.725565 | 0.006457732 | 0.3463812 | 0.01385359 | 0.2276725 | 0.01134739 | 0.09053057 | 0.01368514 | 0.1589287 | 0.01291283 | 0.1380492 | 0.01244977 | 0.4147219
| 0.00623602 | 0.09105575 |  |  | 0.005442242 | 0.7222028 | 0.00649879 | 0.3402181 | 0.01393684 | 0.21977 | 0.01149954 | 0.0958076 | 0.01377129 | 0.154953 | 0.01298668 | 0.1353944 | 0.01251293 | 0.4134069
| 0.006261009 | 0.08489404 |  |  | 0.00547259 | 0.7177206 | 0.006536274 | 0.3306956 | 0.01398565 | 0.2171367 | 0.01159428 | 0.1116235 | 0.01382975 | 0.157573 | 0.01306052 | 0.1340573 | 0.01255886 | 0.4015498
| 0.006284223 | 0.08713195 |  |  | 0.005494013 | 0.7149189 | 0.006557693 | 0.3245341 |  |  | 0.01171198 | 0.1116285 | 0.01392513 | 0.1549126 | 0.01314052 | 0.1366716 | 0.01261915 | 0.3962817
| 0.006307436 | 0.08824994 |  |  | 0.005511858 | 0.7070779 | 0.006589823 | 0.3172519 |  |  | 0.01178662 | 0.1129492 | 0.01397129 | 0.1680771 | 0.01322975 | 0.1458718 | 0.01266508 | 0.3896953
| 0.006327066 | 0.07928885 |  |  | 0.00552792 | 0.700917 | 0.006625523 | 0.3094094 |  |  | 0.01187561 | 0.112953 | 0.01403898 | 0.1667416 | 0.01333437 | 0.1537503 | 0.01273685 | 0.3844276
| 0.006352049 | 0.06808745 |  |  | 0.005543989 | 0.7009156 | 0.006663007 | 0.2998868 |  |  | 0.01194451 | 0.1050499 | 0.01412205 | 0.1522255 | 0.0134636 | 0.1537163 | 0.01281436 | 0.3831132
| 0.006409171 | 0.05688336 |  |  | 0.005570766 | 0.6964337 | 0.006700489 | 0.2886844 |  |  | 0.01200767 | 0.09319355 | 0.01422667 | 0.1350683 | 0.01355591 | 0.1497390135 | 0.01285168 | 0.3936561
| 0.006450231 | 0.05184023 |  |  | 0.005592186 | 0.6908322 | 0.006743332 | 0.2819612 |  |  | 0.01206796 | 0.08397244 | 0.01430051 | 0.1258253 | 0.01372206 | 0.1404717 | 0.01292058 | 0.401565
| 0.006494865 | 0.0484767 |  |  | 0.005651091 | 0.6779481 | 0.006771894 | 0.2769191 |  |  | 0.01213973 | 0.0747518 | 0.01438359 | 0.1126268 | 0.01384513 | 0.1325333 | 0.01298087 | 0.4002498
| 0.006548425 | 0.04455245 |  |  | 0.005668932 | 0.6667473 | 0.006809377 | 0.2668366 |  |  | 0.01220863 | 0.07211936 | 0.01447897 | 0.09942506 | 0.01393129 | 0.1285577 | 0.0130268 | 0.3989341
| 0.006589486 | 0.04006929 |  |  | 0.005686776 | 0.6572264 | 0.006841498 | 0.2522749 |  |  | 0.0123292 | 0.07080675 | 0.01452513 | 0.1099542 | 0.0140359 | 0.1232595 | 0.01308996 | 0.3989367
| 0.006634114 | 0.032786 |  |  | 0.005713551 | 0.6510645 | 0.006864694 | 0.2388337 |  |  | 0.01238374 | 0.07476202 | 0.01462051 | 0.1191528 | 0.01412205 | 0.1232369 | 0.01312728 | 0.4068443
| 0.006682316 | 0.0271823 |  |  | 0.005740321 | 0.6409829 | 0.006905741 | 0.2231513 |  |  | 0.01245264 | 0.08135323 | 0.01469436 | 0.13231 | 0.01420513 | 0.1245327 | 0.01315599 | 0.4068455
| 0.006759089 | 0.02437604 |  |  | 0.005772443 | 0.6269811 | 0.006936081 | 0.2125094 |  |  | 0.01254164 | 0.08794527 | 0.01482359 | 0.1388643 | 0.01429744 | 0.1429557 | 0.01320479 | 0.4068475
| 0.006830511 | 0.0266099 |  |  | 0.005800997 | 0.6157794 | 0.006973568 | 0.2052267 |  |  | 0.01264499 | 0.09585558 | 0.01490359 | 0.1335726 | 0.01441436 | 0.1521486 | 0.01325359 | 0.4042142
| 0.006889432 | 0.02660496 |  |  | 0.005817056 | 0.6073786 | 0.007009274 | 0.2018639 |  |  | 0.01271389 | 0.09849379 | 0.01497128 | 0.1230135 | 0.0145159 | 0.1587102 | 0.01328517 | 0.3989449
| 0.006912644 | 0.02660301 |  |  | 0.005831346 | 0.6118571 | 0.007043192 | 0.1968214 |  |  | 0.01282298 | 0.09454537 |  |  | 0.0145959 | 0.1639598 | 0.01333972 | 0.3910412
| 0.006943004 | 0.03220011 |  |  | 0.005865267 | 0.6090544 | 0.007100316 | 0.1872972 |  |  | 0.01285455 | 0.0905937 |  |  | 0.01466667 | 0.1520822 | 0.01339713 | 0.3910436
| 0.006996563 | 0.0277159 |  |  | 0.0058974 | 0.604572 | 0.0071503 | 0.1794535 |  |  | 0.01292919 | 0.08400851 |  |  | 0.0147159 | 0.1402103 | 0.01342297 | 0.3884094
| 0.007026911 | 0.02267367 |  |  | 0.005913467 | 0.6023308 | 0.007207419 | 0.1648896 |  |  | 0.01301245 | 0.06951771 |  |  | 0.01479282 | 0.1415077 | 0.01347752 | 0.3778704
| 0.007050124 | 0.02435162 |  |  | 0.005931307 | 0.5900101 | 0.007330595 | 0.1464004 |  |  | 0.0131158 | 0.06161606 |  |  | 0.01483897 | 0.1256837 | 0.01352919 | 0.3699665
| 0.007080482 | 0.02770886 |  |  | 0.005925931 | 0.5737715 | 0.007359152 | 0.1374386 |  |  | 0.0132134 | 0.05766716 |  |  | 0.01487282 | 0.1177688 | 0.01356364 | 0.3646973
| 0.007105483 | 0.03162652 |  |  | 0.005941988 | 0.5636908 | 0.007391282 | 0.1295964 |  |  | 0.01328804 | 0.06030561 |  |  | 0.01493128 | 0.1072121 | 0.01362106 | 0.3567938
| 0.007132259 | 0.02602462 |  |  | 0.005945551 | 0.5569709 | 0.007455549 | 0.1211915 |  |  | 0.01337417 | 0.06557987 |  |  | 0.01499282 | 0.09270161 | 0.01367273 | 0.3567959
| 0.00716083 | 0.02882205 |  |  | 0.005954467 | 0.5474508 | 0.007494825 | 0.1167085 |  |  | 0.01346316 | 0.07348957 |  |  |  |  | 0.01371005 | 0.3528445
| 0.007185829 | 0.02993988 |  |  | 0.005961613 | 0.55081 | 0.007539463 | 0.1172647 |  |  | 0.01356077 | 0.07744665 |  |  |  |  | 0.01377608 | 0.3449413
| 0.0072501 | 0.0248948 |  |  | 0.005986609 | 0.5502479 | 0.007584092 | 0.1105414 |  |  | 0.01366699 | 0.08140409 |  |  |  |  | 0.01382775 | 0.3409905
| 0.00730188 | 0.02545042 |  |  | 0.006002674 | 0.5463268 | 0.007635864 | 0.1043775 |  |  | 0.01380192 | 0.08140974 |  |  |  |  | 0.01389091 | 0.3370401
| 0.007335798 | 0.01984793 |  |  | 0.006002656 | 0.5317677 | 0.007685848 | 0.09653375 |  |  | 0.01389952 | 0.07087253 |  |  |  |  | 0.01393397 | 0.3330889
| 0.007389363 | 0.0204034 |  |  | 0.006020496 | 0.520007 | 0.007725123 | 0.09149077 |  |  | 0.01396842 | 0.05242813 |  |  |  |  | 0.01398852 | 0.3317735
| 0.007430431 | 0.02151988 |  |  | 0.006047269 | 0.5116053 | 0.007757255 | 0.08588843
| 0.007482212 | 0.02319543 |  |  | 0.00608296 | 0.4959232 | 0.007796529 | 0.08028548
| 0.007528636 | 0.0237515 |  |  | 0.00609902 | 0.4886424 | 0.007832232 | 0.07468284
| 0.007562557 | 0.02094883 |  |  | 0.006115077 | 0.4780017 | 0.007864367 | 0.07132035
| 0.007594698 | 0.02262603 |  |  | 0.006131132 | 0.4662411 | 0.007884007 | 0.0713187
| 0.007626841 | 0.02598312 |  |  | 0.00616683 | 0.4567187 | 0.007928645 | 0.07131496
| 0.007650049 | 0.02318135 |  |  | 0.006209672 | 0.4488756 | 0.007980421 | 0.06907075
| 0.007682186 | 0.02149876 |  |  | 0.006256082 | 0.4376724 | 0.008032197 | 0.06626659
| 0.007714329 | 0.02485585 |  |  | 0.006288202 | 0.4219906 | 0.008096469 | 0.06122151
| 0.007750035 | 0.02205303 |  |  | 0.006304258 | 0.41135 | 0.008166092 | 0.05169626
| 0.007776813 | 0.01813103 |  |  | 0.006332818 | 0.404628 | 0.008217863 | 0.0455323
| 0.007825023 | 0.01924691 |  |  | 0.006363147 | 0.3844667 | 0.008266072 | 0.04608822
| 0.007864304 | 0.01924362 |  |  | 0.006389914 | 0.3721452 | 0.008303568 | 0.04608508
| 0.007937509 | 0.01923748 |  |  | 0.006409542 | 0.3620642 | 0.008348202 | 0.04328151
| 0.007976794 | 0.02315393 |  |  | 0.006436318 | 0.3564623 | 0.008396406 | 0.03991767
| 0.008017865 | 0.02651028 |  |  | 0.006475578 | 0.3391001 | 0.008455321 | 0.03431308
| 0.008046436 | 0.02930771 |  |  | 0.00648271 | 0.33126 | 0.008489243 | 0.03263034
| 0.008067864 | 0.0309858 |  |  | 0.006491627 | 0.3228598 | 0.00853388 | 0.03206663
| 0.008087497 | 0.02482454 |  |  | 0.006587997 | 0.2842141 | 0.008576732 | 0.032623
| 0.008121413 | 0.01754215 |  |  | 0.006614754 | 0.2634932 | 0.008614232 | 0.03597964
| 0.008153554 | 0.01977931 |  |  | 0.006632592 | 0.2489326 | 0.008649942 | 0.03653661
| 0.008171417 | 0.02649739 |  |  | 0.00666114 | 0.2326912 | 0.008689223 | 0.03653332
| 0.008187474 | 0.01585671 |  |  | 0.006677185 | 0.2125311 | 0.008735641 | 0.0320497
| 0.008205333 | 0.019215 |  |  | 0.0066986 | 0.2041299 | 0.008782061 | 0.02980595
| 0.008223196 | 0.02593308 |  |  | 0.006720025 | 0.2030081 | 0.008833839 | 0.02924164
| 0.008246406 | 0.02481121 |  |  | 0.006759291 | 0.1906856 | 0.00887848 | 0.03203772
| 0.008262472 | 0.02201003 |  |  | 0.006764628 | 0.1750061 | 0.008905262 | 0.03203547
| 0.008294608 | 0.01920751 |  |  | 0.006796748 | 0.1593244 | 0.008935617 | 0.03259289
| 0.008412448 | 0.01751773 |  |  | 0.006832438 | 0.1430824 | 0.008974897 | 0.03202963
| 0.008444591 | 0.02087482 |  |  | 0.006857426 | 0.1358008 | 0.009005244 | 0.0269874
| 0.008469596 | 0.02703234 |  |  | 0.006880631 | 0.1301992 | 0.009053451 | 0.02586342
| 0.008528517 | 0.0270274 |  |  | 0.006916329 | 0.1206768 | 0.009092733 | 0.02698006
| 0.008557083 | 0.0253451 |  |  | 0.006941313 | 0.1100354 | 0.009137375 | 0.03089606
| 0.008594572 | 0.02030227 |  |  | 0.006971661 | 0.1055531 | 0.009171298 | 0.02977329
| 0.008658849 | 0.01973692 |  |  | 0.006987716 | 0.09323254 | 0.009187363 | 0.02585219
| 0.008728483 | 0.01917111 |  |  | 0.007005569 | 0.09155115 | 0.009212359 | 0.02529012
| 0.008783833 | 0.01916647 |  |  | 0.007027005 | 0.1005088 | 0.009242716 | 0.0280874
| 0.008835615 | 0.02140198 |  |  | 0.007059133 | 0.09154665 | 0.009271281 | 0.02528518
| 0.008905252 | 0.023636 |  |  | 0.007064479 | 0.08258677 | 0.009310562 | 0.02528188
| 0.008953463 | 0.02531185 |  |  | 0.007100203 | 0.09434303 | 0.009358769 | 0.02471787
| 0.00900167 | 0.02474784 |  |  | 0.007143039 | 0.08146024 | 0.009410547 | 0.0235936
| 0.009073096 | 0.02922156 |  |  | 0.007196601 | 0.07921589 | 0.009451614 | 0.02359015
| 0.009110593 | 0.03089831 |  |  | 0.007223378 | 0.07473392 | 0.009499825 | 0.02582597
| 0.009157016 | 0.03089442 |  |  | 0.007239446 | 0.07305268 | 0.00951768 | 0.02582447
| 0.009194506 | 0.02697152 |  |  | 0.007273379 | 0.08032938 | 0.009571242 | 0.02358012
| 0.009230215 | 0.02584859 |  |  | 0.0073323 | 0.07976447 | 0.00961945 | 0.02357607
| 0.009256999 | 0.02696627 |  |  | 0.007369794 | 0.07920136 | 0.009648018 | 0.02357367
| 0.009301633 | 0.02472267 |  |  | 0.007385864 | 0.07920001 | 0.00968909 | 0.02804995
| 0.009344484 | 0.02359914 |  |  | 0.007401945 | 0.08871806 | 0.009717654 | 0.02468776
| 0.009392693 | 0.02415506 |  |  | 0.0074198 | 0.08871657 | 0.009749789 | 0.02188524
| 0.009456974 | 0.02694949 |  |  | 0.007439432 | 0.08199534 | 0.009781933 | 0.0258023
| 0.009512328 | 0.02974467 |  |  | 0.007460862 | 0.08535333 | 0.009805149 | 0.0297201
| 0.009533753 | 0.02918291 |  |  | 0.007507286 | 0.08646937 | 0.009835498 | 0.0257978
| 0.009580168 | 0.0230194 |  |  | 0.007526925 | 0.08534779 | 0.009876561 | 0.0235545
| 0.009623021 | 0.02357577 |  |  | 0.007541222 | 0.09598592 | 0.00990156 | 0.02467233
| 0.009651596 | 0.02917302 |  |  | 0.007578718 | 0.09598278 | 0.009924775 | 0.02803017
| 0.00969088 | 0.03196955 |  |  | 0.007623348 | 0.09037938 | 0.00999441 | 0.0285843
| 0.009712303 | 0.02916793 |  |  | 0.007657279 | 0.09541622
| 0.009751575 | 0.02244506 |  |  | 0.007673352 | 0.0982147
| 0.009789075 | 0.0258017 |  |  | 0.007684079 | 0.1099731
| 0.009806933 | 0.02860003 |  |  | 0.007703709 | 0.1015719
| 0.009835499 | 0.02691773 |  |  | 0.007719775 | 0.09877077
| 0.009881919 | 0.02467398 |  |  | 0.007753703 | 0.1015677
| 0.009912274 | 0.02579136 |  |  | 0.007773346 | 0.103806
| 0.009939061 | 0.02970887 |  |  | 0.007791194 | 0.09820481
| 0.009985484 | 0.02970497 |  |  | 0.007817981 | 0.1015624
| 0.01000155 | 0.02970363 |  |  | 0.0078412 | 0.10772
[5 empty] | 0.007876903 | 0.1026773
[5 empty] | 0.007905462 | 0.09483543
[5 empty] | 0.007925097 | 0.09035406
[5 empty] | 0.007946523 | 0.09035227
[5 empty] | 0.007964385 | 0.09595042
[5 empty] | 0.007980459 | 0.1004288
[5 empty] | 0.008001881 | 0.09650724
[5 empty] | 0.008035797 | 0.09034478
[5 empty] | 0.008060793 | 0.08922275
[5 empty] | 0.008082222 | 0.09202078
[5 empty] | 0.008126866 | 0.09705671
[5 empty] | 0.00816079 | 0.09705387
[5 empty] | 0.00821258 | 0.105449
[5 empty] | 0.008248288 | 0.1037661
[5 empty] | 0.00827864 | 0.1032036
[5 empty] | 0.00830543 | 0.109361
[5 empty] | 0.008333999 | 0.1099185
[5 empty] | 0.008369709 | 0.1099155
[5 empty] | 0.008403639 | 0.1143924
[5 empty] | 0.008430423 | 0.1160701
[5 empty] | 0.008525054 | 0.1160621
[5 empty] | 0.008596474 | 0.1160561
[5 empty] | 0.008619695 | 0.1238937
[5 empty] | 0.008666125 | 0.1294894
[5 empty] | 0.00868398 | 0.1294879
[5 empty] | 0.00870183 | 0.1255667
[5 empty] | 0.008728618 | 0.1306041
[5 empty] | 0.008776832 | 0.1350798
[5 empty] | 0.008810764 | 0.1412366
[5 empty] | 0.008862544 | 0.1417922
[5 empty] | 0.008887542 | 0.14291
[5 empty] | 0.008912543 | 0.1457077
[5 empty] | 0.008937538 | 0.1440257
[5 empty] | 0.008957168 | 0.1361846
[5 empty] | 0.008964306 | 0.1322642
[5 empty] | 0.008982164 | 0.1350626
[5 empty] | 0.009001811 | 0.1401006
[5 empty] | 0.009021449 | 0.1384191
[5 empty] | 0.009041085 | 0.1350576
[5 empty] | 0.009064289 | 0.1288961
[5 empty] | 0.009080355 | 0.1260949
[5 empty] | 0.009103569 | 0.1283328
[5 empty] | 0.009124997 | 0.1300109
[5 empty] | 0.009144635 | 0.1277694
[5 empty] | 0.009178551 | 0.121047
[5 empty] | 0.009207114 | 0.1165648
[5 empty] | 0.009233892 | 0.1126428
[5 empty] | 0.009266026 | 0.1092804
[5 empty] | 0.0093053 | 0.1036774
[5 empty] | 0.00932851 | 0.1019956
[5 empty] | 0.009344579 | 0.1019942
[5 empty] | 0.009362436 | 0.1031127
[5 empty] | 0.009376727 | 0.1092711
[5 empty] | 0.009387434 | 0.1042305
[5 empty] | 0.009405286 | 0.1019891
[5 empty] | 0.009419573 | 0.1042278
[5 empty] | 0.009432079 | 0.1109463
[5 empty] | 0.009449919 | 0.0986256
[5 empty] | 0.009467774 | 0.09806413
[5 empty] | 0.009503492 | 0.1047807
[5 empty] | 0.009524922 | 0.1086987
[5 empty] | 0.009562421 | 0.1114954
[5 empty] | 0.00962313 | 0.1131702
[5 empty] | 0.009644556 | 0.1131684
[5 empty] | 0.009658832 | 0.1064476
[5 empty] | 0.009673105 | 0.09804691
[5 empty] | 0.00969811 | 0.1042044
[5 empty] | 0.009715971 | 0.1092426
[5 empty] | 0.009748113 | 0.1120397
[5 empty] | 0.009799897 | 0.1153952
[5 empty] | 0.009830245 | 0.1109129
[5 empty] | 0.009851661 | 0.1030716
[5 empty] | 0.00988202 | 0.1075488
[5 empty] | 0.009908804 | 0.1092264
[5 empty] | 0.009928455 | 0.1176243
[5 empty] | 0.009964166 | 0.1181812
[5 empty] | 0.009992733 | 0.1181788
77 | [5 empty] | 1000
77 | [5 empty] | 1000

## 192
| Strain | Stress
| 0 | 0
| 0.01824161 | 18.56381
| 0.04338022 | 42.22053
| 0.06961807 | 65.86792
| 0.09114841 | 83.04527
| 0.1143365 | 101.8361
| 0.1402742 | 120.8748
| 0.1874526 | 154.3809
| 0.2467701 | 196.4639
| 0.3143721 | 245.8005 |  | 4.6e-06
| 0.4269345 | 325.1357
| 0.5055512 | 378.4476
| 0.579178 | 423.9356
| 0.6337761 | 457.3788
| 0.667964 | 477.4326
| 0.6712706 | 479.032
| 0.6756795 | 481.1646
| 0.678438 | 483.04
| 0.6651444 | 464.4366
| 0.6325114 | 427.281
| 0.5968705 | 392.8634
| 0.533083 | 337.5271
| 0.4624254 | 282.249
| 0.3956553 | 234.2616
| 0.2243189 | 111.7537
| 0.08361284 | 12.04224
| 0.06761143 | 0.785473
77 |  |  | 1000
77 |  |  | 1000

## 196
| Strain | Stress | Strain | Stress | Strain | Stress | Strain | Stress | Strain | Stress | Strain | Stress | Strain | Stress | Strain | Stress
| 0 | 0 | 0 | 0 | 0 | 0 | 0 | 0 | 0 | 0 | 0 | 0 | 0 | 0 | 0 | 0
| 0.001775567 | 0.3190358 | 0.00451133 | 1.658536 | 0.004025332 | 1.75031 | 0.003743113 | 3.048283 | 0.003860464 | 2.07371 | 0.001719745 | 1.16474 | 0.001504777 | 0.2924009 | 0.002758758 | 1.286737
| 0.003280436 | 0.7604388 | 0.006974832 | 3.279918 | 0.007193964 | 2.91937 | 0.004546985 | 3.520276 | 0.006218671 | 3.439431 | 0.002507962 | 1.869585 | 0.002436306 | 0.5344529 | 0.003833599 | 1.965442
| 0.005105556 | 1.523059 | 0.01008911 | 4.494865 | 0.009182197 | 3.537771 | 0.007448837 | 4.411822 | 0.007453677 | 3.91798 | 0.003869427 | 2.607351 | 0.003475318 | 0.8849426 | 0.005696656 | 2.65093
| 0.00719859 | 2.44738 | 0.01051984 | 4.54294 | 0.01057922 | 3.983544 | 0.008255535 | 4.595376 | 0.009067673 | 4.223905 | 0.006054936 | 3.286063 | 0.004120223 | 1.210257 | 0.007344745 | 2.953981
| 0.01053147 | 3.356408 | 0.01105824 | 4.604125 | 0.0138048 | 4.842314 | 0.009277919 | 4.770191 | 0.009605557 | 4.337534 | 0.006449045 | 3.334475 | 0.004944268 | 1.588823 | 0.008025478 | 3.028536
| 0.01139271 | 3.474409 | 0.01159662 | 4.667496 | 0.01445082 | 4.920981 | 0.00992356 | 4.88819 | 0.01003611 | 4.403089 | 0.006735669 | 3.358681 | 0.006305732 | 2.107779 | 0.008634554 | 3.083726
| 0.01155407 | 3.509371 | 0.01218915 | 4.704645 | 0.01504303 | 4.990907 | 0.01056961 | 4.964672 | 0.01041303 | 4.442423 | 0.006914809 | 3.379014 | 0.007058121 | 2.279153 | 0.00888535 | 3.110836
| 0.01193098 | 3.548705 | 0.01315905 | 4.73524 | 0.01552762 | 5.043352 | 0.01132352 | 5.034599 | 0.01084386 | 4.479572 | 0.007165605 | 3.40322 | 0.00798965 | 2.415672 | 0.009243631 | 3.132138
| 0.01236186 | 3.581483 | 0.01407519 | 4.750539 | 0.0159043 | 5.106723 | 0.01213159 | 5.078304 | 0.01116696 | 4.510165 | 0.007416401 | 3.41968 | 0.008742038 | 2.507654 | 0.009745223 | 3.155377
| 0.01290062 | 3.605522 | 0.01493753 | 4.757097 | 0.01633513 | 5.143871 | 0.01299377 | 5.100158 | 0.01159792 | 4.534203 | 0.007703025 | 3.439046 | 0.009315287 | 2.562844 | 0.01024682 | 3.186362
| 0.01360119 | 3.618635 | 0.01574607 | 4.752729 | 0.01703557 | 5.170095 | 0.01434131 | 5.095792 | 0.01208276 | 4.560426 | 0.007953822 | 3.454538 | 0.009530255 | 2.570591 | 0.01107086 | 3.207667
| 0.01478681 | 3.636119 | 0.01687805 | 4.743992 | 0.01784385 | 5.191949 | 0.01536564 | 5.071759 | 0.01256778 | 4.569168 | 0.008276274 | 3.469062 | 0.01003185 | 2.600607 | 0.01178742 | 3.222193
| 0.01624217 | 3.629568 | 0.01811824 | 4.693738 | 0.01870614 | 5.202877 | 0.01655195 | 5.019319 | 0.01332235 | 4.571355 | 0.008634554 | 3.479714 | 0.01028264 | 2.622877 | 0.01250398 | 3.239625
| 0.01694295 | 3.62083 | 0.02156941 | 4.532048 | 0.0195685 | 5.20725 | 0.01957225 | 4.82485 | 0.01391525 | 4.571357 | 0.00888535 | 3.48262 | 0.0106051 | 2.639338 | 0.01343551 | 3.248343
| 0.0176977 | 3.605536 | 0.02485901 | 4.357246 | 0.02032325 | 5.191956 | 0.02178376 | 4.658786 | 0.01472394 | 4.551693 | 0.009601911 | 3.482624 | 0.0109992 | 2.652895 | 0.01433121 | 3.257062
| 0.01845251 | 3.583687 | 0.03192316 | 4.022941 | 0.02097021 | 5.174477 | 0.02442663 | 4.477428 | 0.01520919 | 4.536399 | 0.01021099 | 3.471977 | 0.01142914 | 2.669356 | 0.01519108 | 3.257066
| 0.0192073 | 3.564023 | 0.03925593 | 3.778227 | 0.02177897 | 5.148258 | 0.02609855 | 4.372546 | 0.01574849 | 4.505808 | 0.01067675 | 3.457457 | 0.01203822 | 2.680009 | 0.01608678 | 3.259008
| 0.02012396 | 3.526878 | 0.04502462 | 3.634026 | 0.02253395 | 5.108928 | 0.02868722 | 4.221779 | 0.01617994 | 4.479588 | 0.01139331 | 3.428415 | 0.01257564 | 2.692599 | 0.01691083 | 3.260948
| 0.02131008 | 3.494105 | 0.05073899 | 3.533526 | 0.02334281 | 5.071783 | 0.03181487 | 4.073199 | 0.01671928 | 4.444627 | 0.0121457 | 3.391628 | 0.01325637 | 2.707125 | 0.01823646 | 3.261924
| 0.02999082 | 3.201322 | 0.05877126 | 3.411183 | 0.02452919 | 5.012788 | 0.03564317 | 3.928991 | 0.01849926 | 4.313524 | 0.0130414 | 3.34516 | 0.01386545 | 2.718747 | 0.01909634 | 3.264833
| 0.03753859 | 3.017793 | 0.06712663 | 3.319432 | 0.02614672 | 4.958164 | 0.03947123 | 3.80882 | 0.02189733 | 4.070984 | 0.0139371 | 3.298692 | 0.01451035 | 2.728432 | 0.02002787 | 3.269679
| 0.04540892 | 2.919486 | 0.07505045 | 3.262642 | 0.02754867 | 4.901354 | 0.04243651 | 3.727979 | 0.02459392 | 3.907106 | 0.01594347 | 3.188329 | 0.01526274 | 2.738118 | 0.02095939 | 3.268716
| 0.05241656 | 2.851767 | 0.08265075 | 3.218963 | 0.02959793 | 4.792104 | 0.04761199 | 3.616552 | 0.02858476 | 3.677679 | 0.01762739 | 3.110883 | 0.01612261 | 2.750709 | 0.02253583 | 3.268724
| 0.06007068 | 2.816828 | 0.0907901 | 3.170914 | 0.03153922 | 4.700334 | 0.05289502 | 3.529163 | 0.03214358 | 3.531285 | 0.01959793 | 3.034407 | 0.01691083 | 2.7633 | 0.02432723 | 3.276479
| 0.06783242 | 2.799371 | 0.1051281 | 3.101033 | 0.03315701 | 4.619488 | 0.05688416 | 3.472361 | 0.03775081 | 3.363046 | 0.02214172 | 2.951156 | 0.01766322 | 2.772018 | 0.02593949 | 3.282297
| 0.1126226 | 2.851949 | 0.1278205 | 3.044288 | 0.03730914 | 4.431579 | 0.06653317 | 3.376244 | 0.04502863 | 3.225404 | 0.02464968 | 2.896951 | 0.01827229 | 2.779766 | 0.02712182 | 3.287145
| 0.1201145 | 2.871638 | 0.1605383 | 2.976647 | 0.03957374 | 4.34855 | 0.07521162 | 3.317271 | 0.04815527 | 3.179526 | 0.02579618 | 2.871785 | 0.01873806 | 2.785578 | 0.02816083 | 3.291023
[5 empty] | 0.04253922 | 4.248043 | 0.08291968 | 3.277962 | 0.05063483 | 3.162052 | 0.02712182 | 2.852428 | 0.01959793 | 2.796233 | 0.02909236 | 3.299742
[5 empty] | 0.04679863 | 4.112577 | 0.09019649 | 3.243022 | 0.05257541 | 3.142392 | 0.02816083 | 2.841784 | 0.02031449 | 2.803014 | 0.03102707 | 3.306529
[5 empty] | 0.05094985 | 4.016443 | 0.105235 | 3.192809 | 0.05877445 | 3.085597 | 0.02894904 | 2.832106 | 0.02110271 | 2.8127 | 0.03256768 | 3.306538
[5 empty] | 0.05639472 | 3.915943 | 0.1128889 | 3.179721 | 0.06233196 | 3.072497 | 0.03031051 | 2.816622 | 0.02203424 | 2.82626 | 0.03371417 | 3.312353
[5 empty] | 0.06275597 | 3.806705 | 0.1578957 | 3.131784 | 0.0677761 | 3.046291 | 0.03167197 | 2.805979 | 0.02318073 | 2.837884 | 0.03450239 | 3.31623
[5 empty] | 0.07030286 | 3.712767 | 0.1599979 | 3.129606 | 0.07543007 | 3.026648 | 0.03317675 | 2.800178 | 0.02425557 | 2.852413 | 0.03600717 | 3.323983
[5 empty] | 0.08280884 | 3.588252 |  |  | 0.08809669 | 3.009205 | 0.03486067 | 2.79341 | 0.02533041 | 2.863068 | 0.03804936 | 3.329804
[5 empty] | 0.09774015 | 3.47904 |  |  | 0.1007093 | 3.000503 | 0.03672373 | 2.791484 | 0.04070064 | 3.049043 | 0.04163217 | 3.329823
[5 empty] | 0.1128869 | 3.39168 |  |  | 0.1158013 | 2.998363 | 0.03901672 | 2.790528 | 0.04342357 | 3.068422 | 0.04557325 | 3.327908
[5 empty] | 0.1277639 | 3.321801 |  |  | 0.1242096 | 3.000574 | 0.04267118 | 2.806039 | 0.04428344 | 3.078108 | 0.04933519 | 3.325023
[5 empty] | 0.143126 | 3.256293 |  |  | 0.1600528 | 3.018164 | 0.04700637 | 2.816712 | 0.04517914 | 3.089731 | 0.05306131 | 3.312457
[5 empty] | 0.1602127 | 3.210456 |  |  |  |  | 0.04958599 | 2.834153 | 0.04596736 | 3.100386 | 0.05771895 | 3.290214
[11 empty] | 0.05406449 | 2.856446 | 0.04671975 | 3.105231 | 0.05857882 | 3.293123
[11 empty] | 0.05839968 | 2.878737 | 0.0476871 | 3.109109 | 0.05933121 | 3.296031
[11 empty] | 0.06298567 | 2.908776 | 0.04843949 | 3.114922 | 0.05986863 | 3.285384
[11 empty] | 0.06502787 | 2.910723 | 0.0494785 | 3.123641 | 0.06234076 | 3.274747
[11 empty] | 0.07029459 | 2.94367 | 0.05316879 | 3.149802 | 0.06585191 | 3.255403
[11 empty] | 0.07333997 | 2.961114 | 0.05524682 | 3.157559 | 0.07079618 | 3.233161
[11 empty] | 0.07781847 | 2.980502 | 0.05700239 | 3.166282 | 0.08032643 | 3.178025
[11 empty] | 0.09261545 | 3.042545 | 0.05825637 | 3.170161 | 0.08634554 | 3.151917
[11 empty] | 0.1000318 | 3.063885 | 0.05997611 | 3.176948 | 0.09308121 | 3.11613
[11 empty] | 0.1098487 | 3.089111 | 0.06337978 | 3.188584 | 0.1011067 | 3.086159
[11 empty] | 0.1175518 | 3.101739 | 0.06531449 | 3.192467 | 0.1165127 | 3.035896
[11 empty] | 0.1318471 | 3.119243 | 0.06821656 | 3.200229 | 0.1468949 | 2.972159
[11 empty] | 0.1414132 | 3.121231 | 0.07047373 | 3.200241 | 0.1605812 | 2.952869
[11 empty] | 0.1486863 | 3.12127 | 0.07240844 | 3.200251
[11 empty] | 0.1601154 | 3.125204 | 0.07574045 | 3.204142
[13 empty] | 0.08086385 | 3.195456
[13 empty] | 0.08634554 | 3.186771
[13 empty] | 0.1019307 | 3.152969
[13 empty] | 0.1109594 | 3.127844
[13 empty] | 0.1210629 | 3.098853
[13 empty] | 0.1284076 | 3.086306
[13 empty] | 0.134176 | 3.077624
[13 empty] | 0.1401951 | 3.063133
[13 empty] | 0.1580732 | 3.033215
[13 empty] | 0.1595064 | 3.037096
[13 empty] | 0.1604737 | 3.040006
[13 empty] | 0.1609037 | 3.030326
77 | [5 empty] | 1000
77 | [5 empty] | 1000

## 197
| Strain | Stress | Strain | Stress | Strain | Stress
| 0 | 0 | 0 | 0 | 0 | 0
| 0.001661434 | 0.08709926 | 0.001340921 | 0.02333039 | 0.002335165 | 0.03159313
| 0.003139717 | 0.2413927 | 0.002138932 | 0.06688398 | 0.00357797 | 0.05997361
| 0.004160126 | 0.4242951 | 0.002636054 | 0.09200611 | 0.005716902 | 0.1151019
| 0.004774987 | 0.5501571 | 0.002956567 | 0.1188312 | 0.007908163 | 0.1769402
| 0.005775772 | 0.8472518 | 0.003211669 | 0.1507029 | 0.0105573 | 0.2756607
| 0.006305599 | 1.036937 | 0.003486395 | 0.1808927 | 0.01181319 | 0.3393039
| 0.007554945 | 1.506962 | 0.003663004 | 0.2110957 | 0.01233647 | 0.3711396
| 0.008352957 | 1.886368 | 0.003878859 | 0.2597653 | 0.0127551 | 0.3979515
| 0.009268707 | 2.348042 | 0.004101256 | 0.3252266 | 0.01372972 | 0.4045376
| 0.009877028 | 2.633435 | 0.004323653 | 0.4007634 | 0.01463239 | 0.4615112
| 0.01032182 | 2.824811 | 0.004519885 | 0.5216439 | 0.01591444 | 0.5352265
| 0.01079278 | 3.031297 | 0.004774987 | 0.7248002 | 0.0177067 | 0.6340621
| 0.01111329 | 3.132009 | 0.004905808 | 0.8221798 | 0.01868786 | 0.6994215
| 0.01133569 | 3.22098 | 0.004886185 | 0.9850707 | 0.01906724 | 0.7228802
| 0.01149922 | 3.264619 | 0.005003925 | 1.100924 | 0.01928964 | 0.7362844
| 0.01181973 | 3.306557 | 0.005003925 | 1.275567 | 0.01961015 | 0.7479962
| 0.01211408 | 3.355216 | 0.005108582 | 1.334327 | 0.01977368 | 0.759729
| 0.01239534 | 3.380368 | 0.0050955 | 1.603011 | 0.02006803 | 0.7680858
| 0.01252616 | 3.400501 | 0.0050955 | 1.653389 | 0.02058477 | 0.7696956
| 0.01274202 | 3.407189 | 0.005200157 | 1.698715 | 0.02110152 | 0.7696262
| 0.01293171 | 3.405484 | 0.005213239 | 1.739015 | 0.02139587 | 0.7695867
| 0.01313448 | 3.375231 | 0.005232862 | 1.473689 | 0.02156593 | 0.7544505
| 0.01335688 | 3.351691 | 0.005330979 | 1.319184 | 0.02155939 | 0.6923187
| 0.01357928 | 3.311359 | 0.00533752 | 0.7230454 | 0.02172292 | 0.6805419
| 0.01378205 | 3.271029 | 0.005435636 | 0.5232001 | 0.0218472 | 0.6754874
| 0.01401753 | 3.173601 | 0.005442177 | 0.3082538 | 0.02205651 | 0.6519496
| 0.01431842 | 3.024106 |  |  | 0.02220696 | 0.6384953
| 0.0146978 | 2.768807 |  |  | 0.02238357 | 0.6317546
| 0.01514914 | 2.414422 |  |  | 0.02253401 | 0.6266966
| 0.01580324 | 1.967651
| 0.01635269 | 1.722405
| 0.01663396 | 1.613215
| 0.01703951 | 1.509047
| 0.01784406 | 1.366202
| 0.01835426 | 1.30568
| 0.01910649 | 1.246804
| 0.0201596 | 1.192927
77 | [5 empty] | 1000
77 | [5 empty] | 1000

## 198
No | 198
| Strain | Stress | Strain | Stress | Strain | Stress | Strain | Stress
| 0 | 0 | 0 | 0 | 0 | 0 | 0 | 0
| 0.001208714 | 0.1879496 | 0.001035859 | 0.06876845 | 0.00146201 | 0.02495785 | 0.001397024 | 0.02617805
| 0.001995288 | 0.3070934 | 0.001750538 | 0.1027798 | 0.002191165 | 0.04923836 | 0.002833654 | 0.07960534
| 0.002702373 | 0.4444857 | 0.002270271 | 0.1368029 | 0.002638805 | 0.05285987 | 0.004147427 | 0.1646624
| 0.003474208 | 0.6463349 | 0.002652828 | 0.168402 | 0.003252493 | 0.06133625 | 0.00528068 | 0.2533791
| 0.004188166 | 0.8798098 | 0.002948743 | 0.2000062 | 0.003714556 | 0.06982185 | 0.00592306 | 0.3141521
| 0.004916363 | 1.169231 | 0.003324028 | 0.2462006 | 0.004140514 | 0.07952589 | 0.006652105 | 0.3688387
| 0.005175799 | 1.305434 | 0.003720902 | 0.3118535 | 0.004523128 | 0.09531377 | 0.007373933 | 0.4223094
| 0.005291116 | 1.362591 | 0.00413935 | 0.4018299 | 0.004999535 | 0.1305558 | 0.007691539 | 0.4453987
| 0.00537764 | 1.395424 | 0.004629868 | 0.5282892 | 0.005309912 | 0.156078 | 0.008023599 | 0.4648384
| 0.005464147 | 1.433122 | 0.006136988 | 1.056046 | 0.005591391 | 0.1864669 | 0.008370099 | 0.4842772
| 0.005543473 | 1.459875 | 0.006872524 | 1.312629 | 0.00585839 | 0.2278029 | 0.008738265 | 0.5024984
| 0.005630036 | 1.481762 | 0.008112931 | 1.719994 | 0.006854192 | 0.3907187 | 0.009164205 | 0.5170674
| 0.005680565 | 1.485407 | 0.009108056 | 2.070211 | 0.00863658 | 0.6691297 | 0.009489075 | 0.5279938
| 0.005759996 | 1.48297 | 0.009627258 | 2.251399 | 0.01033229 | 0.958492 | 0.009864474 | 0.5425659
| 0.005803374 | 1.467156 | 0.009872469 | 2.328008 | 0.01164547 | 1.207742 | 0.0110268 | 0.5777662
| 0.005825193 | 1.42337 | 0.01013931 | 2.411912 | 0.01212891 | 1.294065 | 0.01164766 | 0.5996208
| 0.005928533 | 0.7982159 | 0.0104207 | 2.469058 | 0.0123526 | 1.331755 | 0.0121675 | 0.6044542
|  |  | 0.01055776 | 2.503105 | 0.01259077 | 1.358498 | 0.01262958 | 0.6068586
|  |  | 0.01064434 | 2.520127 | 0.01284337 | 1.387673 | 0.01356814 | 0.6274777
|  |  | 0.01075977 | 2.545661 | 0.013096 | 1.40955 | 0.01410241 | 0.6347426
|  |  | 0.010868 | 2.566331 | 0.01331977 | 1.425347 | 0.01478832 | 0.6359172
|  |  | 0.01099068 | 2.582134 | 0.01354354 | 1.439928 | 0.01543092 | 0.6383106
|  |  | 0.01114225 | 2.597936 | 0.0138034 | 1.459372 | 0.01605183 | 0.644354
|  |  | 0.01124329 | 2.610092 | 0.01409937 | 1.477598 | 0.016615 | 0.6455361
|  |  | 0.011366 | 2.619815 | 0.01452532 | 1.487302 | 0.01732977 | 0.6552225
|  |  | 0.01151761 | 2.623454 | 0.01489356 | 1.486064 | 0.01810231 | 0.6612568
|  |  | 0.01167647 | 2.621012 | 0.01535565 | 1.486035 | 0.02850666 | 0.6569756
|  |  | 0.01182814 | 2.607624 | 0.01588999 | 1.475057
|  |  | 0.01200871 | 2.58937 | 0.01621492 | 1.470172
|  |  | 0.01215318 | 2.572334 | 0.01656151 | 1.46407
|  |  | 0.01231209 | 2.552864 | 0.01690813 | 1.45067
|  |  | 0.01282501 | 2.473777 | 0.01719699 | 1.436058
|  |  | 0.01368466 | 2.352101 | 0.01752195 | 1.422659
|  |  | 0.01432031 | 2.276655 | 0.01911776 | 1.382426
|  |  | 0.01439253 | 2.27057 | 0.01995538 | 1.362915
|  |  | 0.01442872 | 2.246243 | 0.02059082 | 1.344633
|  |  | 0.0144866 | 2.213401 | 0.02098075 | 1.333663
|  |  | 0.01463836 | 2.175688 | 0.02147176 | 1.323904
|  |  | 0.01478292 | 2.133111 | 0.02217941 | 1.305617
|  |  | 0.01506468 | 2.084444 | 0.02283651 | 1.28855
|  |  | 0.01522358 | 2.071056 | 0.02329864 | 1.277575
|  |  | 0.01534644 | 2.036993 | 0.02363802 | 1.269041
|  |  | 0.01554156 | 1.988332 | 0.02399907 | 1.259289
|  |  | 0.01580165 | 1.944531 | 0.02455511 | 1.236147
|  |  | 0.01736212 | 1.693891 | 0.02508222 | 1.227601
[5 empty] | 0.02565988 | 1.214187
[5 empty] | 0.02613645 | 1.204428
[5 empty] | 0.02666353 | 1.20318
77 | [5 empty] | 1000
77 | [5 empty] | 1000

## 199
| Axial Strain | Axial Stress | Axial Strain | Axial Stress | Axial Strain | Axial Stress
| 0 | 0 | 0 | 0 | 0 | 0
| 0.001009504 | 37.22351 | 0.0004423967 | 42.08153 | 0.0005490487 | 31.37556
| 0.003084973 | 120.2112 | 0.0008312249 | 51.31119 | 0.001238141 | 60.99111
| 0.003908606 | 145.2042 | 0.001348403 | 76.08604 | 0.001419761 | 70.78897
| 0.004732995 | 175.6053 | 0.001775251 | 99.39832 | 0.001611135 | 85.882
| 0.005817154 | 194.6208 | 0.002543706 | 116.5059 | 0.002146133 | 109.1918
| 0.007116871 | 208.3358 | 0.003059638 | 132.38 | 0.002690711 | 136.5573
| 0.008859191 | 229.1386 | 0.003576091 | 151.9721 | 0.003676536 | 161.3212
| 0.0112143 | 249.4763 | 0.005138241 | 173.3424 | 0.003967614 | 180.4679
| 0.03077144 | 249.8067 | 0.007268585 | 197.6288 | 0.004691874 | 203.7732
|  |  | 0.008504773 | 208.1906 | 0.005416244 | 227.8672
|  |  | 0.009975065 | 217.1696 | 0.00620307 | 247.453
|  |  | 0.01154361 | 219.8369 | 0.007233311 | 267.5965
|  |  | 0.01475266 | 224.1558 | 0.008334486 | 279.4008
|  |  | 0.01668148 | 225.2372 | 0.009525518 | 289.2877
|  |  | 0.01859201 | 224.4038 | 0.01084178 | 292.4116
|  |  | 0.02344089 | 225.5295 | 0.01257207 | 291.695
|  |  | 0.02998365 | 223.3482 | 0.01572453 | 277.9883
[5 empty] | 0.01904924 | 271.601
[5 empty] | 0.02754195 | 228.2501
77 | [5 empty] | 1000
77 | [5 empty] | 1000

## 205
| Strain | Shear Strength | Strain | Shear Strength | Strain | Shear Strength | Strain | Shear Strength | Strain | Shear Strength | Strain | Shear Strength | Strain | Stress | Strain | Stress | Strain | Stress | Strain | Stress | Strain | Stress | Strain | Stress | Strain | Stress | Strain | Stress
| 0 | 0 | 0 | 0 | 0 | 0 | 0 | 0 | 0 | 0 | 0 | 0 | 0 | 0 | 0 | 0 | 0 | 0 | 0 | 0 | 0 | 0 | 0 | 0 | 0 | 0 | 0 | 0
| 0.003150694 | 0.5021422 | 0.001771936 | 0.4320849 | 0.002858628 | 0.9614716 | 0.004973371 | 1.871277 | 0.006005123 | 2.598636 | 0.002380756 | 1.337543 | 0.002815717 | 0.3766558 | 0.003301094 | 0.4516131 | 0.004054713 | 0.5690687 | 0.002995387 | 0.4265703 | 0.0007533156 | 0.116202 | 0.002526009 | 0.360925 | 0.00197954 | 0.2822354 | 0.002615848 | 0.3770347
| 0.003907748 | 0.6193635 | 0.003631159 | 0.9356063 | 0.004447933 | 1.472436 | 0.006301835 | 2.423057 | 0.007310574 | 3.065791 | 0.00385921 | 2.240876 | 0.00710864 | 0.9511233 | 0.007454887 | 0.9980916 | 0.005077438 | 0.7193683 | 0.005730225 | 0.8052587 | 0.007343973 | 1.026812 | 0.0046557 | 0.6597089 | 0.003931736 | 0.5645537 | 0.00489432 | 0.6889224
| 0.004002906 | 0.635953 | 0.004818735 | 1.235973 | 0.005791901 | 1.947895 | 0.006382759 | 2.453969 | 0.007426774 | 3.093088 | 0.005738393 | 3.284465 | 0.008862003 | 1.175143 | 0.007824622 | 1.054085 | 0.005274329 | 0.7388924 | 0.006001233 | 0.842347 | 0.007430966 | 1.038502 | 0.004739573 | 0.6701087 | 0.005342767 | 0.7574349 | 0.006048221 | 0.8536247
| 0.004169265 | 0.6476972 | 0.005228838 | 1.344028 | 0.005868936 | 1.964504 | 0.006406069 | 2.47302 | 0.00755818 | 3.109639 | 0.007215199 | 4.115073 | 0.00902363 | 1.197723 | 0.007894342 | 1.070335 | 0.005581454 | 0.7506206 | 0.006136575 | 0.8550382 | 0.007513293 | 1.05413 | 0.004829081 | 0.6779897 | 0.005440132 | 0.7718273 | 0.006118972 | 0.861537
| 0.004424947 | 0.6545767 | 0.005398762 | 1.368883 | 0.005948563 | 1.990649 | 0.006608351 | 2.483533 | 0.007794766 | 3.112962 | 0.007717597 | 4.362523 | 0.009139954 | 1.22661 | 0.008102202 | 1.10014 | 0.005864007 | 0.7613716 | 0.006271676 | 0.85895 | 0.007652697 | 1.06065 | 0.004899338 | 0.6838952 | 0.005547533 | 0.7761653 | 0.006195358 | 0.8669304
| 0.004842451 | 0.6565137 | 0.005551858 | 1.398525 | 0.006078349 | 2.00124 | 0.006899958 | 2.489182 | 0.007974063 | 3.105616 | 0.007797873 | 4.391051 | 0.009209364 | 1.238349 | 0.008217597 | 1.115495 | 0.009365154 | 0.8923425 | 0.006578747 | 0.8687273 | 0.007792083 | 1.066518 | 0.005019861 | 0.6907208 | 0.005642553 | 0.7810259 | 0.006309752 | 0.8742681
| 0.01157004 | 0.5956517 | 0.005609147 | 1.409194 | 0.006295514 | 1.999815 | 0.007114855 | 2.479413 | 0.00811387 | 3.08639 | 0.008002424 | 4.409908 | 0.00941481 | 1.232971 | 0.008356913 | 1.14619 | 0.009684578 | 0.9050472 | 0.006824511 | 0.8804511 | 0.007997058 | 1.074995 | 0.005146143 | 0.6955293 | 0.005787469 | 0.7853015 | 0.006423406 | 0.8785958
|  |  | 0.005792009 | 1.414959 | 0.006510087 | 1.988854 | 0.007251421 | 2.448269 | 0.008294112 | 3.015854 | 0.008271693 | 4.400081 | 0.009712164 | 1.233923 | 0.008354314 | 1.108301 | 0.01026158 | 0.9128932 | 0.01053463 | 1.024119 | 0.01079314 | 1.198875 | 0.006370583 | 0.7401651 | 0.007131568 | 0.8332511 | 0.00653706 | 0.8829234
|  |  | 0.006009499 | 1.414726 | 0.006648597 | 1.964861 | 0.007378262 | 2.381367 | 0.009133818 | 2.637011 | 0.008393052 | 4.379683 | 0.01017077 | 1.252042 | 0.008375202 | 1.079437 | 0.01072805 | 0.9178047 | 0.01103822 | 1.039763 | 0.01176886 | 1.240606 | 0.00727282 | 0.7717866 | 0.009327514 | 0.9114005 | 0.006833637 | 0.8934709
|  |  | 0.006170023 | 1.405016 | 0.006658294 | 1.933852 | 0.008350375 | 2.089416 | 0.01051625 | 2.187243 | 0.008486238 | 4.322355 | 0.01156922 | 1.302795 | 0.008533982 | 1.060519 | 0.01131728 | 0.9237007 | 0.01156654 | 1.062238 | 0.01467984 | 1.372956 | 0.007448627 | 0.7745051 | 0.01227329 | 1.01189 | 0.00980052 | 1.00346
|  |  | 0.006328927 | 1.389347 | 0.006951467 | 1.811928 | 0.009239997 | 1.894125 | 0.01187802 | 1.861491 | 0.008751888 | 4.165885 | 0.01503068 | 1.424259 | 0.009036101 | 1.046169 | 0.01179597 | 0.9266621 | 0.01343399 | 1.138462 | 0.0149749 | 1.381439 | 0.009203821 | 0.8408415 | 0.01383096 | 1.063499 | 0.01003959 | 1.009085
|  |  | 0.00648232 | 1.353415 | 0.007365675 | 1.668414 | 0.01088624 | 1.5478 | 0.01282525 | 1.678062 | 0.009564719 | 3.75488 | 0.01810231 | 1.530322 | 0.009516156 | 1.043543 | 0.01236062 | 0.9315808 | 0.01458878 | 1.182443 | 0.01797614 | 1.520306 | 0.009802857 | 0.860421 | 0.0144859 | 1.081479 | 0.01027315 | 1.01773
|  |  | 0.007242507 | 1.215491 | 0.007998021 | 1.527051 | 0.0115322 | 1.456497 | 0.01380649 | 1.553016 | 0.0101465 | 3.42758 | 0.02096726 | 1.62372 | 0.01070557 | 1.047351 | 0.01283923 | 0.9316157 | 0.01596435 | 1.222539 | 0.01963244 | 1.592679 | 0.01006743 | 0.8680105 | 0.01487038 | 1.093386 | 0.01307636 | 1.123475
|  |  | 0.007694287 | 1.143472 | 0.008748809 | 1.354562 | 0.01250212 | 1.356501 | 0.01544536 | 1.379576 | 0.0104733 | 3.229316 | 0.02312063 | 1.678208 | 0.0121924 | 1.053012 | 0.01355095 | 0.9297167 | 0.01693446 | 1.245046 | 0.02123142 | 1.665048 | 0.01027475 | 0.8716803 | 0.01505845 | 1.09508 | 0.01421277 | 1.16625
|  |  | 0.008423736 | 1.02585 | 0.009548485 | 1.228519 | 0.01378016 | 1.256174 | 0.01683636 | 1.294627 | 0.01069206 | 3.167085 | 0.02454114 | 1.717237 | 0.01491531 | 1.076022 | 0.01410288 | 0.9180512 | 0.01753598 | 1.251918 | 0.0224203 | 1.715256 | 0.01052645 | 0.8777855 | 0.01524676 | 1.097778 | 0.01473604 | 1.182944
|  |  | 0.009480392 | 0.9114532 | 0.01048378 | 1.134521 | 0.01547408 | 1.151825 | 0.01843352 | 1.234495 | 0.01105932 | 2.984277 | 0.0259378 | 1.741828625 | 0.01935393 | 1.107437 | 0.01507167 | 0.8927593 | 0.0179411 | 1.256825 | 0.02286296 | 1.73026 | 0.01070888 | 0.8819987 | 0.01542269 | 1.100998 | 0.0151329 | 1.194328
|  |  | 0.01004545 | 0.8560041 | 0.01237091 | 1.007312 | 0.01733954 | 1.07829 | 0.02038734 | 1.15252 | 0.01177476 | 2.615104 | 0.027403 | 1.765529 | 0.02290023 | 1.132389 | 0.01671481 | 0.8450805 | 0.01833391 | 1.260756 | 0.02351053 | 1.751788 | 0.01097259 | 0.8860764 | 0.01574304 | 1.106487 | 0.01534071 | 1.200005
|  |  | 0.01098983 | 0.7953794 | 0.01544871 | 0.8585585 | 0.01868913 | 1.041076 | 0.02269037 | 1.088055 | 0.0123815 | 2.379581 | 0.02955462582 | 1.794758 | 0.03639939 | 1.232079 |  |  | 0.01883707 | 1.260793 | 0.02397783 | 1.769397 | 0.01123029 | 0.8911679 | 0.01603139 | 1.109018 | 0.01554239 | 1.206193
|  |  | 0.01258602 | 0.7316715 | 0.01770094 | 0.8072623 | 0.02225728 | 0.9621402 | 0.02598829 | 1.015369 | 0.0130462 | 2.223876 | 0.03120216 | 1.809467 | 0.05115658 | 1.335589 |  |  | 0.01930341 | 1.260827 | 0.02430574 | 1.781138 | 0.01171321 | 0.8963863 | 0.01626997 | 1.112636 | 0.01569381 | 1.211462
|  |  | 0.01443984 | 0.6819945 | 0.019469 | 0.775561 | 0.02536199 | 0.9123148 | 0.03010568 | 0.9561126 | 0.0138627 | 2.093045 | 0.03216375 | 1.825867 | 0.05326142 | 1.349474 |  |  | 0.01975747 | 1.26086 | 0.024986 | 1.800064 | 0.01198844 | 0.8964298 | 0.01658946 | 1.114613 | 0.01664935 | 1.23095
|  |  | 0.01687493 | 0.6364635 | 0.02270447 | 0.7399024 | 0.0276207 | 0.8848566 | 0.03334309 | 0.9276055 | 0.01552842 | 1.885001 | 0.03353636 | 1.833314 | 0.0541994 | 1.355043 |  |  | 0.02017472 | 1.26089 | 0.02562522 | 1.815733 | 0.01235181 | 0.898836 | 0.01687168 | 1.117657 | 0.01740824 | 1.239222
|  |  | 0.01839444 | 0.6241046 | 0.02498519 | 0.7267276 | 0.03051441 | 0.8591023 | 0.03631156 | 0.9101168 | 0.01731261 | 1.712597 | 0.03548088 | 1.843563 | 0.05538869 | 1.357047 |  |  | 0.02045677 | 1.253107 | 0.02624802 | 1.829448 | 0.0133392 | 0.8951842 | 0.01714065 | 1.117711 | 0.01800295 | 1.241243
|  |  | 0.01967963 | 0.6167659 |  |  |  |  | 0.03980855 | 0.9027919 | 0.02010656 | 1.520034 | 0.038157 | 1.851228 | 0.05653188 | 1.35362994 |  |  | 0.02098414 | 1.24144 | 0.02691994 | 1.843166 | 0.01450629 | 0.8847087 | 0.017397 | 1.117284 | 0.01873572 | 1.245041
[11 empty] | 0.02255683 | 1.396991 | 0.04083262 | 1.851676 | 0.05776641 | 1.348424 |  |  | 0.0214257 | 1.232693 | 0.02762467 | 1.858189 | 0.01509204 | 0.8757031 | 0.01760958 | 1.11693 | 0.01932969 | 1.244052
[11 empty] | 0.025089 | 1.308434 | 0.04305088 | 1.852048 | 0.05893197 | 1.337794 |  |  | 0.02179354 | 1.221014 | 0.02827189 | 1.866698 | 0.01541544 | 0.8681383 | 0.01782768 | 1.113555 | 0.01967431 | 1.246489
[11 empty] | 0.02804418 | 1.242078 | 0.04542829 | 1.838914 | 0.06032602 | 1.324496 |  |  | 0.02214913 | 1.210309 | 0.02877162 | 1.872593 | 0.01573933 | 0.8625801 | 0.01800801 | 1.10924 | 0.01999894 | 1.243941
[11 empty] | 0.03102137 | 1.190005 | 0.0493364 | 1.804387 | 0.06203981 | 1.304936 |  |  | 0.02244334 | 1.198625 | 0.02935321 | 1.877192 |  |  | 0.01823223 | 1.105353 | 0.0202483 | 1.240515
[11 empty] | 0.03389435 | 1.154734 | 0.05185053 | 1.784059 | 0.06384476 | 1.280881 |  |  | 0.02274984 | 1.187917 | 0.02982821 | 1.877227 |  |  |  |  | 0.02099562 | 1.227225
[11 empty] | 0.03653594 | 1.135212 | 0.05427324 | 1.764618 | 0.06567189 | 1.246907 |  |  | 0.02305629 | 1.175258 | 0.03076167 | 1.871437 |  |  |  |  | 0.02164965 | 1.216098
[11 empty] | 0.03997499 | 1.114834 | 0.0564447 | 1.749646 | 0.06765868 | 1.206644 |  |  | 0.02343633 | 1.160654 | 0.03176876 | 1.863048 |  |  |  |  | 0.02217814 | 1.203173
[11 empty] | 0.04191459 | 1.113947 | 0.05859274 | 1.726551 | 0.06923389 | 1.167215 |  |  | 0.02364468 | 1.150914 | 0.03262031 | 1.856601 |  |  |  |  | 0.02268027 | 1.184771
[13 empty] | 0.0604891 | 1.701609 | 0.07014733 | 1.148423 |  |  |  |  | 0.03338155 | 1.842336 |  |  |  |  | 0.02315051 | 1.163913
[13 empty] | 0.06128876 | 1.690918 | [6 empty] | 0.03468267 | 1.804678 |  |  |  |  | 0.02368928 | 1.141937
[13 empty] | 0.06201864 | 1.663074 | [6 empty] | 0.03667082 | 1.734523
[13 empty] | 0.06277176 | 1.640647
[13 empty] | 0.06325033 | 1.61637
[13 empty] | 0.06382062 | 1.595717
77 | [5 empty] | 1000
77 | [5 empty] | 1000

## 212
| Strain | Stress | Strain | Stress | Strain | Stress | Strain | Stress | Strain | Stress | Strain | Stress | Strain | Stress | Strain | Stress | Strain | Stress
| 0 | 0 | 0 | 0 | 0 | 0 | 0 | 0 | 0 | 0 | 0 | 0 | 0 | 0 | 0 | 0 | 0 | 0
| 9.887648e-05 | 0.4488719 | 0.0001131458 | 0.3379249 | 0.0001175436 | 0.448987 | 2.074183e-05 | 0.1507142 | 2.847701e-05 | 0.1629497 | 3.910814e-05 | 0.08018066 | 2.61079e-05 | 0.04892941 | 0.0002660899 | 0.9690302 | 0.0004983584 | 0.747204
| 0.0002169307 | 1.296755 | 0.0002092206 | 0.6346102 | 0.0002161915 | 0.967758 | 3.891293e-05 | 0.3136379 | 4.56498e-05 | 0.2566479 | 4.824249e-05 | 0.1032782 | 4.75168e-05 | 0.1290653 | 0.0003959093 | 1.339969 | 0.0008200514 | 1.274014
| 0.000461003 | 2.844524 | 0.0002849793 | 1.120341 | 0.0002689315 | 1.362874 | 6.651938e-05 | 0.560739 | 5.827415e-05 | 0.3164018 | 7.25167e-05 | 0.1250569 | 7.876759e-05 | 0.2282286 | 0.0004695682 | 1.533501 | 0.001054595 | 1.732294
| 0.0006398258 | 3.968312 | 0.0003524415 | 1.606021 | 0.0002880884 | 1.58095 | 9.063924e-05 | 0.7671119 | 7.302108e-05 | 0.3639452 | 8.200425e-05 | 0.1467981 | 0.0001131756 | 0.340973 | 0.0005047563 | 1.572471 | 0.001192828 | 1.799468
| 0.0009489812 | 5.866037 | 0.0004298123 | 1.886141 | 0.0003485705 | 1.729369 | 0.0001081232 | 0.9096741 | 8.915131e-05 | 0.4413531 | 8.797117e-05 | 0.1685302 | 0.0001574232 | 0.4754595 | 0.0005928136 | 1.583624 | 0.001279824 | 1.86262
| 0.00132449 | 7.755945 | 0.0005976638 | 2.742556 | 0.0003823478 | 1.992771 | 0.0001413933 | 1.120142 | 0.0001084376 | 0.5336994 | 9.111477e-05 | 0.1983991 | 0.0001718204 | 0.5202874 | 0.0006688814 | 1.591978 | 0.001469255 | 1.93247
| 0.001515157 | 8.6125 | 0.0007319968 | 3.450717 | 0.000453718 | 2.371552 | 0.0001648613 | 1.264077 | 0.000128093 | 0.6056869 | 9.566663e-05 | 0.2282716 | 0.0002241893 | 0.626291 | 0.0007753152 | 1.601522 | 0.00170996 | 2.007685
| 0.001686658 | 9.246868 | 0.0008575344 | 3.936755 | 0.0005248109 | 2.626959 | 0.000202723 | 1.456912 | 0.0001453044 | 0.6532366 | 0.000106902 | 0.2649476 | 0.0002670513 | 0.7336277 | 0.0009423452 | 1.608661 | 0.002035714 | 2.077505
| 0.001814011 | 9.617769 | 0.0009138405 | 4.072811 | 0.00058533 | 2.791829 | 0.0002359999 | 1.659236 | 0.0001575948 | 0.6912726 | 0.0001216433 | 0.3192776 | 0.0003253327 | 0.9265143 | 0.001162439 | 1.615189 | 0.002498137 | 2.15939
| 0.001884891 | 9.778589 | 0.00109774 | 4.686693 | 0.0006565431 | 3.100698 | 0.0002724079 | 1.906359 | 0.0001695389 | 0.7225212 | 0.0001550098 | 0.4143743 | 0.0004264432 | 1.2661 | 0.001443214 | 1.622302 | 0.002823395 | 2.211737
| 0.001947438 | 9.922909 | 0.001238055 | 5.287969 |  |  | 0.0003172223 | 2.205082 | 0.0001779759 | 0.7374731 | 0.0001722212 | 0.461924 | 0.0005116791 | 1.643649 | 0.001640644 | 1.631826 | 0.003301522 | 2.246576
| 0.00201193 | 10.00967 | 0.001390427 | 5.716598 |  |  | 0.0003473295 | 2.408756 | 0.0001877872 | 0.7931479 | 0.0001894303 | 0.5121884 | 0.0005569103 | 1.865006 | 0.00182318 | 1.65092 | 0.003659907 | 2.265313
| 0.002063986 | 10.10046 | 0.001580299 | 6.219481 |  |  | 0.0003830664 | 2.616515 | 0.0002039185 | 0.8691984 | 0.0001960821 | 0.5569966 | 0.0006333718 | 2.209958 | 0.001998251 | 1.674202 | 0.004068955 | 2.26791
| 0.002113885 | 10.15423 | 0.001751338 | 6.648226 |  |  | 0.00041953 | 2.797131 | 0.0002393214 | 1.05524 | 0.0002009769 | 0.5977284 | 0.0007238534 | 2.629598 | 0.002203927 | 1.707046 | 0.004460772 | 2.263789
| 0.002163747 | 10.19155 | 0.001815968 | 6.796671 |  |  | 0.0004514157 | 2.979092 | 0.0002758032 | 1.214139 | 0.0002097456 | 0.6371128 | 0.000757881 | 2.776274 | 0.002569915 | 1.777526 | 0.004801353 | 2.255649
| 0.002221924 | 10.23714 |  |  |  |  | 0.0004829436 | 3.167838 | 0.0003042171 | 1.337726 | 0.0002146609 | 0.653413 | 0.0007848832 | 2.90393 | 0.003202871 | 1.902961 | 0.005158708 | 2.238096
| 0.002300768 | 10.24997 |  |  |  |  | 0.000496229 | 3.279172 | 0.0003329705 | 1.476245 | 0.0002230525 | 0.7226573 | 0.0007992429 | 2.993549 | 0.004132397 | 2.057631 | 0.005635193 | 2.215139
| 0.002400298 | 10.23824 |  |  |  |  | 0.0005137028 | 3.43395 | 0.000375074 | 1.648731 | 0.0002307582 | 0.7701829 | 0.0008213241 | 3.111692 | 0.00499303 | 2.189592 | 0.006111334 | 2.180086
| 0.002483152 | 10.1894 |  |  |  |  | 0.0005350504 | 3.58738 | 0.000450142 | 1.976034 | 0.0002324844 | 0.8109066 | 0.0008658603 | 3.322188 | 0.005541146 | 2.264816 | 0.007250796 | 2.10053
| 0.002574256 | 10.12005 |  |  |  |  | 0.0005557052 | 3.727236 | 0.0004838164 | 2.124067 | 0.0002447533 | 0.8747315 | 0.0009328274 | 3.653543 | 0.006035638 | 2.320915 | 0.00900299 | 1.995299
| 0.002661157 | 10.02601 |  |  |  |  | 0.0005893262 | 3.939062 | 0.0005107925 | 2.282941 | 0.0002612345 | 0.9534976 | 0.0009657863 | 3.815147 | 0.006400591 | 2.354919 | 0.01068748 | 1.906212
| 0.002745946 | 9.915493 |  |  |  |  | 0.0006191154 | 4.102016 | 0.0005503986 | 2.494783 | 0.0002763301 | 1.005114 | 0.0009741871 | 3.873533 | 0.00683396 | 2.394887 | 0.01249202 | 1.84398
| 0.002832764 | 9.784431 |  |  |  |  | 0.0006555779 | 4.283988 | 0.0005591593 | 2.543668 | 0.0002945715 | 1.083884 | 0.0009826082 | 3.907487 | 0.007601338 | 2.447337 | 0.01487578 | 1.776241
| 0.00299388 | 9.48933 |  |  |  |  | 0.0006903074 | 4.433381 | 0.000570389 | 2.587131 | 0.0003071936 | 1.146353 | 0.0009889192 | 3.938721 | 0.008148147 | 2.476516 | 0.01901407 | 1.685261
| 0.003190015 | 9.087523 |  |  |  |  | 0.0007187292 | 4.547467 | 0.0006054614 | 2.747383 | 0.0003313645 | 1.291647 | 0.0009966374 | 3.971316 | 0.008603705 | 2.496746 | 0.02475439 | 1.601985
| 0.003452375 | 8.620326 |  |  |  |  | 0.000784003 | 4.798736 | 0.0006478704 | 2.975519 | 0.0003527099 | 1.447792 | 0.001004717 | 3.993054 | 0.008930097 | 2.508034 | 0.02938815 | 1.556592
| 0.003628019 | 8.329427 |  |  |  |  | 0.0008177091 | 4.908764 | 0.0006930755 | 3.228094 | 0.0003821243 | 1.637891 | 0.001015969 | 4.00937 | 0.009256438 | 2.517529 | 0.03437994 | 1.51784
| 0.003915481 | 7.95697 |  |  |  |  | 0.0008433507 | 4.97941 | 0.0007365327 | 3.465735 | 0.0004017116 | 1.791317 | 0.001024746 | 4.039253 | 0.009491681 | 2.523456 | 0.0412632 | 1.477319
| 0.004215378 | 7.580476 |  |  |  |  | 0.0008651333 | 5.033758 | 0.0007855958 | 3.735965 | 0.0004115024 | 1.871423 | 0.00103352 | 4.071851 | 0.01005308 | 2.5323 | 0.05242347 | 1.430464509
| 0.00456098 | 7.237164 |  |  |  |  | 0.000885168 | 5.073171 | 0.0008434399 | 4.030648 | 0.0004269058 | 1.975975 | 0.00109384 | 4.352968 | 0.01053098 | 2.538173
| 0.004871608 | 7.021121 |  |  |  |  | 0.0009020466 | 5.097645 | 0.0008718333 | 4.178668 | 0.0004461524 | 2.115827 | 0.001119478 | 4.427686 | 0.01092529 | 2.538084
| 0.005435066 | 6.71205 |  |  |  |  | 0.0009171694 | 5.116686 | 0.0008946267 | 4.287311 | 0.0004591061 | 2.202728 | 0.001132834 | 4.454866 | 0.01148632 | 2.533773
| 0.006033831 | 6.423759 |  |  |  |  | 0.0009273702 | 5.12757 | 0.0009149499 | 4.402734 | 0.0004664461 | 2.266541 | 0.001144776 | 4.488829 | 0.01192605 | 2.530684
| 0.006918602 | 6.038533 |  |  |  |  | 0.0009351076 | 5.137091 | 0.0009387744 | 4.54124 | 0.0004776724 | 2.314075 | 0.001159895 | 4.511942 | 0.01238082 | 2.523407
| 0.00783667 | 5.702861 |  |  |  |  | 0.0009396788 | 5.14389 | 0.0009727759 | 4.719135 | 0.0004839778 | 2.352096 | 0.001169738 | 4.529612 | 0.01337371 | 2.505843
| 0.009874042 | 5.053318 |  |  |  |  | 0.0009505791 | 5.160205 | 0.001032717 | 5.032827 | 0.00051832 | 2.543564 |  |  | 0.01388141 | 2.493171
| 0.01104517 | 4.727431 | [6 empty] | 0.001082511 | 5.270483 | 0.0005323378 | 2.620967 |  |  | 0.01445726 | 2.476897
| 0.0115012 | 4.606869 | [6 empty] | 0.001121419 | 5.475536 | 0.0005610969 | 2.752699 |  |  | 0.01542697 | 2.444388
[9 empty] | 0.001168025 | 5.736259 | 0.0005744208 | 2.817884 |  |  | 0.01636631 | 2.410691
[9 empty] | 0.001193959 | 5.878842 | 0.000596476 | 2.967245 |  |  | 0.01758582 | 2.362579
[9 empty] | 0.001218176 | 5.968487 | 0.0006073366 | 3.031066 |  |  | 0.01890371 | 2.307867
[9 empty] | 0.001236776 | 6.039114 | 0.000634324 | 3.176367 |  |  | 0.02001706 | 2.259779
[9 empty] | 0.001252203 | 6.11652 | 0.0006479887 | 3.255126 |  |  | 0.02137263 | 2.196687
[9 empty] | 0.001266217 | 6.197995 | 0.0006672319 | 3.39905 |  |  | 0.02289471 | 2.122196
[9 empty] | 0.001286546 | 6.306631 | 0.0006770204 | 3.481871 |  |  | 0.02462155 | 2.048257
[9 empty] | 0.001308991 | 6.411201 | 0.0006938264 | 3.593213 |  |  | 0.0261137 | 1.988124
[9 empty] | 0.001326186 | 6.477753 | 0.0007102962 | 3.685552 |  |  | 0.02809843 | 1.916519
[9 empty] | 0.001351106 | 6.568757 | 0.0007225628 | 3.752092 |  |  | 0.02959856 | 1.870138
[9 empty] | 0.001374984 | 6.64347 | 0.0007341412 | 3.799627 |  |  | 0.0311899 | 1.831511
[9 empty] | 0.001408359 | 6.729065 | 0.0007579816 | 3.919132 |  |  | 0.03285724 | 1.798846
[9 empty] | 0.0014298 | 6.771196 | 0.0007797437 | 3.997911 |  |  | 0.03460812 | 1.770349
[9 empty] | 0.001450895 | 6.805183 | 0.0007941204 | 4.06717 |  |  | 0.03647279 | 1.74362
[11 empty] | 0.0008151829 | 4.140519 |  |  | 0.04024031 | 1.699123
[11 empty] | 0.0008281718 | 4.185343 |  |  | 0.04302268 | 1.67757
[11 empty] | 0.0008485336 | 4.254618 |  |  | 0.04609327 | 1.658345
[11 empty] | 0.0008727465 | 4.349691 |  |  | 0.0518409 | 1.646891
[11 empty] | 0.0008881647 | 4.436599
[11 empty] | 0.0009088468 | 4.543879
[11 empty] | 0.0009246227 | 4.624001
[11 empty] | 0.0009263705 | 4.638935
[11 empty] | 0.000930936 | 4.65252
[11 empty] | 0.000937264 | 4.663395
[11 empty] | 0.0009544754 | 4.710944
[11 empty] | 0.0009699219 | 4.763919
[11 empty] | 0.001009637 | 4.845459
[11 empty] | 0.001070092 | 4.965056
77 | [5 empty] | 1000
77 | [5 empty] | 1000

## 217
| Strain | Diff Stress | Strain | Diff Stress | Strain | Diff Stress | Strain | Diff Stress | Strain | Diff Stress | Strain | Diff Stress | Strain | Diff Stress | Strain | Diff Stress | Strain | Diff Stress | Strain | Diff Stress | Strain | Diff Stress | Strain | Diff Stress
| 0 | 0 | 0 | 0 | 0 | 0 | 0 | 0 | 0 | 0 | 0 | 0 | 0 | 0 | 0 | 0 | 0 | 0 | 0 | 0 | 0 | 0 | 0 | 0
| 0.002947055 | 0.5843545 | 0.003634378 | 1.453875 | 0.001815696 | 0.6568912 | 0.002906607 | 1.120589 | 0.00465444 | 3.594737 | 0.01156178 | 9.382324 | 0.002652701 | 2.151259 | 0.00125185 | 1.360065 | 0.002415625 | 3.334336 | 0.002358942 | 3.612243 | 0.002587513 | 3.290426 | 0.001496642 | 2.603195
| 0.003678707 | 1.106047 | 0.008978281 | 3.400391 | 0.003740449 | 1.603627 | 0.00519211 | 2.081794 | 0.008507458 | 6.176394 | 0.01511523 | 12.15819 | 0.005956273 | 4.95483 | 0.002253343 | 2.456458 | 0.006440408 | 8.350377 | 0.003969462 | 5.879005 | 0.003740346 | 5.966803 | 0.003338423 | 5.703605
| 0.00643551 | 2.448864 | 0.01686197 | 6.153507 | 0.006279041 | 2.352256 | 0.0071095 | 2.671043 | 0.0124096 | 8.244646 | 0.01886872 | 15.00347 | 0.007158185 | 6.342656 | 0.002754379 | 3.178104 | 0.007762404 | 9.812752 | 0.00454409 | 6.449321 | 0.005060878 | 6.800254 | 0.004716557 | 6.654055
| 0.009083755 | 3.521157 | 0.01924509 | 6.853836 | 0.007628512 | 2.869077 | 0.008606286 | 2.840029 | 0.01385968 | 8.577939 | 0.02107018 | 16.3221 | 0.008909591 | 7.53632 | 0.003355034 | 3.691629 | 0.008681149 | 10.44151 | 0.005175401 | 6.741729 | 0.006667923 | 7.575149 | 0.005864417 | 7.195015
| 0.01115125 | 3.897836 | 0.02100332 | 7.216042 | 0.009282266 | 3.158826 | 0.009637643 | 2.912426 | 0.01445982 | 8.786191 | 0.02217102 | 17.04386 | 0.01106098 | 8.799438 | 0.004305574 | 4.205218 | 0.009255948 | 11.08496 | 0.005634757 | 7.048795 | 0.007471293 | 7.896779
| 0.01326924 | 4.226202 | 0.02307041 | 7.573397 | 0.01098512 | 3.332629 | 0.01005078 | 2.97037 | 0.01575976 | 9.008448 | 0.02362167 | 17.72406 | 0.01371227 | 10.10428 | 0.004955704 | 4.413479 | 0.01057607 | 11.74289 | 0.006380796 | 7.370435 | 0.01108417 | 8.36416
| 0.01481761 | 4.400015 | 0.02487676 | 7.771348 | 0.01439084 | 3.680236 | 0.01092677 | 2.999299 | 0.01670965 | 9.133508 | 0.02482226 | 18.32095 | 0.01626278 | 10.92343 | 0.006055384 | 4.441435 | 0.01241193 | 12.29835 | 0.006954914 | 7.721359 | 0.01658939 | 9.021338
| 0.01615793 | 4.472392 | 0.02626847 | 7.838891 | 0.01650575 | 3.858844 | 0.01262714 | 3.05233 | 0.01770948 | 9.230825 | 0.02692256 | 18.91801 | 0.01971344 | 12.0064 | 0.007354697 | 4.289039 | 0.01436224 | 12.76604 | 0.008274254 | 8.042894 | 0.02198029 | 9.824798
| 0.01734367 | 4.539949 | 0.02853576 | 7.91604 | 0.01825791 | 3.926364 | 0.01360551 | 3.052267 | 0.01920917 | 9.342111 | 0.02882282 | 19.45952 | 0.02111367 | 12.42294 | 0.00895391 | 4.136698 | 0.01665639 | 13.17515 | 0.01177254 | 8.539549 | 0.03075515 | 11.27119
| 0.01816856 | 4.588205 | 0.03100764 | 7.925542 | 0.01954604 | 3.964928 | 0.01427472 | 3.042562 | 0.0215084 | 9.342536 | 0.03047329 | 20.07037 | 0.02361376 | 12.97845 | 0.01105277 | 3.873442 | 0.01877835 | 13.49654 | 0.015386 | 9.255575 | 0.04021818 | 12.80522
| 0.0193534 | 4.612283 | 0.03301557 | 7.91092 | 0.02294539 | 4.003356 | 0.01453199 | 3.032884 | 0.02420753 | 9.356912 | 0.03347389 | 21.02838 | 0.02521378 | 13.31177 | 0.0122022 | 3.762646 | 0.02124436 | 13.84712 | 0.02140818 | 10.33682 | 0.05834163 | 15.87343
| 0.02100108 | 4.607346 | 0.03471435 | 7.886656 | 0.02474765 | 4.00324 | 0.01967723 | 2.834485 | 0.02875553 | 9.066356 | 0.0372244 | 22.08365 | 0.02806355 | 13.74245 | 0.01290197 | 3.762776 | 0.03988333 | 16.72509 | 0.02634064 | 11.22812 | 0.1102435 | 23.65975
| 0.02300852 | 4.56857 | 0.03605318 | 7.88657 | 0.02660081 | 3.974135 | 0.02749893 | 2.577942 | 0.03365343 | 8.789742 | 0.0429748 | 23.47232 | 0.03216323 | 14.36763 | 0.01440103 | 3.499408 | 0.06121712 | 19.73421 | 0.03838488 | 13.34672
| 0.02414098 | 4.549173 | 0.03780315 | 7.84781 | 0.0297411 | 3.935286 | 0.03223352 | 2.442372 | 0.03645215 | 8.582119 | 0.0452747 | 23.87515 | 0.03811247 | 15.10417 | 0.01695 | 3.388871 | 0.07314544 | 21.31167 | 0.05949119 | 17.14569
| 0.02501596 | 4.529793 | 0.03945133 | 7.867027 | 0.03355011 | 3.862577 | 0.04077921 | 2.335541 | 0.03995066 | 8.388502 | 0.04642346 | 23.36195 | 0.04571142 | 15.99364 | 0.01864925 | 3.278177 | 0.08289417 | 22.43611 | 0.0667177 | 18.40223
| 0.02686862 | 4.476534 | 0.04079016 | 7.866941 | 0.0359188 | 3.862424 | 0.04577286 | 2.277248 | 0.04199991 | 8.347253 | 0.04772183 | 22.64063 | 0.06110918 | 17.73099 | 0.021298 | 3.056651 | 0.0904635 | 23.1953 | 0.07210867 | 19.23494
| 0.03422639 | 4.195866 | 0.04305626 | 7.886119 | 0.03967691 | 3.818704 | 0.05426825 | 2.228392 | 0.04679785 | 8.070619 | 0.04957036 | 22.12756 | 0.0725574 | 18.9542 | 0.02504652 | 2.918584 | 0.09287218 | 23.54589 | 0.07675396 | 19.9069
| 0.04158445 | 3.929692 | 0.04511569 | 7.871493 | 0.04508211 | 3.741061 | 0.06873775 | 2.222629 | 0.06014267 | 7.629055 | 0.05196919 | 21.90599 | 0.08330551 | 19.96914 | 0.02849514 | 2.780462 | 0.0976892 | 24.10081 | 0.09418866 | 22.63883
| 0.04837718 | 3.716694 | 0.04753587 | 7.871338 | 0.05558414 | 3.61478 |  |  | 0.07333795 | 7.437232 | 0.05426842 | 21.90641 | 0.09675305 | 21.17884 |  |  | 0.1027926 | 24.5533 | 0.1072641 | 24.4501
| 0.05249474 | 3.624641 | 0.0510389 | 7.943576 | 0.06557144 | 3.498195 |  |  | 0.08588368 | 7.384049 | 0.05676791 | 22.10114 | 0.101252 | 21.47107
| 0.05934145 | 3.532413 | 0.06190796 | 8.136112 | 0.07700135 | 3.420164 |  |  | 0.09633027 | 7.42761 | 0.05896743 | 22.25418
| 0.06690897 | 3.435307 | 0.06412256 | 8.155293 | 0.107947 | 3.331214 |  |  | 0.1020788 | 7.692318 | 0.06176708 | 22.6016
| 0.07401325 | 3.347893 | 0.07839345 | 8.507031 | [6 empty] | 0.0638668 | 22.85176
| 0.09126199 | 3.274318 | 0.08437025 | 8.680559 | [6 empty] | 0.06606664 | 23.19907
| 0.1099524 | 3.19582 | 0.0854526 | 8.728799 | [6 empty] | 0.0682664 | 23.49087
|  |  | 0.08643048 | 8.704581 | [6 empty] | 0.07081573 | 23.60235
|  |  | 0.08818264 | 8.772101 | [6 empty] | 0.07536475 | 23.92234
|  |  | 0.09060292 | 8.776776 | [6 empty] | 0.07981431 | 24.54759
|  |  | 0.0937454 | 8.844207 | [6 empty] | 0.081914 | 24.78387
|  |  | 0.09951464 | 8.940453 | [6 empty] | 0.08426368 | 25.06182
[11 empty] | 0.08646311 | 25.15936
[11 empty] | 0.08886227 | 25.13206
[11 empty] | 0.09111166 | 25.21573
[11 empty] | 0.09341117 | 25.38267
[11 empty] | 0.09596057 | 25.53577
[11 empty] | 0.09836017 | 25.77211
77 | [5 empty] | 1000
77 | [5 empty] | 1000

## 221
| Strain | diff. Stress | Strain | diff. Stress | Strain | diff. Stress | Strain | diff. Stress | Strain | diff. Stress | Strain | diff. Stress | Strain | diff. Stress | Strain | diff. Stress | Strain | diff. Stress | Strain | diff. Stress | Strain | diff. Stress | Strain | diff. Stress | Strain | diff. Stress | Strain | diff. Stress | Strain | diff. Stress | Strain | diff. Stress | Strain | diff. Stress | Strain | diff. Stress | Strain | diff. Stress | Strain | diff. Stress | Strain | diff. Stress | Strain | diff. Stress | Strain | diff. Stress | Strain | diff. Stress | Strain | diff. Stress | Strain | diff. Stress | Strain | diff. Stress | Strain | diff. Stress
| 0 | 0 | 0 | 0 | 0 | 0 | 0 | 0 | 0 | 0 | 0 | 0 | 0 | 0 | 0 | 0 | 0 | 0 | 0 | 0 | 0 | 0 | 0 | 0 | 0 | 0 | 0 | 0 | 0 | 0 | 0 | 0 | 0 | 0 | 0 | 0 | 0 | 0 | 0 | 0 | 0 | 0 | 0 | 0 | 0 | 0 | 0 | 0 | 0 | 0 | 0 | 0 | 0 | 0 | 0 | 0
| 0.00213656 | 0.1602087 | 0.0007659646 | 0.1315732 | 0.000805692 | 0.6320247 | 0.0008255557 | 0.1847123 | 0.0004084181 | 0.209117 | 0.0002296449 | 0.5280114 | 0.0001899175 | 0.5169438 | 0.001275109 | 0.02841755 | 0.0005975616 | 0.2020505 | 0.0007621602 | 0.2289404 | 0.0007257653 | 0.1629229 | 0.001384375 | 0.1995734 | 0.0008357232 | 0.1066801 | 0.0008531512 | 0.3927615 | 0.0002523063 | 0.8739366 | 0.0008013118 | 1.288547 | 0.0009225747 | 0.8920513 | 0.0003933766 | 0.3377118 | 0.0005567249 | 0.7174932 | 0.0004959918 | 0.8484481 | 0.0002608967 | 0.6624893 | 0.0005715446 | 1.215531 | 0.001165221 | 0.317421 | 0.001287801 | 0.6674199 | 0.0003383752 | 0.6806274 | 0.001029254 | 0.4825148 | 0.001780961 | 0.6839293 | 0.0009527604 | 1.707511
| 0.003328381 | 0.3350148 | 0.001202966 | 0.3108917 | 0.001262557 | 1.043854 | 0.001342012 | 0.3153051 | 0.0008652831 | 0.3884334 | 0.0006070551 | 1.079357 | 0.0004282818 | 0.8269343 | 0.001604425 | 0.04307504 | 0.0008530471 | 0.4269936 | 0.001475084 | 0.4563101 | 0.001164645 | 0.2509304 | 0.0018413 | 0.370715 | 0.00121968 | 0.2044703 | 0.001236454 | 0.7057247 | 0.0007813642 | 1.528621 | 0.001289738 | 1.935961 | 0.001309147 | 1.339416 | 0.0008532467 | 0.6797459 | 0.001431487 | 1.655861 | 0.000943605 | 1.368555 | 0.0006361949 | 1.034844 | 0.001063451 | 1.842888 | 0.001645624 | 0.5419486 | 0.002149129 | 1.525908 | 0.0007932583 | 1.324493 | 0.001435021 | 1.027324 | 0.002198835 | 1.337701 | 0.002194321 | 3.536751
| 0.004917477 | 0.5075626 | 0.001739286 | 0.5256298 | 0.001580376 | 1.313976 | 0.001719422 | 0.4104828 | 0.001322148 | 0.5500345 | 0.001024193 | 1.378256 | 0.0008454194 | 1.054972 | 0.00213492 | 0.08951127 | 0.001346174 | 0.7277266 | 0.002334286 | 0.7179058 | 0.002151873 | 0.5320821 | 0.002188386 | 0.5589772 | 0.00162195 | 0.2973696 | 0.001766109 | 1.028463 | 0.001269609 | 2.055999 | 0.002144393 | 3.008917 | 0.002204753 | 2.630615 | 0.001373542 | 1.010948 | 0.002712583 | 2.677847 | 0.001411364 | 1.779537 | 0.001059961 | 1.482971 | 0.001518612 | 2.351377 | 0.002125865 | 0.8457213 | 0.00395785 | 3.361751 | 0.001629127 | 2.572603 | 0.002271099 | 2.173076 | 0.003071882 | 2.493358 | 0.003939455 | 6.316931
| 0.006188753 | 0.6978608 | 0.002156423 | 0.7536675 | 0.002057105 | 1.484433 | 0.00213656 | 0.5189426 | 0.001699558 | 0.7492893 | 0.001381739 | 1.557583 | 0.001361875 | 1.232067 | 0.002555547 | 0.1628486 | 0.001747388 | 1.167837 | 0.002663215 | 0.8597109 | 0.002955876 | 0.8939311 | 0.002608835 | 0.690998 | 0.00206074 | 0.4147188 | 0.00220438 | 1.316972 | 0.001656094 | 2.445164 | 0.00314032 | 3.485315 | 0.002632171 | 3.227111 | 0.002172442 | 1.723175 | 0.00305832 | 2.983356 | 0.002672248 | 2.866999 | 0.001592465 | 1.89428 | 0.001949418 | 2.711282 | 0.002482665 | 1.218833 | 0.004363725 | 3.853731 | 0.002464968 | 3.83392 | 0.003193528 | 3.299016 | 0.004830613 | 4.656087 | 0.00529172 | 8.274944
| 0.007042892 | 0.8372739 | 0.002613288 | 0.9994161 | 0.002454379 | 1.619468 | 0.002573561 | 0.6561874 | 0.00213656 | 0.9529664 | 0.002275605 | 1.909575 | 0.001798877 | 1.406957 | 0.002921258 | 0.2435235 | 0.003554225 | 2.69598 | 0.003485718 | 1.15554 | 0.004618688 | 1.646969 | 0.003065983 | 0.7887853 | 0.00253609 | 0.5442922 | 0.002624605 | 1.522347 | 0.002042397 | 2.714294 | 0.003546911 | 3.739893 | 0.003446156 | 4.267335 | 0.003104486 | 2.550138 | 0.003586801 | 3.256107 | 0.004034678 | 3.950813 | 0.001967737 | 2.249314 | 0.002368173 | 2.935809 | 0.00292574 | 1.608455 | 0.004806604 | 4.339107 | 0.003313262 | 5.035803 | 0.003586951 | 3.850429 | 0.005716106 | 5.755612 | 0.006189455 | 9.417393
| 0.008334032 | 1.080716 | 0.002950971 | 1.194247 | 0.002851653 | 1.745645 | 0.003507154 | 1.001532 | 0.003030426 | 1.358104 | 0.003090017 | 2.212858 | 0.002653016 | 1.694736 | 0.003286865 | 0.3584306 | 0.003955892553 | 2.986936 | 0.004838031 | 1.722759 | 0.005477437 | 2.057718 | 0.003559704 | 0.8939066 | 0.002919898 | 0.6909854 | 0.003118066 | 1.713049 | 0.00253007 | 2.863377 | 0.004359951 | 4.154475 | 0.003852968 | 4.66741 | 0.003988207 | 3.396592 | 0.004887931 | 4.096218 | 0.004909088 | 4.656384 | 0.002851294 | 2.987513 | 0.002762545 | 3.02496 | 0.00375016 | 2.42732 | 0.006147258 | 5.947121 | 0.004591914 | 6.815514 | 0.004386311 | 4.864105 | 0.006958168 | 7.340513 | 0.006657034 | 9.882958
| 0.009148444 | 1.277708 | 0.003487291 | 1.318194 | 0.003070153 | 1.854127 | 0.003924292 | 1.249499 | 0.003924292 | 1.745526 | 0.003924292 | 2.482924 | 0.003944156 | 2.168476 | 0.003798832 | 0.4806671 | 0.004357909 | 3.16297 | 0.005769875 | 2.165293 | 0.007011985 | 2.869445 | 0.003943713 | 0.9745808 | 0.003340309 | 0.835232 | 0.00346516 | 1.898866 | 0.003017688 | 2.976085 | 0.004827468 | 4.405408 | 0.004279974 | 4.991098 | 0.004811431 | 4.206246 | 0.005741724 | 4.598094 | 0.005722463 | 5.29285 | 0.003529197 | 3.623976 | 0.003169342 | 3.067884 | 0.004561667 | 3.530147 | 0.006996005 | 6.927778 | 0.004997681 | 7.360324 | 0.005222797 | 5.811744 | 0.007438003 | 7.842398 | 0.007087779 | 10.27258
| 0.01004231 | 1.494621 | 0.003884565 | 1.386797 | 0.003685928 | 1.986923 | 0.004301702 | 1.415538 | 0.004818158 | 2.137377 | 0.004321566 | 2.620173 | 0.005275023 | 2.575779 | 0.00418264 | 0.6273603 | 0.004833244 | 3.297434 | 0.00712204 | 2.781415 | 0.008784576 | 3.624923 | 0.004400898 | 1.060142 | 0.003815509 | 1.013708 | 0.00392201 | 2.094459 | 0.00356615 | 3.030588 | 0.005599859 | 4.801807 | 0.004666238 | 5.234765 | 0.005695087 | 5.009398 | 0.006595417 | 5.034496 | 0.006637121 | 5.75107 | 0.004134264 | 4.056928 | 0.003378916 | 3.084394 | 0.005422371 | 4.692408 | 0.007389625 | 7.383437 | 0.005772395 | 8.367396 | 0.006453126 | 7.10608 | 0.007918108 | 8.212208 | 0.007530929 | 10.62588
| 0.01087659 | 1.704897 | 0.004222248 | 1.435476 | 0.004202384 | 2.095372 | 0.004818158 | 1.597062 | 0.005215432 | 2.369846 | 0.004818158 | 2.642262 | 0.006109298 | 2.797127 | 0.004548032 | 0.8131766 | 0.005198955 | 3.378109 | 0.007396061 | 2.928113 | 0.0099725 | 4.096788 | 0.004931342 | 1.123695 | 0.005003262 | 1.541812 | 0.004890858 | 2.402508 | 0.00393173 | 3.026911 | 0.006067211 | 4.943617 | 0.005133645 | 5.41295 | 0.006154996 | 5.377413 | 0.007083173 | 5.238141 | 0.007104638 | 6.002004 | 0.004533752 | 4.43794 | 0.003847484 | 3.067884 | 0.006233872 | 5.798536 | 0.00791907 | 7.743342 | 0.006264742 | 8.780131 | 0.007302164 | 7.944756 | 0.008336849 | 8.44334 | 0.007949676 | 10.85371
| 0.01129372 | 1.786784 | 0.004619521 | 1.464219 | 0.004500339 | 2.135198 | 0.005672297 | 1.951272 | 0.005672297 | 2.566878 | 0.005195569 | 2.715296 | 0.006963437 | 3.005187 | 0.005443443 | 1.201918 | 0.005436693 | 3.422112 | 0.007944668 | 3.035677 | 0.01044776 | 4.255703 | 0.005297172 | 1.165247 | 0.005898725 | 1.913438 | 0.006060417 | 2.89638 | 0.004398818 | 2.994123 | 0.006534047 | 4.743507 | 0.005560327 | 5.522027 | 0.006506026 | 5.689147 | 0.007530308 | 5.44179 | 0.007490765 | 6.154735 | 0.005417194 | 5.100361 | 0.004525518 | 3.120714 | 0.006664509 | 6.240988 | 0.008313267 | 7.918341 | 0.006695528 | 9.149941 | 0.008114457 | 8.664565 | 0.008780236 | 8.681075 | 0.008491797 | 11.04522
| 0.01153209 | 1.839903 | 0.004996932 | 1.479678 | 0.004838022 | 2.168377 | 0.006049707 | 2.161599 | 0.006109298 | 2.741767 | 0.00563257 | 2.79718 | 0.007956622 | 3.191087 | 0.005863676 | 1.404849 | 0.005784344 | 3.424543 | 0.008237248 | 3.096793 | 0.01084984 | 4.409731 | 0.00560703 | 1.561348 | 0.007141297 | 2.46599 | 0.007065756 | 3.23866 | 0.004845547 | 2.9286 | 0.006879504 | 4.863505 | 0.006027575 | 5.594726 | 0.006965733 | 5.922927 | 0.007916375 | 5.554509 | 0.00799871 | 6.278353 | 0.005913323 | 5.438061 | 0.005228286 | 3.137224 | 0.007021302 | 6.617402 | 0.008572132 | 7.948058 | 0.00702779 | 9.463619 | 0.00855777 | 8.938621 | 0.009223629 | 8.915508 | 0.008972444 | 11.15088
| 0.01210813 | 1.901843 | 0.005294887 | 1.484074 | 0.005135977 | 2.186059 | 0.006605891 | 2.301045 | 0.006983301 | 3.049473 | 0.006109298 | 2.874632 | 0.008790897 | 3.341575 | 0.006229067 | 1.590665 | 0.006150367 | 3.402522 | 0.008657956 | 3.143234 | 0.01130695 | 4.519744 | 0.00617314 | 1.930542 | 0.008018373 | 2.866959 | 0.007887953 | 3.63474 | 0.005129792 | 2.863095 | 0.00734685 | 5.001678 | 0.006576003 | 5.627403 | 0.007413318 | 6.135057 | 0.008363433 | 5.707234 | 0.008303464 | 6.343795 | 0.006724128 | 6.029043 | 0.005844839 | 3.107507 | 0.007501624 | 6.881552 | 0.008744805 | 7.921643 | 0.007409541 | 9.694751 | 0.008927157 | 9.186262 | 0.009667172 | 9.0773 | 0.009206664 | 11.17399
| 0.01242595 | 1.943881 | 0.00547366 | 1.466339 | 0.005453797 | 2.201525 | 0.007003165 | 2.444938 | 0.007420302 | 3.182289 | 0.006566163 | 2.958729 | 0.01006217 | 3.545159 | 0.00664933 | 1.783814 | 0.00655303 | 3.365828 | 0.00898725 | 3.165227 | 0.01159944 | 4.612648 | 0.006574592 | 2.292408 | 0.009662537 | 3.734919 | 0.008363243 | 3.783875 | 0.005271921 | 2.83398 | 0.008017327 | 5.158016 | 0.007164986 | 5.616427 | 0.007727855 | 6.29524 | 0.008769799 | 5.812676 | 0.008709725 | 6.380125 | 0.007679943 | 6.587532 | 0.006646388 | 3.054677 | 0.007797249 | 7.023533 | 0.009028479 | 7.878719 | 0.007890114 | 9.836732 | 0.009432281 | 9.381073 | 0.0101478 | 9.192866 | 0.00953955 | 11.1839
| 0.01312118 | 1.999164 | 0.005791479 | 1.448589 | 0.005731888 | 2.185993 | 0.00746003 | 2.577752 | 0.007877167 | 3.273029 | 0.007003165 | 3.002968 | 0.0105389 | 3.602681 | 0.007069674 | 1.950067 | 0.00688248 | 3.336473 | 0.009334931 | 3.157878 | 0.01198343 | 4.698212 | 0.007451133 | 2.869427 | 0.01130652 | 4.664008 | 0.01011805 | 4.370638 | 0.005495257 | 2.783032 | 0.008403367 | 5.252548 | 0.007632091 | 5.594552 | 0.008102724 | 6.383968 | 0.009460548 | 5.943549 | 0.009298731 | 6.383699 | 0.008538902 | 7.046438 | 0.007065664 | 3.02496 | 0.008031435 | 7.063155 | 0.009225838 | 7.839096 | 0.008247463 | 9.942392 | 0.009789623 | 9.490034 | 0.01048046 | 9.311733 | 0.009810793 | 11.1905
| 0.0136575 | 2.023464 | 0.006069571 | 1.428628 | 0.006089435 | 2.172667 | 0.007916895 | 2.666277 | 0.008314169 | 3.365986 | 0.007340848 | 3.033933 | 0.01139304 | 3.686734 | 0.007471787 | 2.094315 | 0.00728504 | 3.334011 | 0.009645994 | 3.157865 | 0.01225772 | 4.756885 | 0.007871269 | 3.104144 | 0.01218356 | 5.074757 | 0.01103209 | 4.649348 | 0.00567799 | 2.743 | 0.008809595 | 5.267054 | 0.008403795 | 5.536269 | 0.008417097 | 6.435896 | 0.009866832 | 5.99443 | 0.009765797 | 6.336361 | 0.009010625 | 7.232584 | 0.00881649 | 3.031564 | 0.008253399 | 7.049948 | 0.009410874 | 7.796172 | 0.008715923 | 9.978712 | 0.01001145 | 9.542865 | 0.01094877 | 9.423997 | 0.01015615 | 11.13107
| 0.01435273 | 2.049959 | 0.006427118 | 1.42416 | 0.00638739 | 2.163776 | 0.008771034 | 2.898695 | 0.008572397 | 3.414674 | 0.007698394 | 3.06268 | 0.01204854 | 3.737593 | 0.007855729 | 2.196995 | 0.007687614 | 3.32666 | 0.00988391 | 3.143184 | 0.01251377 | 4.795996 | 0.008364782 | 3.277729 | 0.01254904 | 5.231231 | 0.01181825 | 4.864489 | 0.006510488 | 2.593774 | 0.009215802 | 5.26701 | 0.01010959 | 5.357849 | 0.008840238 | 6.470492 | 0.01035435 | 6.038026 | 0.01015162 | 6.285395 | 0.009458145 | 7.401412 | 0.0100989 | 2.982035 | 0.008487748 | 7.010325 | 0.009608179 | 7.782964 | 0.009085927 | 9.925882 | 0.01024563 | 9.585789 | 0.01142947 | 9.503242 | 0.01099497 | 10.94286
| 0.01486919 | 2.067617 | 0.006705209 | 1.424129 | 0.006725073 | 2.150452 | 0.009168307 | 3.029301 | 0.008830625 | 3.445647 | 0.008135395 | 3.095848 | 0.01254514 | 3.770754 | 0.00833119 | 2.289891 | 0.008199975 | 3.319303 | 0.01024991 | 3.128499 | 0.01278822 | 4.803321 | 0.008803491 | 3.421975 | 0.0129513 | 5.329021 | 0.01280584 | 5.025828 | 0.007343025 | 2.470011 | 0.009439193 | 5.252436 | 0.01090153 | 5.245002 | 0.009214993 | 6.483442 | 0.01084182 | 6.052524 | 0.01063889 | 6.168944 | 0.009881469 | 7.557253 | 0.01286105 | 2.84996 | 0.008734487 | 6.940986 | 0.009842406 | 7.802775 | 0.009567069 | 9.790505 | 0.01044288 | 9.598996 | 0.01191024 | 9.549468 | 0.01233984 | 10.49381
| 0.01580278 | 2.060871 | 0.007340848 | 1.446203 | 0.007023028 | 2.121632 | 0.01006217 | 3.31929 | 0.009088853 | 3.483264 | 0.008492942 | 3.120167 | 0.01304173 | 3.801701 | 0.00884338 | 2.338773 | 0.008639116 | 3.321731 | 0.01147606 | 3.064875 | 0.0131359 | 4.795971 | 0.009333734 | 3.551546 | 0.01322561 | 5.380358 | 0.01368361 | 5.196953 | 0.008236503 | 2.353516 | 0.009703184 | 5.223307 | 0.01266813 | 4.986552 | 0.009553444 | 6.470414 | 0.01130895 | 6.052473 | 0.01147135 | 5.997894 | 0.01029265 | 7.674123 | 0.01566026 | 2.688168 | 0.009129334 | 6.799005 | 0.01040949 | 7.8457 | 0.01035693 | 9.427299 | 0.0106278 | 9.615506 | 0.01221846 | 9.562676 | 0.01361064 | 10.09098
| 0.0167761 | 2.047477 | 0.008016213 | 1.461629 | 0.007380575 | 2.090591 | 0.01049917 | 3.443248 | 0.009406672 | 3.503158 | 0.009029262 | 3.142252 | 0.013439 | 3.817157 | 0.009154369 | 2.363212 | 0.009078241 | 3.329048 | 0.01323291 | 2.979223 | 0.0135385 | 4.778839 | 0.009626187 | 3.65423 | 0.01349995 | 5.421914 | 0.01454319 | 5.333846 | 0.009597092 | 2.218783 | 0.009926521 | 5.172359 | 0.01425203 | 4.782683 | 0.009855631 | 6.457391 | 0.01195885 | 6.030578 | 0.0126895 | 5.684941 | 0.01075215 | 7.775833 | 0.01880466 | 2.54949 | 0.009622799 | 6.66693 | 0.01118617 | 7.895228 | 0.0108013 | 9.18296 | 0.01093605 | 9.612204 | 0.01267473 | 9.526355 | 0.01631246 | 9.324941
| 0.01759051 | 2.045172 | 0.008711442 | 1.474838 | 0.007718258 | 2.057337 | 0.0109759 | 3.540629 | 0.01000258 | 3.505307 | 0.009426535 | 3.159923 | 0.01367737 | 3.825989 | 0.009758137 | 2.382749 | 0.009755349 | 3.299679 | 0.01559355 | 2.905773 | 0.01392282 | 4.756817 | 0.01006505 | 3.747128 | 0.01379263 | 5.448799 | 0.01503706 | 5.39251 | 0.01085617 | 2.11316 | 0.01008895 | 5.139604 | 0.01595789 | 4.644275 | 0.01010945 | 6.433548 | 0.01248686 | 5.990509 | 0.01404983 | 5.379247 | 0.01112701 | 7.8559 | 0.02241755 | 2.430622 | 0.009931276 | 6.554666 | 0.01175325 | 7.941454 | 0.01167808 | 8.519283 | 0.01125667 | 9.589091 | 0.01314351 | 9.407488 | 0.01803983 | 8.740508
| 0.01832547 | 2.038447 | 0.009227899 | 1.47921 | 0.008095668 | 2.024079 | 0.01137318 | 3.626947 | 0.0105389 | 3.49639 | 0.009962855 | 3.162078 | 0.01403491 | 3.812663 | 0.01025214 | 2.394955 | 0.01078018 | 3.248289 | 0.01777113 | 2.859227 | 0.01423397 | 4.729908 | 0.0105222 | 3.844915 | 0.01425003 | 5.463451 | 0.01525653 | 5.426733 | 0.01264331 | 2.000206 | 0.01092124 | 4.852155 | 0.01772466 | 4.491311 | 0.01054452 | 6.366383 | 0.01309607 | 5.924969 | 0.01585687 | 4.997119 | 0.01161062 | 7.91214 | 0.0266222 | 2.348075 | 0.01070836 | 6.406082 | 0.01209838 | 7.990982 | 0.01290097 | 7.432965 | 0.01155271 | 9.529657 | 0.01361242 | 9.225884 | 0.01979185 | 8.165982
| 0.01913988 | 2.018428 | 0.009903264 | 1.479135 | 0.009525854 | 1.902129 | 0.01184991 | 3.691112 | 0.0109759 | 3.469768 | 0.0103204 | 3.166467 | 0.0143726 | 3.788267 | 0.01061808 | 2.39983 | 0.0120429 | 3.192 | 0.01890574 | 2.812723 | 0.01470991 | 4.663869 | 0.01092446 | 3.94026 | 0.01457939 | 5.463438 | 0.01564074 | 5.438943 | 0.01483665 | 1.88357 | 0.01185516 | 4.61562 |  |  | 0.01099166 | 6.279731 | 0.01360376 | 5.881264 | 0.01719696 | 4.738715 | 0.01193706 | 7.944581 | 0.02938418 | 2.301849 | 0.01255842 | 6.125422 | 0.01252986 | 8.024001 | 0.01370369 | 6.808911 | 0.01184878 | 9.453714 | 0.01404451 | 8.958432 | 0.02380116 | 7.139098
| 0.01993443 | 2.000624 | 0.01079713 | 1.481251 | 0.0103204 | 1.851109 | 0.0123465 | 3.713201 | 0.01157181 | 3.438701 | 0.01083686 | 3.150909 | 0.01478973 | 3.770505 | 0.01113044 | 2.394919 | 0.01284812 | 3.15529 | 0.01978411 | 2.788236 | 0.016705 | 4.458396 | 0.01134502 | 4.035603 | 0.01478073 | 5.443868 | 0.01584203 | 5.434044 | 0.01696908 | 1.777853 | 0.01317491 | 4.339031 |  |  | 0.01140252 | 6.186588 | 0.01492369 | 5.717436 | 0.01857779 | 4.553055 | 0.0122272 | 7.961871 |  |  | 0.01402598 | 5.973536 | 0.01272712 | 8.033907 | 0.0149874 | 6.12212 | 0.01212022 | 9.364563 | 0.01492137 | 8.258434 | 0.02645323 | 6.581081
| 0.02074884 | 1.969532 | 0.0114725 | 1.481176 | 0.01081699 | 1.824481 | 0.01274377 | 3.741945 | 0.01200882 | 3.418723 | 0.01111495 | 3.137592 | 0.01520687 | 3.761601 | 0.01149639 | 2.394904 | 0.01412921 | 3.074548 | 0.02086372 | 2.773521 | 0.01747376 | 4.37523 | 0.01187539 | 4.123607 | 0.01507361 | 5.407179 | 0.01611658 | 5.407137 | 0.02161991 | 1.624576 | 0.01447445 | 4.12428 |  |  | 0.01233287 | 5.8942 | 0.01636548 | 5.560869 | 0.02024287 | 4.312803 | 0.01255358 | 7.961835 |  |  | 0.01513597 | 5.824951 | 0.01314639 | 8.00419 | 0.0171099 | 5.263632 | 0.01239162 | 9.295224 | 0.01582306 | 7.472588 | 0.02953679 | 6.046177
| 0.02144407 | 1.949526 | 0.01220745 | 1.481094 | 0.011254 | 1.784574 | 0.01306159 | 3.741909 | 0.01246568 | 3.385456 | 0.01149236 | 3.11762 | 0.01584251 | 3.76596 | 0.01180748 | 2.387556 | 0.01676442 | 2.969299 | 0.02240077 | 2.763678 | 0.02058561 | 3.974099 | 0.01218622 | 4.199394 | 0.01545831 | 5.260455 | 0.01642772 | 5.382673 | 0.02637233 | 1.489476 | 0.01530697 | 3.985967 |  |  | 0.01363793 | 5.580121 | 0.01756356 | 5.404329 | 0.02296406 | 4.050612 | 0.01289203 | 7.944478 |  |  | 0.01665309 | 5.557499 | 0.01360292 | 7.8457 | 0.01835606 | 4.850898 | 0.01276173 | 9.192866 | 0.01666287 | 6.802307 | 0.03179377 | 5.742404
| 0.02227835 | 1.922861 | 0.01302186 | 1.461075 | 0.01216773 | 1.73797 | 0.01361778 | 3.741848 | 0.01314105 | 3.361023 | 0.01226704 | 3.082104 | 0.01647815 | 3.779176 | 0.0122284 | 2.363087 | 0.02018657 | 2.817561 | 0.02410253 | 2.744048 | 0.02342269 | 3.670786 | 0.01264354 | 4.240943 | 0.01582477 | 5.09417 | 0.0167755 | 5.341091 | 0.03079986 | 1.41261 | 0.01668782 | 3.822132 |  |  | 0.01499139 | 5.302843 | 0.019716 | 5.105825 | 0.02592906 | 3.842956 | 0.01338751 | 7.853491 |  |  | 0.01807156 | 5.296651 | 0.01494871 | 6.950891 | 0.0200708 | 4.418352 | 0.01398326 | 8.766923 | 0.017564 | 6.287214 | 0.03520986 | 5.392405
| 0.02313248 | 1.896193 | 0.01359791 | 1.441081 | 0.01393559 | 1.669128 | 0.01413423 | 3.730719 | 0.01361778 | 3.352112 | 0.01329996 | 3.048774 | 0.01711379 | 3.785749 | 0.01268592 | 2.338617 | 0.02681103 | 2.604564 | 0.02613358 | 2.743965 | 0.02505155 | 3.553353 | 0.0129728 | 4.275162 | 0.01672227 | 4.795825 | 0.01701347 | 5.309294 | 0.03467904 | 1.346716 | 0.01800779 | 3.687403 |  |  | 0.01628436 | 4.988766 | 0.02111707 | 4.880151 | 0.02733035 | 3.762781 | 0.01382254 | 7.75818 |  |  | 0.01988461 | 5.022595 | 0.01581306 | 6.336742 | 0.02176064 | 4.101372 | 0.0152786 | 8.420226 | 0.01884725 | 5.828253 | 0.03905731 | 5.134859
| 0.02476131 | 1.880512 | 0.0140945 | 1.416668 | 0.01576305 | 1.604707 | 0.01455137 | 3.706314 | 0.01411437 | 3.343199 | 0.01385614 | 3.028782 | 0.01774942 | 3.774606 | 0.0134179 | 2.316581 | 0.03003171 | 2.516408 | 0.02690212 | 2.736599 | 0.02633267 | 3.465275 | 0.01333866 | 4.306934 | 0.01793093 | 4.465682 | 0.0176359 | 5.209018 | 0.03849731 | 1.299016 | 0.01991675 | 3.545336 |  |  | 0.01717857 | 4.77649 | 0.02333055 | 4.650752 | 0.02816307 | 3.759053 | 0.01464429 | 7.589214 |  |  | 0.02293073 | 4.708917 | 0.01713369 | 5.689574 | 0.02335164 | 3.883448 | 0.01661087 | 8.106548 | 0.02016728 | 5.471651 | 0.04549432 | 4.728728
| 0.02581408 | 1.853822 | 0.01486919 | 1.394438 | 0.01719324 | 1.56469 | 0.01486919 | 3.686349 | 0.01467055 | 3.340923 | 0.01447191 | 3.028714 | 0.01820629 | 3.767912 | 0.01418649 | 2.289653 | 0.03343523 | 2.474702 | 0.02767065 | 2.726787 | 0.02715627 | 3.399223 | 0.01374114 | 4.328924 | 0.01921256 | 4.208889 | 0.01803863 | 5.150318 | 0.04960686 | 1.166865 | 0.02243504 | 3.42139 |  |  | 0.01763773 | 4.65303 | 0.02613303 | 4.417652 | 0.02903633 | 3.704397 | 0.01558685 | 7.376933 |  |  | 0.02732084 | 4.378729 | 0.01798508 | 5.379198 | 0.02742147 | 3.404676 | 0.01872005 | 7.730134 | 0.02156124 | 5.138161
| 0.02660863 | 1.838233 | 0.01564387 | 1.394352 | 0.02007348 | 1.489081 | 0.01518701 | 3.666384 | 0.01520687 | 3.334221 | 0.01486919 | 3.022027 | 0.01886179 | 3.750125 | 0.01654717 | 2.203977 | 0.03475276 | 2.447752 | 0.02792689 | 2.70477 | 0.02876713 | 3.18643 | 0.01427177 | 4.333792 | 0.02049405 | 3.996109 | 0.0188806 | 5.062259 |  |  | 0.02590789 | 3.279153 |  |  | 0.01802436 | 4.525248 | 0.02968701 | 4.19902 | 0.03206234 | 3.551296 | 0.01650527 | 7.190636 |  |  | 0.03248759 | 4.111277 | 0.01888578 | 5.078727 | 0.03335317 | 2.899489 | 0.02057023 | 7.390041 | 0.02416383 | 4.652785
| 0.02718468 | 1.822669 | 0.01653774 | 1.392039 | 0.02035157 | 1.486836 | 0.01552469 | 3.650845884 | 0.01604115 | 3.320842 | 0.01518701 | 3.01092 | 0.01975566 | 3.743382 | 0.02311679 | 1.971421 | 0.03592384 | 2.440369 |  |  | 0.03014001 | 3.005433 | 0.01472923 | 4.326438 | 0.02177541 | 3.827342 | 0.02104042 | 4.839663 |  |  | 0.03023382 | 3.162286 |  |  | 0.01844731 | 4.427774 | 0.03326138 | 4.034947 | 0.03486501 | 3.452781 | 0.01731493 | 7.023837 |  |  | 0.04659386 | 3.665524 | 0.01976167 | 4.847596 | 0.03601674 | 2.7443 | 0.02251909 | 7.026834 | 0.0262852 | 4.342409
| 0.02841623 | 1.804817 | 0.01709392 | 1.391977 | 0.02057007 | 1.469096 | 0.01576305 | 3.639747 | 0.01675624 | 3.309691 | 0.01534592 | 2.99983 | 0.02051048 | 3.712297 | 0.03016229 | 1.697279 | 0.03746096 | 2.406075 |  |  | 0.03142116 | 2.90513 | 0.01507697 | 4.301973 | 0.02292869 | 3.656135 | 0.02325505 | 4.643961 |  |  | 0.03163517 | 3.122123 |  |  | 0.01885816 | 4.328135 | 0.03770914 | 3.903518 | 0.03606328 | 3.423552 | 0.01817303 | 6.911159 |  |  |  |  | 0.0206375 | 4.649483 |  |  | 0.02625621 | 6.45561 | 0.02859131 | 4.13439
| 0.02915118 | 1.802521 | 0.0177097 | 1.389694 | 0.02162284 | 1.460122 | 0.01627951 | 3.595402 | 0.01715351 | 3.300789 | 0.01558428 | 2.959944 | 0.02128516 | 3.683424 |  |  | 0.05034304 | 2.268623 |  |  | 0.03301345 | 2.782808 | 0.01538811 | 4.275064 | 0.02430142 | 3.526487 | 0.02453631 | 4.506981 |  |  | 0.03360518 | 3.06371 |  |  | 0.01986119 | 4.137499 | 0.04201478 | 3.801203 | 0.03789113 | 3.368792 | 0.01907952 | 6.828788 |  |  |  |  | 0.0223643 | 4.349012 |  |  | 0.03106605 | 5.871178 | 0.03146449 | 3.979202
| 0.0296875 | 1.79139 | 0.01840493 | 1.389617 | 0.02211944 | 1.435709 | 0.01673638 | 3.54442 | 0.0174912 | 3.28968 | 0.01725283 | 2.837967 | 0.02233794 | 3.683307 |  |  | 0.05208139 | 2.248991 |  |  | 0.03392858 | 2.702081 | 0.01562613 | 4.226151 | 0.02593032 | 3.399273 | 0.02678753 | 4.313723 |  |  | 0.03472221 | 3.03449 |  |  | 0.02071928 | 4.018326 | 0.04887948 | 3.673149 | 0.04014548 | 3.310349 | 0.02129146 | 6.687818 |  |  |  |  | 0.02410333 | 4.094768 |  |  | 0.03380375 | 5.640046 | 0.03427597 | 3.843825
| 0.0301841 | 1.780263 | 0.01872274 | 1.389582 | 0.02255644 | 1.426803 | 0.01741174 | 3.511129 | 0.01802752 | 3.287406 | 0.0181467 | 2.786937 | 0.02319208 | 3.683213 |  |  | 0.05246565 | 2.24653 |  |  | 0.03478871 | 2.658033 | 0.01597398 | 4.165008 | 0.02746765 | 3.296514 | 0.02900208 | 4.144918 |  |  | 0.03573764 | 2.979818 |  |  | 0.02161368 | 3.935956 |  |  |  |  | 0.02361222 | 6.568486 |  |  |  |  | 0.02677958 | 3.76458 |  |  | 0.03638091 | 5.534386 | 0.04094698 | 3.573071
| 0.03064096 | 1.782427 | 0.01929879 | 1.389518 | 0.02297358 | 1.415684 | 0.01788847 | 3.495576 | 0.01886179 | 3.26517 | 0.01894125 | 2.713773 | 0.02376812 | 3.67872 |  |  | 0.05290487 | 2.224506 |  |  | 0.0381927 | 2.462283 | 0.01758504 | 3.883751 | 0.02863882 | 3.259789 | 0.03150942 | 3.968765 |  |  | 0.04014493 | 2.946604 |  |  | 0.02340246 | 3.75173 |  |  |  |  | 0.02443416 | 6.529426 |  |  |  |  | 0.02897472 | 3.559864 |  |  | 0.03978412 | 5.448537 | 0.04849324 | 3.384864
| 0.03097864 | 1.789033 | 0.01993443 | 1.385019 | 0.02398662 | 1.382356 | 0.01834533 | 3.480024 | 0.01963647 | 3.238511 | 0.02027211 | 2.596262 | 0.02414553 | 3.672035 |  |  | 0.05321588 | 2.24161 |  |  | 0.04419506 | 2.241976 | 0.0188849 | 3.648964 | 0.02931593 | 3.227975 | 0.03484021 | 3.775463 | [6 empty] | 0.02523969 | 3.628121 |  |  |  |  | 0.02524399 | 6.470881 |  |  |  |  | 0.03601602 | 3.094299
| 0.03147524 | 1.777906 | 0.02064952 | 1.38494 | 0.02861486 | 1.324269 | 0.0188022 | 3.471116 | 0.02029198 | 3.229581 | 0.02064952 | 2.556361 | 0.02545654 | 3.609887 |  |  | 0.05385635 | 2.226913 |  |  | 0.05402172 | 1.999507 | 0.02108163 | 3.321225 | 0.03068846 | 3.164345 | 0.03868329 | 3.596811 | [6 empty] | 0.02575944 | 3.599918 |  |  |  |  | 0.02616257 | 6.392838 |  |  |  |  | 0.0383466 | 2.978734
| 0.03201156 | 1.768989 | 0.02140434 | 1.378213 | 0.02907173 | 1.310932 | 0.01917961 | 3.466645 | 0.02086802 | 3.225088 | 0.02156325 | 2.458826 | 0.02716481 | 3.536622 |  |  | 0.05508243 | 2.185295 |  |  |  |  | 0.02291205 | 3.110868 | 0.03149366 | 3.134971 | 0.04217856 | 3.471967 | [6 empty] | 0.02594075 | 3.586908 |  |  |  |  | 0.02824146 | 6.197755
| 0.03266706 | 1.762273 | 0.02237766 | 1.364819 | 0.02950873 | 1.297597 | 0.01965634 | 3.455521 | 0.02136462 | 3.213961 | 0.02273521 | 2.383407 | 0.02901214 | 3.465556 | [8 empty] | 0.02468751 | 2.924965 | 0.03206096 | 3.112941 | 0.04700968 | 3.307946 | [6 empty] | 0.02633955 | 3.515417 |  |  |  |  | 0.03104556 | 5.950632
| 0.03393833 | 1.757703 | 0.02776073 | 1.311077 | 0.03232938 | 1.266283 | 0.02017279 | 3.437748 | 0.02186121 | 3.198405 | 0.02442362 | 2.292429 | 0.03115742 | 3.394458 | [8 empty] | 0.02668246 | 2.763504 | 0.03233547 | 3.098259 | [8 empty] | 0.02679869 | 3.374637 |  |  |  |  | 0.03271349 | 5.785904
| 0.03485206 | 1.757602 | 0.03197183 | 1.308396 | 0.03407738 | 1.248374 | 0.02064952 | 3.413337 | 0.02229821 | 3.193928 | 0.02571477 | 2.23914 | 0.0321506 | 3.383276 | [8 empty] | 0.02928126 | 2.597128 | 0.03261008 | 3.05179 | [8 empty] | 0.02766859 | 3.07143 |  |  |  |  | 0.03401886 | 5.681839
| 0.03522947 | 1.746488 | 0.03425615 | 1.312572 | 0.03515002 | 1.239398 | 0.02112625 | 3.366781 | 0.02553599 | 3.184712 | 0.026847 | 2.177011 | 0.03272665 | 3.367711 | [8 empty] | 0.03239238 | 2.433177 | 0.03315924 | 2.975969 | [8 empty] | 0.02818818 | 2.941469 |  |  |  |  | 0.03681093 | 5.475853
|  |  | 0.03556716 | 1.303569 | 0.03566648 | 1.219411 | 0.02158312 | 3.3313 | 0.0261319 | 3.164716 | 0.02742304 | 2.174733 | 0.03344174 | 3.347702 | [8 empty] | 0.03288645 | 2.425822 | 0.03345227 | 2.887931 | [8 empty] | 0.02946911 | 2.659869
|  |  | 0.0366398 | 1.303451 | 0.03624252 | 1.201632 | 0.02364894 | 3.125132 | 0.02660863 | 3.162449 | 0.02784018 | 2.150328 | 0.0341767 | 3.327691 | [8 empty] | 0.03367336 | 2.389113 | 0.03383668 | 2.839013 | [8 empty] | 0.03032719 | 2.538531
|  |  | 0.0377323 | 1.298901 | 0.03679871 | 1.20157 | 0.02458253 | 3.067454 | 0.02718468 | 3.142455 | 0.02813814 | 2.117079 | 0.03503084 | 3.327597 | [8 empty] | 0.03568644 | 2.283889 | 0.03449553 | 2.794973 | [8 empty] | 0.03171717 | 2.421466
|  |  | 0.03918235 | 1.29874 | 0.03779189 | 1.190388 | 0.02551613 | 3.007561 | 0.02801895 | 3.11579 | 0.02869432 | 2.088231 | 0.03578566 | 3.32087 | [8 empty] | 0.04106653 | 2.110065 | 0.03515434 | 2.76805 | [8 empty] | 0.03314342 | 2.315222
|  |  | 0.0401954 | 1.298628 | 0.04057281 | 1.165722 | 0.02617163 | 2.965415 | 0.02849568 | 3.091379 | 0.02899227 | 2.088198 | 0.03640143 | 3.318587 | [10 empty] | 0.03617918 | 2.71177 | [8 empty] | 0.03425545 | 2.258809
|  |  | 0.04100981 | 1.311824 | 0.04247972 | 1.123437 | 0.02716481 | 2.901087 | 0.02919091 | 3.078015 | 0.02964778 | 2.052694 | 0.03691789 | 3.311887 | [20 empty] | 0.03589932 | 2.174193
[7 empty] | 0.02811827 | 2.843407 | 0.02992587 | 3.064648 | 0.03064096 | 2.006082 | 0.03777203 | 3.302935 | [20 empty] | 0.03774871 | 2.09605
[7 empty] | 0.029469 | 2.745824 | 0.03032314 | 3.064604 | 0.03238897 | 1.946099 | 0.03834807 | 3.296228 | [20 empty] | 0.03965854 | 2.024395
[7 empty] | 0.03099851 | 2.663721 | 0.03079987 | 3.04905 | 0.03451438 | 1.894933 | 0.03894399 | 3.291733 | [20 empty] | 0.04075852 | 1.987469
[7 empty] | 0.03252801 | 2.592691 | 0.03169374 | 3.042308 | 0.03582539 | 1.881501 | 0.0395399 | 3.27838 | [20 empty] | 0.04176182 | 1.976535
[7 empty] | 0.03318351 | 2.570474 | 0.03209101 | 3.026763 | 0.0375138 | 1.861384 | 0.04021526 | 3.271662 | [20 empty] | 0.04281348 | 1.961266
[7 empty] | 0.03387874 | 2.528323 | 0.03276638 | 3.013402 | 0.0386063 | 1.861263 | [22 empty] | 0.04410688 | 1.93298
[7 empty] | 0.03556716 | 2.455061 | 0.03513016 | 2.962209 | 0.0390433 | 1.852357
[7 empty] | 0.03936112 | 2.312919 | 0.03856658 | 2.915325 | 0.04025499 | 1.86551
[7 empty] | 0.04027485 | 2.308389 | 0.03924194 | 2.904179 | 0.04158586 | 1.87422
[7 empty] | 0.04108926 | 2.270654 | 0.03993717 | 2.877529 | 0.04301604 | 1.874061
[7 empty] | 0.04414827 | 2.170667 | 0.04190368 | 2.855167 | 0.04583669 | 1.875963
[7 empty] | 0.04530037 | 2.143966 | 0.04259891 | 2.830731
[7 empty] | 0.04641273 | 2.128342 | 0.04329413 | 2.830654
[7 empty] | 0.04710796 | 2.119407 | 0.044188 | 2.821698
[7 empty] | 0.04764428 | 2.099418 | 0.04565791 | 2.823749
[7 empty] | 0.04863747 | 2.081593 | 0.04657164 | 2.810362
[7 empty] | 0.04923338 | 2.063812 | 0.04722715 | 2.794788
[7 empty] | 0.04990875 | 2.048236 | 0.04782306 | 2.790294
[7 empty] | 0.05094166 | 2.008263 | 0.0481806 | 2.790254
[7 empty] | 0.05217321 | 1.979339 | 0.04877651 | 2.776902
[7 empty] | 0.05298762 | 1.979249 | 0.04939229 | 2.765761
[7 empty] | 0.05423903 | 1.956966 | 0.05012725 | 2.76568
[7 empty] | 0.05487467 | 1.936966 | 0.05116016 | 2.769994
[7 empty] | 0.05555003 | 1.928034
[7 empty] | 0.05594731 | 1.925775
[7 empty] | 0.05664254 | 1.910197
[7 empty] | 0.05745695 | 1.894606
77 | [5 empty] | 1000
77 | [5 empty] | 1000

## 223
| Strain | Stress | Strain | Stress | Strain | Stress | Strain | Stress | Strain | Stress | Strain | Stress | Strain | Stress | Strain | Stress | Strain | Stress | Strain | Stress | Strain | Stress | Strain | Stress | Strain | Stress | Strain | Stress | Strain | Stress | Strain | Stress | Strain | Stress | Strain | Stress | Strain | Stress | Strain | Stress | Strain | Stress | Strain | Stress | Strain | Stress | Strain | Stress | Strain | Stress | Strain | Stress | Strain | Stress | Strain | Stress | Strain | Stress | Strain | Stress | Strain | Stress | Strain | Stress | Strain | Stress | Strain | Stress | Strain | Stress | Strain | Stress | Strain | Stress | Strain | Stress | Strain | Stress | Strain | Stress | Strain | Stress | Strain | Stress | Strain | Stress | Strain | Stress | Strain | Stress | Strain | Stress | Strain | Stress | Strain | Stress | Strain | Stress | Strain | Stress
| 0 | 0 | 0 | 0 | 0 | 0 | 0 | 0 | 0 | 0 | 0 | 0 | 0 | 0 | 0 | 0 | 0 | 0 | 0 | 0 | 0 | 0 | 0 | 0 | 0 | 0 | 0 | 0 | 0 | 0 | 0 | 0 | 0 | 0 | 0 | 0 | 0 | 0 | 0 | 0 | 0 | 0 | 0 | 0 | 0 | 0 | 0 | 0 | 0 | 0 | 0 | 0 | 0 | 0 | 0 | 0 | 0 | 0 | 0 | 0 | 0 | 0 | 0 | 0 | 0 | 0 | 0 | 0 | 0 | 0 | 0 | 0 | 0 | 0 | 0 | 0 | 0 | 0 | 0 | 0 | 0 | 0 | 0 | 0 | 0 | 0 | 0 | 0 | 0 | 0 | 0 | 0 | 0 | 0 | 0 | 0 | 0 | 0 | 0 | 0
| 0.0002884487 | 0.1401643 | 0.0004757695 | 1.635597 | 0.0004934196 | 1.443444 | 0.0001130782 | 1.467338 | 0.0001937679 | 0.2955458 | 0.0003074096 | 1.286028 | 0.0003056793 | 1.190529 | 0.0002836062 | 1.817907 | 0.004064324 | 1.64055 | 0.000464791 | 1.85148 | 0.0001495332 | 1.148857 | 0.0003026777 | 0.618257 | 0.0001834435 | 0.7257683 | 0.000602554 | 1.090406 | 0.0005809822 | 1.340468 | 0.0006980889 | 1.638477 | 0.0001372368 | 0.8370759 | 0.0003092384 | 0.9756371 | 0.0003395216 | 0.8797186 | 0.0001292395 | 0.4896844 | 0.0002465222 | 0.8264669 | 0.000441143 | 0.6911374 | -0.02198974 | 0.7172414 | 0.0005547162 | 1.11739 | 0.0001054758 | 1.298278 | 0.0004768587 | 2.056479 | 0.0005692981 | 1.452627 | 0.0003227029 | 1.148617 | 6.194768e-06 | 0.3135832 | 0.0001908201 | 0.4272918 | 0.000529566 | 1.167125 | 0.0005455595 | 1.511158 | 0.0005941761 | 1.709734 | 0.0006708198 | 2.510071 | 0.0002856064 | 1.878821 | 0.0002098418 | 2.829703 | 9.960073e-05 | 0.1270078 | 8.639116e-05 | 0.1351875 | 0.0001928533 | 0.09338812 | 4.615404e-05 | 0.1344789 | -2.038609e-05 | 0.112634 | 0.0009558575 | 0.7294324 | 0.0001378795 | 0.0223341 | 5.988024e-05 | 0.110742 | 0.0001587302 | 0.09739361 | 0.0002048471 | 0.1958011 | -2.004008e-05 | 0.03612041 | 6.60502e-05 | 0.1194139 | 0.0008548708 | 1.124158 | 0.0005378486 | 0.6403227
| 0.0005078133 | 0.3086815 | 0.001253297 | 3.499059 | 0.0009078077 | 2.942372 | 0.0002522672 | 1.749377 | 0.0008489687 | 0.8954509 | 0.0009004471 | 2.452853 | 0.0009263402 | 3.196081 | 0.001025999 | 4.211351 | 0.007909143 | 3.682366 | 0.000976293 | 3.112142 | 0.0005232654 | 2.122023 | 0.001546767 | 2.216399 | 0.0008090629 | 1.810843 | 0.001183597 | 1.952127 | 0.001430115 | 3.141685 | 0.00138654 | 3.345591 | 0.000529441 | 1.572746 | 0.0007239586 | 1.735948 | 0.000893769 | 1.823443 | 0.0004420627 | 0.9571033 | 0.0007349164 | 1.98705 | 0.00106061 | 1.329149 | -0.02136779 | 1.355963 | 0.001270994 | 2.442133 | 0.0009626791 | 3.503922 | 0.001187369 | 4.049409 | 0.001984826 | 3.902113 | 0.001420891 | 2.730041 | 0.0002039724 | 0.6647151 | 0.001031595 | 1.532612 | 0.00102692 | 1.951713 | 0.002103281 | 4.073972 | 0.001619548 | 3.130558 | 0.001235244 | 3.787188 | 0.0006498516 | 4.072984 | 0.0005689275 | 5.579615 | 0.0002583133 | 0.227867 | 0.0001923838 | 0.2248797 | 0.0009453408 | 0.5155024 | 0.0002831369 | 0.298842 | 0.0001904777 | 0.3441578 | 0.001721344 | 1.273675 | 0.0004543969 | 0.3092601 | 0.0006586826 | 0.3266888 | 0.0007142857 | 0.2521248 | 0.0007050033 | 0.4544616 | 0.0001603206 | 0.2302102 | 0.0006208719 | 0.5633238 | 0.00222664 | 2.236484 | 0.001374502 | 1.689101
| 0.0007869069 | 0.5557685 | 0.002489329 | 6.473845 | 0.001559455 | 5.202124 | 0.0008292947 | 2.838203 | 0.001425018 | 1.389256 | 0.001215259 | 3.258771 | 0.001842303 | 5.241086 | 0.001203212 | 4.605116 | 0.01679823 | 5.295665 | 0.001109108 | 4.063613 | 0.0007871933 | 4.26924 | 0.001968229 | 2.787858 | 0.001132441 | 2.556739 | 0.001504092 | 2.396237 | 0.001645888 | 3.645736 | 0.001725432 | 4.734064 | 0.001327436 | 3.093561 | 0.0008857709 | 2.530854 | 0.001394317 | 2.820035 | 0.0007544912 | 1.464316 | 0.0009917284 | 2.30585 | 0.001681325 | 1.841976 | -0.02074459 | 1.869503 | 0.002011347 | 4.01348 | 0.001534381 | 4.506488 | 0.001745732 | 5.032982 | 0.002750565 | 4.662263 | 0.003116832 | 4.935413 | 0.0004682824 | 1.06824 | 0.001308242 | 1.812771 | 0.001303336 | 2.217261 | 0.002501531 | 4.489037 | 0.001950167 | 3.374115 | 0.00173842 | 4.448703 | 0.0008987877 | 4.401869 | 0.0009205337 | 6.278034 | 0.000456893 | 0.3361972 | 0.0004318659 | 0.3332994 | 0.001751822 | 0.8554352 | 0.001206287 | 0.7919313 | 0.0003753919 | 0.5084518 | 0.002434672 | 1.720872 | 0.0008367377 | 0.6670135 | 0.001736527 | 0.6146179 | 0.00125 | 0.4234782 | 0.001376266 | 0.761159 | 0.0006412826 | 0.5404334 | 0.001281374 | 0.9960474 | 0.003180915 | 2.931795 | 0.001633466 | 2.04427
| 0.001105993 | 0.7973176 | 0.002728419 | 7.0968 | 0.002493757 | 7.147562 | 0.001145475 | 3.886592 | 0.001663616 | 1.56455 | 0.00139334 | 3.587633 | 0.002643727 | 7.229754 | 0.002070939 | 6.361339 | 0.02052122 | 6.354437 | 0.00178203 | 5.207808 | 0.001736053 | 6.141611 | 0.002589477 | 3.275348 | 0.001234175 | 3.053554 | 0.002064353 | 2.935785 | 0.002237476 | 4.336707 | 0.00225133 | 5.819343 | 0.00212554 | 4.656748 | 0.0009277062 | 3.311298 | 0.001732874474 | 3.629205 | 0.00114662 | 1.937735 | 0.001213932 | 2.518336 | 0.002368391 | 2.37764 | -0.02005478 | 2.405955 | 0.002717794 | 4.993005 | 0.001802204 | 4.783921 | 0.002226944 | 5.618093 | 0.003859819 | 5.737925 | 0.003834202 | 5.67732 | 0.000719853 | 1.400862 | 0.001652281 | 1.996052 | 0.001620112 | 2.426966 | 0.002741482 | 4.631401 | 0.002148469 | 3.527709 | 0.002175833 | 4.975768 | 0.001108075 | 4.715732 | 0.001444584 | 6.973173 | 0.0006558308 | 0.4109077 | 0.0007510023 | 0.4940462 | 0.002148006 | 1.064625 | 0.001602223 | 0.974972 | 0.0006128427 | 0.7474367 | 0.003042887 | 2.04869 | 0.001536233 | 1.251923 | 0.002135729 | 0.7142857 | 0.001607143 | 0.5561708 | 0.001586858 | 0.8720135 | 0.001302605 | 0.9392202 | 0.001704095 | 1.251219 | 0.00332008 | 3.020814 | 0.001832669 | 2.243993
| 0.001325408 | 0.94902 | 0.002989006 | 7.24901 | 0.002492167 | 7.474085 | 0.001503487 | 4.591729 |  |  | 0.001572485 | 3.784082 | 0.002977042 | 7.926412 | 0.002716319 | 8.355961 | 0.02581552 | 7.812307 | 0.002135343 | 6.18112 | 0.00220176 | 8.167046 | 0.002890249 | 3.577158 | 0.001456172 | 3.439943 | 0.002564516 | 3.390742 | 0.002587089 | 4.759747 | 0.002737314 | 7.031635 | 0.002937366 | 6.322373 | 0.001516043 | 4.27336 | 0.002192672 | 4.48096 | 0.001501662 | 2.149495 | 0.001492826 | 2.655378 | 0.002672943 | 2.548694 | -0.01974901 | 2.577358 | 0.003005873 | 5.365095 | 0.002124538 | 5.023522 | 0.002737219 | 6.005996 | 0.005449859 | 6.734835 | 0.0045796 | 6.301715 | 0.0009731035 | 1.554452 | 0.002115999 | 2.179511 | 0.001897464 | 2.591808 | 0.003035156 | 4.762716 | 0.002333491 | 3.677528 | 0.002734097 | 5.480769 | 0.001331249 | 4.962491 | 0.001786044 | 7.33587 | 0.000934503 | 0.5005603 | 0.001243815 | 0.6660644 | 0.002333294 | 1.124393 | 0.00202401 | 1.221517 | 0.001089019 | 1.105869 | 0.00345318 | 2.231117 | 0.002091362 | 1.639174 | 0.002674651 | 0.8527132 | 0.002202381 | 0.6721203 | 0.002008042 | 0.9680873 | 0.001863727 | 1.271526 | 0.002060766 | 1.41017 | 0.003677932 | 3.148953 | 0.002091633 | 2.47142
| 0.001424828 | 1.122941 | 0.003169575 | 7.300062 | 0.002491646 | 7.58105 | 0.001782331 | 5.060101 |  |  | 0.001651784 | 3.91141 | 0.003292283 | 8.389244 | 0.002835282 | 8.515745 | 0.0271703 | 8.413237 | 0.002345297 | 7.520683 |  |  | 0.003150643 | 3.730995 | 0.001638068 | 3.85786 | 0.003144346 | 3.777172 | 0.002802572 | 5.15102 | 0.003249028 | 7.816753 | 0.003450929 | 7.146701 | 0.001917484 | 5.047757 | 0.00289516 | 5.499094 | 0.001738676 | 2.258454 | 0.001745332 | 2.762026 | 0.003057425 | 2.716045 | -0.01936299 | 2.74515 | 0.003268898 | 5.58921 | 0.002501344 | 5.229085 | 0.003074162 | 6.139408 | 0.006099769 | 7.077482 | 0.005527173 | 6.843266 | 0.00119965 | 1.696781 | 0.002620096 | 2.310812 | 0.002175024 | 2.73427 | 0.003409467 | 4.871862 | 0.002545317 | 3.808787 | 0.003120483 | 5.731685 | 0.001818871 | 5.29573 | 0.002061851 | 7.627526 | 0.001133481 | 0.5715353 | 0.001723259 | 0.8380776 | 0.002531823 | 1.187897 | 0.002512943 | 1.389615 | 0.001366869 | 1.307484 | 0.003890189 | 2.402299 | 0.002540998 | 1.929537 | 0.003512974 | 0.9800664 | 0.002797619 | 0.7603843 | 0.002560846 | 1.189796 | 0.002485156 | 1.566704 | 0.002298547 | 1.498858 | 0.004055666 | 3.232683 | 0.002450199 | 2.765384
| 0.00190407 | 1.280684 |  |  | 0.002772437 | 7.649556 | 0.001801698 | 5.206552 |  |  | 0.001831737 | 4.007226 | 0.003489494 | 8.655268 | 0.002914634 | 8.616955 | 0.02836035 | 8.567771 | 0.002523377 | 7.82934 |  |  | 0.003431009 | 3.874321 | 0.001799723 | 4.217605 | 0.004043713 | 4.232761 | 0.003165345 | 5.478908 | 0.003437628 | 8.134998 | 0.003937783 | 8.052154 | 0.002158047 | 5.394463 | 0.003381994 | 6.396798 | 0.001975973 | 2.338989 | 0.002144755 | 2.857544 | 0.003588414 | 2.87977 | -0.01882988 | 2.909484 | 0.003718162 | 5.756635 | 0.002946577 | 5.358908 | 0.003370971 | 6.227221 | 0.006670932 | 7.294795 | 0.006168511 | 7.137311 | 0.001574171 | 1.783548 | 0.0032571 | 2.44977 | 0.002479248 | 2.865613 | 0.003730615 | 4.93238 | 0.002956209 | 4.011584 | 0.003494304 | 5.893049 | 0.002584067 | 5.730402 | 0.002457434 | 7.874736 | 0.001345774 | 0.6425103 | 0.002123128 | 0.9502927 | 0.002637667 | 1.225252 | 0.003054569 | 1.591334 | 0.001751465 | 1.501587 | 0.004248005 | 2.517565 | 0.003083329 | 2.268254 | 0.004211577 | 1.013289 | 0.003650794 | 0.8318941 | 0.003376891 | 1.381944 | 0.002966162 | 1.717712 | 0.002562748 | 1.572715 | 0.0044334 | 3.299751 | 0.002729084 | 2.998343
| 0.002143607 | 1.387581 |  |  |  |  | 0.001881634 | 5.285685 |  |  | 0.001992164 | 4.034134 | 0.003627288 | 8.873365 | 0.002994028 | 8.712851 | 0.03116715 | 8.552874 | 0.002522272 | 7.967488 |  |  | 0.003551199 | 3.948572 | 0.002061713 | 4.530219 | 0.005202643 | 4.720448 | 0.00336697 | 5.693961 | 0.003773657 | 8.407705 | 0.004342819 | 8.544234 | 0.002491803 | 5.734371 | 0.003855187 | 7.22386 | 0.00219388 | 2.373967 | 0.00246452 | 2.911199 | 0.004053546 | 2.971343 | -0.01836289 | 3.001591 | 0.004287015 | 5.901435 | 0.00441863 | 5.646212 | 0.003613962 | 6.284584 | 0.007388796 | 7.508592 | 0.006676998 | 7.294387 | 0.001908513 | 1.866480007 | 0.003921221 | 2.53282 | 0.002969702 | 2.963872 | 0.004078677 | 4.981778 | 0.003686423 | 4.241562 | 0.003814997 | 6.002055 | 0.002980204 | 5.917934 | 0.002747715 | 8.035882 | 0.001558186 | 0.7022787 | 0.00260365 | 1.021447 | 0.002822916 | 1.288756 | 0.003583805 | 1.71087 | 0.002216022 | 1.699397 | 0.004924061 | 2.718273 | 0.003573311 | 2.521171 | 0.004690619 | 1.057586 | 0.004583333 | 0.8867488 | 0.004008667 | 1.470628 | 0.003473891 | 1.850163 | 0.002826948 | 1.620655 | 0.004751491 | 3.355644 | 0.002928287 | 3.131418
[7 empty] | 0.002002114 | 5.28616 |  |  | 0.002073845 | 3.864858 | 0.003805622 | 9.006518 | 0.003297424 | 8.363127 |  |  | 0.002641828 | 8.068763 |  |  | 0.003751363 | 4.012473 | 0.002424256 | 4.880197 | 0.006301436 | 5.1077 | 0.003689157 | 5.877338 | 0.003975235 | 8.556499 | 0.004653205 | 8.866531 | 0.002758683 | 5.95757 | 0.00417944 | 7.704632 | 0.002511327 | 2.37523 | 0.002837858 | 2.945977 | 0.004479034 | 3.032523 | -0.0179357 | 3.063259 | 0.004750409 | 5.981626 | 0.006522897 | 6.306477 | 0.004060349 | 6.300605 | 0.008240673 | 7.65436 | 0.007306631 | 7.41769 | 0.002336827 | 1.934737 | 0.004771613 | 2.604958 | 0.003327843 | 3.009567 | 0.004654615 | 5.031771 | 0.004775867 | 4.502586 | 0.004095826 | 6.073657 | 0.003535488 | 6.105882 | 0.002985467 | 8.140941 | 0.001850612 | 0.7508405 | 0.002950603 | 1.081345 | 0.003101126 | 1.35226 | 0.003901434 | 1.774374 | 0.002707564 | 1.867312 | 0.005507905 | 2.836938 | 0.004050535 | 2.72182 | 0.005508982 | 1.079734 | 0.005337302 | 0.925091 | 0.004798387 | 1.563006 | 0.003914814 | 1.927184 | 0.003077939 | 1.679711 | 0.005745527 | 3.495599 | 0.003247012 | 3.269914
[11 empty] | 0.002101199 | 2.959211 | 0.003983703 | 9.171551 | 0.003540617 | 8.023838 |  |  | 0.002862623 | 8.05341 |  |  | 0.004093732 | 4.066561 | 0.002686057 | 5.118876 | 0.007599804 | 5.484707 | 0.004051568 | 6.064254 | 0.004364799 | 8.783437 | 0.005030759 | 9.139609 | 0.003225497 | 6.259014 | 0.004759414 | 8.185856 | 0.003047302 | 2.348938 | 0.003344995 | 2.946842 | 0.004891434 | 3.070927 | -0.01752165 | 3.102136 | 0.005439265 | 6.062073 | 0.009073203 | 7.016904 | 0.004628443 | 6.324443 | 0.009039634 | 7.7583 | 0.008137828 | 7.518843 | 0.002939785 | 1.962421 | 0.00578189 | 2.643765 | 0.003659633 | 3.032813 | 0.005284452 | 5.052066 | 0.006530618 | 4.814333 | 0.004577688 | 6.149514 | 0.004157361 | 6.264163 | 0.003183882 | 8.197409 | 0.002050186 | 0.7657826 | 0.003231071 | 1.107599 | 0.003299694 | 1.412028 | 0.00416617 | 1.822936 | 0.003438749 | 2.068757 | 0.006264346 | 2.981492962 | 0.004461139 | 2.926354 | 0.006227545 | 1.112957 | 0.00625 | 0.946734 | 0.005561784 | 1.6443 | 0.004409181 | 2.018927 | 0.003566711 | 1.7497 | 0.00693837 | 3.63022 | 0.003685259 | 3.374953
[11 empty] | 0.002481824 | 3.071447 | 0.004301817 | 9.27307 | 0.004327129 | 7.404665 | [6 empty] | 0.004320694 | 4.095354 | 0.002927684 | 5.325789 | 0.008717991 | 5.650189 | 0.004749335 | 6.34292 | 0.00483475 | 8.975264 | 0.005515813 | 9.345941 | 0.003732113 | 6.504076 | 0.005811482 | 9.066904 | 0.003921525 | 2.227346 | 0.003945892 | 2.913725 | 0.005610088 | 3.10968 | -0.01680012 | 3.141713 | 0.006008872 | 6.131004 | 0.009802791 | 7.128299 | 0.005224176 | 6.291432 | 0.009772347 | 7.820385 | 0.008862104 | 7.57415 | 0.003516003 | 1.982576 | 0.02192678 | 2.507465 | 0.004310243 | 3.045701 | 0.0057268 | 5.053221 | 0.008285751 | 5.085051 | 0.005180121 | 6.233146 | 0.004872623 | 6.363009 | 0.003448746 | 8.23913 | 0.002263116 | 0.7769892 | 0.003337703 | 1.137523 | 0.003617903 | 1.46059 | 0.004457432 | 1.871498 | 0.004050769 | 2.191801 | 0.006901502 | 3.088871 | 0.00528374 | 3.204674 | 0.007065868 | 1.162791 | 0.007063492 | 0.973969 | 0.00612775 | 1.681251 | 0.004836743 | 2.103376 | 0.004729194 | 1.908054 |  |  | 0.004282869 | 3.502032
[11 empty] | 0.003642714 | 3.540623 | 0.004620775 | 9.268321 | 0.005112282 | 6.955521 | [6 empty] | 0.004627681 | 4.103214 | 0.003108806 | 5.442687 | 0.009915951 | 5.789392 | 0.006010422 | 6.745134 | 0.005224151 | 9.138645 | 0.005973848 | 9.513348 | 0.004638236 | 6.76439 | 0.006040621 | 9.197951 | 0.005411422 | 2.045668 | 0.004760701 | 2.843039 | 0.006222447 | 3.125551 | -0.01618531 | 3.158287 | 0.006578705 | 6.177174 | 0.01069503 | 7.213448 | 0.005819833 | 6.266007 | 0.0122523 | 7.825089 | 0.01011024 | 7.593112 | 0.005299046 | 1.961121 | 0.03034449 | 2.490184 | 0.005107002 | 3.051512 | 0.006102301 | 5.035551 | 0.01074659 | 5.358139 | 0.006010535 | 6.306184 | 0.005389263 | 6.427768 | 0.003779922 | 8.281024 | 0.002582451 | 0.7994023 | 0.003511299 | 1.156265 | 0.00389643 | 1.49421 | 0.004788442 | 1.923795 | 0.004689895 | 2.273743 | 0.008680822 | 3.332757 | 0.007553357 | 3.894395 | 0.00756487 | 1.157254 |  |  | 0.007233359 | 1.76624 | 0.005264304 | 2.173015 | 0.006142668 | 2.029196 |  |  | 0.005398406 | 3.711845
[11 empty] | 0.00440307 | 3.876324 | 0.004900122 | 9.23162 | 0.005958021 | 6.44812 | [6 empty] | 0.005001364 | 4.097152 | 0.003350094 | 5.517574 | 0.01105396 | 5.902096 | 0.006989501 | 6.949889 | 0.005774509 | 9.302423 | 0.006526052 | 9.6634 | 0.006956513 | 7.30057 | 0.006431251 | 9.322221 | 0.007417285 | 1.854674 | 0.00834114 | 2.469796 | 0.008672788 | 3.097991 | -0.01372517 | 3.133538 | 0.009469994 | 6.172878 | 0.01183098 | 7.283885 | 0.006551383 | 6.183938 | 0.01385341 | 7.714321 | 0.01235178 | 7.599914 | 0.007618864 | 1.87766 |  |  | 0.006501702 | 3.021584 | 0.007000682 | 5.008057 | 0.01376743 | 5.551047 | 0.006854423 | 6.371796 | 0.006211005 | 6.485862 | 0.004164286 | 8.308137 | 0.00274192 | 0.8292865 | 0.003725003 | 1.175023 | 0.004307799 | 1.524094 | 0.00521241 | 1.964886 | 0.005356007 | 2.325792 | 0.01065989 | 3.550196 | 0.009105706 | 4.417625 | [6 empty] | 0.005825478 | 2.24243 | 0.007754293 | 2.176109 |  |  | 0.006354582 | 3.877403
[11 empty] | 0.004863716 | 4.025849 | 0.005559788 | 8.993678 | 0.008170188 | 5.477488 | [6 empty] | 0.00529496 | 4.087354 | 0.00357121 | 5.560696 | 0.01263114 | 6.031338 | 0.007995289 | 7.115886 | 0.006257657 | 9.409542 | 0.007159037 | 9.824301 | 0.007689217 | 7.436814 | 0.006983334 | 9.425592 | 0.01057429 | 1.628465 | 0.01015756 | 2.332535 | 0.0108836 | 3.054985 | -0.01150551 | 3.093068 | 0.01456534 | 5.920719 | 0.01388735 | 7.329514 | 0.008068569 | 6.023696 | 0.01622878 | 7.510185 | 0.01282175 | 7.582373 | 0.01164084 | 1.821022 |  |  | 0.008667399 | 2.91161 | 0.007684732 | 4.965084 | 0.01682849 | 5.714251 | 0.007966751 | 6.40081 | 0.007350834 | 6.567167 | 0.004548892 | 8.309141 | 0.002954651 | 0.8591707 | 0.009313216 | 1.17711 | 0.004692687 | 1.546507 | 0.005477345 | 1.99477 | 0.006248746 | 2.381491 | 0.01343561 | 3.882246 | 0.01061998 | 4.76537 | [6 empty] | 0.006226317 | 2.315816 |  |  |  |  | 0.007211155 | 4.015302
[11 empty] | 0.00540146 | 4.169158 | 0.006379967 | 8.623183 | [8 empty] | 0.005641869 | 4.049503 | 0.003993226 | 5.599331 | 0.01700301 | 6.270628 | 0.00977854 | 7.275108 | 0.006660216 | 9.474091 | 0.007980303 | 9.929307 | 0.008541672 | 7.538086 | 0.00764298 | 9.486781 | 0.01458382 | 1.468185 | 0.01370812 | 2.277894 | 0.01324138 | 2.962831 | -0.009138308 | 3.003619 | 0.01788235 | 5.784135 | 0.01996244 | 7.397939 | 0.009531321 | 5.893698 | 0.01995257 | 7.130312 | 0.01447404 | 7.454616 | 0.01723118 | 1.764749 |  |  | 0.01190918 | 2.759686 | 0.008328778 | 4.899626 | 0.01845228 | 5.790571 | 0.01299365 | 6.391555 | 0.009219984 | 6.661567 | 0.005092749 | 8.299371 | 0.008706981 | 0.8591707 |  |  | 0.004958014 | 1.572656 | 0.005808553 | 2.02839 | 0.007075018 | 2.418538 | 0.01468381 | 4.052215 | 0.01205495 | 5.05726 | [6 empty] | 0.006653878 | 2.378049
[11 empty] | 0.00582965 | 4.244531 | 0.007200147 | 8.252687 | [8 empty] | 0.006669321 | 3.964108 | 0.004274493 | 5.595162 | 0.01850017 | 6.33109 | 0.01164217 | 7.413212 | 0.007317509 | 9.493367 | 0.008828487 | 10.0344 | 0.009660422 | 7.633049 | 0.01022713 | 9.498405 | 0.02045869 | 1.281217 | 0.02091563 | 2.20673 | 0.01599836 | 2.897686 | -0.006370308 | 2.941637 | 0.02322734 | 5.767457 | 0.02691684 | 7.490793 | 0.01336336 | 5.643009 | 0.0247173 | 6.657576 | 0.01595188 | 7.322535 | 0.02770195 | 1.5944 |  |  | 0.01427401 | 2.657692 | 0.009080024 | 4.838179 | 0.02064827 | 5.906111 | 0.01595695 | 6.302314 | 0.01199066 | 6.791889 | 0.005477529 | 8.281726 |  |  |  |  | 0.005223261 | 1.606276 | 0.02504079 | 1.890176 | 0.008274743 | 2.444238 | 0.01615826 | 4.203168 | 0.01379595 | 5.370878 | [6 empty] | 0.007108162 | 2.425427
[11 empty] | 0.006351609 | 4.323688 | 0.007919862 | 7.98297 | [8 empty] | 0.009031106 | 3.758886 | 0.004636059 | 5.564906 | 0.01991756 | 6.417832 | 0.01406879 | 7.547991 | 0.007719906 | 9.494359 | 0.01041698 | 10.16656 | 0.01043281 | 7.667009 | 0.01100761 | 9.443289 | 0.02700644 | 1.267479 | 0.02752194 | 2.19903 |  |  | -3.163931e-05 | 0.09577235 | 0.02609244 | 5.728989 |  |  | 0.01941565 | 5.290314 |  |  | 0.01716158 | 7.159292 |  |  |  |  | 0.02662722 | 2.37663 | 0.01303698 | 4.568764 | 0.02268528 | 5.935329 | 0.01901412 | 6.209587 | 0.01429798 | 6.831483 | 0.00606138 | 8.249681 |  |  |  |  | 0.01343043 | 1.606276 |  |  | 0.0108605 | 2.52919 | 0.01777904 | 4.350167 | 0.01544438 | 5.624934 | [6 empty] | 0.007575807 | 2.476485
[11 empty] | 0.006954164 | 4.378312 | 0.008959212 | 7.623489 | [8 empty] | 0.01060568 | 3.643218 | 0.005218536 | 5.498555 | 0.02045657 | 6.455653 | 0.01670974 | 7.626456 | 0.008350254 | 9.467667 | 0.01153415 | 10.19482 | 0.01223048 | 7.693272 | 0.01173416 | 9.352769 | [6 empty] | 0.0002527437 | 1.067553 |  |  |  |  | 0.02728098 | 4.960024 |  |  | 0.01843869 | 6.965907 | [6 empty] | 0.02119024 | 4.235706 | 0.02625364 | 5.958498 | 0.02252694 | 6.12924 | 0.01749409 | 6.851018 | 0.006618777 | 8.210107 |  |  |  |  | 0.02785377 | 1.509152 |  |  | 0.01443266 | 2.639921 | 0.01991816 | 4.522541 | 0.01602968 | 5.679655
[11 empty] | 0.007596946 | 4.429507 | 0.01039746 | 7.232832 | [8 empty] | 0.01104609 | 3.633808 | 0.006122233 | 5.338417 | 0.02692365 | 6.460617 | 0.01988677 | 7.659295 | 0.008993971 | 9.423354 | 0.01314925 | 10.20349 | 0.0139215 | 7.669802 | 0.01268935 | 9.202627 | [6 empty] | 0.001262144 | 3.065227 | [8 empty] | 0.02005217 | 6.693878 | [6 empty] | 0.02714369 | 4.053563 |  |  | 0.02673686 | 6.043253 | 0.02641832 | 7.012327 | 0.007335494 | 8.152299 | [8 empty] | 0.01696544 | 2.691272 | 0.02533917 | 4.947761 | 0.01656172 | 5.734496
[11 empty] | 0.008226555 | 4.452385 | 0.01193478 | 6.916739 | [8 empty] | 0.01136641 | 3.638178 | 0.007146343 | 5.125945 |  |  | 0.02571785 | 7.654301 | 0.009409663 | 9.378478 | 0.01465675 | 10.24359 | 0.01486676 | 7.612447 | 0.01355029 | 9.031134 | [6 empty] | 0.002066386 | 4.18993 | [8 empty] | 0.02104729 | 6.511017 | [14 empty] | 0.008318011 | 8.035506 | [8 empty] | 0.02163209 | 2.693264 |  |  | 0.01690741 | 5.782283
[11 empty] | 0.00894999 | 4.471977 | 0.01448932 | 6.517428 | [8 empty] | 0.01170006 | 3.63201 | 0.008130256 | 4.908033 |  |  | 0.02716552 | 7.633665 | 0.01064335 | 9.25441 | 0.01948855 | 10.25541 | 0.01758272 | 7.447106 | 0.01544682 | 8.571936 | [6 empty] | 0.002291221 | 4.433225 | [8 empty] | 0.02260735 | 6.212273 | [14 empty] | 0.009313997 | 7.896368 | [8 empty] | 0.02717854 | 2.713606 |  |  | 0.01735972 | 5.82236
[11 empty] | 0.009834532 | 4.453108 | 0.01630505 | 6.28153 | [8 empty] | 0.01190021 | 3.614917 | 0.00957626 | 4.686667 |  |  |  |  | 0.01285601 | 9.055077 | 0.02013451 | 10.22922 | 0.02021885 | 7.309786 | 0.01758562 | 8.116697 | [6 empty] | 0.00266372 | 4.616161 | [8 empty] | 0.02440988 | 5.827013 | [14 empty] | 0.0102702 | 7.757127 | [12 empty] | 0.01778555 | 5.847554
[11 empty] | 0.01096035 | 4.424273 | 0.01913746 | 6.031488 | [8 empty] | 0.0121271 | 3.615516 | 0.01162494 | 4.441278 |  |  |  |  | 0.01501514 | 8.905045 | 0.02279936 | 10.22356 | 0.02222916 | 7.174229 | 0.01991287 | 7.672384 | [6 empty] | 0.002996797 | 4.730723 | [8 empty] | 0.0252977 | 5.63624 | [14 empty] | 0.01157215 | 7.518079 | [12 empty] | 0.01975614 | 5.858079
[11 empty] | 0.01236796 | 4.346691 | 0.02179044 | 5.786443 | [8 empty] | 0.01230064 | 3.630072 | 0.013493 | 4.274389 |  |  |  |  | 0.01706688 | 8.72297 | 0.0234049 | 10.17958 | 0.02378675 | 7.044455 | 0.02256283 | 7.10859 | [6 empty] | 0.003437318 | 4.796215 | [8 empty] | 0.02597119 | 5.403087 | [14 empty] | 0.01282078 | 7.308732 | [12 empty] | 0.02175372 | 5.834925
[11 empty] | 0.01441897 | 4.242532 | 0.02404447 | 5.577887 | [8 empty] | 0.01270102 | 3.627605 | 0.01730967 | 4.009584 |  |  |  |  | 0.01828714 | 8.591807 | 0.02386242 | 10.14573 | 0.02483834 | 6.909721 | 0.02382725 | 6.828352 | [6 empty] | 0.003864888 | 4.81995 | [8 empty] | 0.02667205 | 5.116909 | [14 empty] | 0.01393678 | 7.099039 | [12 empty] | 0.02236681 | 5.781253
[11 empty] | 0.0201019 | 4.070217 | 0.02599974 | 5.342235 | [8 empty] | 0.01303466 | 3.617913 | 0.0223317 | 3.702014 |  |  |  |  | 0.01945378 | 8.474635 | 0.02438722 | 10.10856 | 0.02598318 | 6.792905 | 0.02587167 | 6.30586 | [6 empty] | 0.004372707 | 4.840073 | [24 empty] | 0.01527873 | 6.837716 | [12 empty] | 0.02325981 | 5.700806
[11 empty] | 0.02169693 | 4.014343 | [10 empty] | 0.01332824 | 3.601067 | 0.02739408 | 3.457976 |  |  |  |  | 0.0201914 | 8.437615 | 0.02510042 | 10.05786 | 0.02740737 | 6.563889 | 0.02723033 | 6.039911 | [6 empty] | 0.005281778 | 4.842142 | [24 empty] | 0.01721863 | 6.454866 | [12 empty] | 0.02803128 | 5.279204
[11 empty] | 0.02672197 | 4.002904 | [10 empty] | 0.01366183 | 3.573753 | [6 empty] | 0.02126431 | 8.380237 | 0.02586743 | 10.00027 |  |  | 0.02901917 | 5.573462 | [6 empty] | 0.006204558 | 4.810101 | [24 empty] | 0.01894625 | 6.078922
[23 empty] | 0.01395535 | 3.535761 | [6 empty] | 0.02255176 | 8.298672 | [12 empty] | 0.007997253 | 4.685203 | [24 empty] | 0.02147021 | 5.641647
[23 empty] | 0.01430231 | 3.519055 | [6 empty] | 0.02406722 | 8.214138 | [12 empty] | 0.01043104 | 4.622459
[23 empty] | 0.01810572 | 3.398699 | [6 empty] | 0.02665562 | 8.082819 | [12 empty] | 0.01214261 | 4.58842
[23 empty] | 0.01926678 | 3.370046 | [20 empty] | 0.01687656 | 4.455042
[23 empty] | 0.02077484 | 3.335261 | [20 empty] | 0.01947176 | 4.294036
[23 empty] | 0.02161558 | 3.305762 | [20 empty] | 0.0215452 | 4.169776
[23 empty] | 0.02290992 | 3.203451 | [20 empty] | 0.02349805 | 4.071797
[23 empty] | 0.02419114 | 3.189212 | [20 empty] | 0.0262133 | 3.937618
[23 empty] | 0.02543234 | 3.185441
[23 empty] | 0.02722065 | 3.144347
[23 empty] | 0.02804805 | 3.114813
[23 empty] | 0.02858183 | 3.084504
[23 empty] | 0.02892876 | 3.057226
[23 empty] | 0.02926234 | 3.026388
77 | [5 empty] | 1000
77 | [5 empty] | 1000

## 224
| Strain | Stress | Strain | Stress | Strain | Stress
| 0 | 0 | 0 | 0 | 0 | 0
| 0.0004134079 | 0.4883876 | 0.0002775059 | 0.2321456 | 0.0001081478 | 0.2489789
| 0.0007744049 | 1.036334 | 0.0005171701 | 0.4843597 | 0.0003024113 | 0.3202892
| 0.001282362 | 1.648605 | 0.0008703594 | 1.048995 | 0.0005376753 | 0.4518561
| 0.001598725 | 1.924962 | 0.001513669 | 2.053585 | 0.0006745136 | 0.6405518
| 0.001871996 | 2.077435 | 0.002043453 | 2.649731 | 0.0008651714 | 0.9703882
| 0.002061251 | 2.189407 | 0.002257889 | 2.791593 | 0.001069024 | 1.354146
| 0.002250058 | 2.258496 | 0.002434484 | 2.880432 | 0.001384343 | 1.745798
| 0.002375871 | 2.298997 | 0.002535395 | 2.919117 | 0.001415754 | 1.493608
| 0.002606126 | 2.334733 | 0.00258585 | 2.947775 | 0.001444998 | 1.39685
| 0.00298247 | 2.351412 | 0.002724603 | 2.974991 | 0.001433904 | 1.192254
| 0.00342136 | 2.353796 | 0.002825515 | 2.982146 | 0.001710235 | 1.379319
| 0.003755683 | 2.349032 | 0.002976882 | 2.962066 | 0.001702526 | 0.9320576
| 0.004027113 | 2.32521 | 0.003191318 | 2.943412 | 0.001785136 | 0.008954435
| 0.004194 | 2.296622 | 0.003405754 | 2.920458
| 0.00440276 | 2.275181 | 0.003582349 | 2.906108
| 0.004736958 | 2.258506 | 0.004906809 | 2.637964
| 0.004966442 | 2.220389 | 0.005625802 | 2.490271
| 0.005592943 | 2.177509 | 0.006407864 | 2.356903
| 0.008307634 | 1.977401 | 0.007038559 | 2.275146
| 0.008704653 | 1.972638 | 0.007152084 | 2.263668
| 0.008934708 | 1.989315 | 0.007316065 | 2.255052
| 0.00899698 | 1.948815 | 0.007492659 | 2.232103
| 0.009686276 | 1.915465 | 0.007808007 | 2.181908
| 0.01041732 | 1.87735 | 0.008022443 | 2.173286
| 0.01146174 | 1.829707 | 0.008085513 | 2.151782
| 0.01296589 | 1.779683 | 0.008375633 | 2.121655
| 0.01421942 | 1.743952 | 0.009258606 | 2.031272
| 0.01447005 | 1.729659 | 0.009460429 | 2.024085
| 0.01469988 | 1.724895 | 0.009637023 | 2.009734
| 0.0150553 | 1.739191 | 0.01022988 | 1.952345
| 0.01534751 | 1.703457 | 0.01041909 | 1.946592
| 0.01586981 | 1.689164 | 0.01099933 | 1.89637
| 0.01643397 | 1.679637 | 0.01118853 | 1.884884
| 0.01691443 | 1.66058 | 0.01229856 | 1.810242
| 0.01749954 | 1.655818 | 0.01330767 | 1.73991
| 0.01787571 | 1.655819 | 0.01348426 | 1.739892
| 0.01810546 | 1.643908 | 0.01362302 | 1.737011
| 0.01835599 | 1.620086 | 0.01386268 | 1.705456
| 0.01854395 | 1.608175 | 0.01437985 | 1.685337
| 0.01900384 | 1.620088 | 0.01475827 | 1.6552
| 0.01956792 | 1.603414 | 0.01499793 | 1.653742
| 0.02115572 | 1.558155 | 0.01521237 | 1.622189
| 0.02199165 | 1.558159 | 0.01548988 | 1.604962
| 0.02266018 | 1.53672 | 0.01579261 | 1.60493
| 0.02416458 | 1.51052 | 0.01624671 | 1.574785
| 0.02435269 | 1.512903 | 0.01657467 | 1.540354
| 0.02462415 | 1.491463 | 0.01683956 | 1.536027
| 0.02556452 | 1.486702 | 0.01817664 | 1.461361
| 0.02658829 | 1.462882 | 0.02037146 | 1.346476
| 0.02794643 | 1.439064 | 0.02098954 | 1.322047
| 0.02940929 | 1.436688 | 0.02188512 | 1.276091
| 0.02965999 | 1.429542 | 0.02250321 | 1.23303
| 0.02978516 | 1.408101 | 0.02290685 | 1.201458
| 0.03001539 | 1.441455 | 0.02328527 | 1.191386
| 0.03028665 | 1.400956 | 0.0236763 | 1.17128
| 0.03233461 | 1.393817 | 0.02402949 | 1.161211
| 0.03262718 | 1.393818 | 0.02420608 | 1.15116
| 0.03273138 | 1.36523 | 0.02700637 | 1.036211
| 0.03298226 | 1.37476 | 0.02913812 | 0.9528619
| 0.03321244 | 1.40335 | 0.03147169 | 0.8565932
| 0.03354641 | 1.365233 | 0.03195102 | 0.8407778
| 0.03390173 | 1.369999 | 0.03217807 | 0.8307217
| 0.03427778 | 1.358089 | 0.03232944 | 0.8034753
| 0.03613765 | 1.350949 | 0.03259433 | 0.7805166
| 0.03657629 | 1.32951 | 0.0331115 | 0.7618308
| 0.03701536 | 1.348571 | 0.03378004 | 0.7474287
| 0.03753759 | 1.327131 | 0.03420891 | 0.7359181
| 0.04102714 | 1.28188 | 0.03458733 | 0.7301455
| 0.04127817 | 1.305705 | 0.0351045 | 0.7171925
| 0.04148678 | 1.26997 | 0.03554598 | 0.7128464
| 0.04338845 | 1.262831 | 0.03582349 | 0.6970523
| 0.04359753 | 1.272361 | 0.03640373 | 0.6883921
| 0.04389013 | 1.274745 | 0.0367443 | 0.6711581
| 0.04409894 | 1.258069 | 0.03714795 | 0.6668161
| 0.04447509 | 1.255688 | 0.03741284 | 0.6567559
| 0.04455881 | 1.2676 | 0.03786694 | 0.6509754
| 0.04476759 | 1.248542 | 0.04052848 | 0.5475064
| 0.04545731 | 1.255692 | 0.04413605 | 0.4425045
| 0.04560347 | 1.243781 | 0.04511994 | 0.4223364
| 0.04600062 | 1.25093 | 0.04556142 | 0.4136909
| 0.04637666 | 1.239019 | 0.04595246 | 0.3964516
| 0.0467945 | 1.227109 | 0.04779409 | 0.3561287
| 0.04694094 | 1.241404 | 0.04879058 | 0.3244939
| 0.04735873 | 1.224729 | 0.04949696 | 0.3100877
| 0.05091112 | 1.193772 | 0.04987538 | 0.3043151
|  |  | 0.05017811 | 0.2971174
|  |  | 0.05044301 | 0.2813245
|  |  | 0.05069528 | 0.2741321
|  |  | 0.05101063 | 0.2697993
77 | [5 empty] | 1000
77 | [5 empty] | 1000

## 225
| Strain | Stress | Strain | Stress | Strain | Stress | Strain | Stress | Strain | Stress | Strain | Stress | Strain | Stress | Strain | Stress | Strain | Stress | Strain | Stress | Strain | Stress | Strain | Stress | Strain | Stress | Strain | Stress | Strain | Stress | Strain | Stress | Strain | Stress | Strain | Stress | Strain | Stress
| 0 | 0 | 0 | 0 | 0 | 0 | 0 | 0 | 0 | 0 | 0 | 0 | 0 | 0 | 0 | 0 | 0 | 0 | 0 | 0 | 0 | 0 | 0 | 0 | 0 | 0 | 0 | 0 | 0 | 0 | 0 | 0 | 0 | 0 | 0 | 0 | 0 | 0
| 0.0007443979 | 1.73497 | 0.0003684758 | 1.712286 | 0.001041614 | 3.116194 | 0.00136727 | 4.379549 | 0.0001084927 | 0.2756729 | 0.000304044 | 0.3071997 | 0.0003681663 | 0.3864767 | 0.0001584967 | 0.3594554 | 0.0001955896 | 0.2675575 | 8.683036e-05 | 0.3579863 | 0.0002478808 | 0.3542573 | 0.06850056 | 1.311656 | 0.09199187 | 1.585491 | 0.1562693 | 2.851533 | 0.04399224 | 0.7744418 | 0.0006850056 | 1.311656 | 0.0009199187 | 1.585491 | 0.001562693 | 2.851533 | 0.0004399224 | 0.7744418
| 0.001527006 | 3.788846 | 0.0006943284 | 2.894782 | 0.001945453 | 5.656648 | 0.002540697 | 8.54215 | 0.000372371 | 0.687828 | 0.0004706361 | 0.5025041 | 0.000757884 | 0.8175473 | 0.0005363922 | 0.9432289 | 0.0004627522 | 0.615289 | 0.0001524247 | 0.4931635 | 0.0004171846 | 0.5612181 | 0.1225592 | 1.896079 | 0.2370192 | 4.263861 | 0.318769 | 5.966807 | 0.1793796 | 1.854158 | 0.001225592 | 1.896079 | 0.002370192 | 4.263861 | 0.00318769 | 5.966807 | 0.001793796 | 1.854158
| 0.001939339 | 4.805859 | 0.001096514 | 4.848942 | 0.002664078 | 7.997386 | 0.003792727 | 12.98403 | 0.000507129 | 0.8459324 | 0.0007199622 | 0.7551784 | 0.001062376 | 1.140512 | 0.001073803 | 1.959431 | 0.0008073225 | 0.9732753 | 0.0002051003 | 0.6246116 | 0.0007424811 | 0.9257303 | 0.1519721 | 2.161197 | 0.3233412 | 6.221324 | 0.4943408 | 8.992083 | 0.3018323 | 2.805964 | 0.001519721 | 2.161197 | 0.003233412 | 6.221324 | 0.004943408 | 8.992083 | 0.003018323 | 2.805964
| 0.002529151 | 6.242556 | 0.001249073 | 5.637157 | 0.003399525 | 10.24511 | 0.004949383 | 17.59854 | 0.0006336284 | 0.9121452 | 0.000853747 | 0.857712 | 0.001324275 | 1.410775 | 0.001411819 | 2.685097 | 0.0009698386 | 1.140149 | 0.0003480463 | 0.7635177 | 0.000904861 | 1.076756 | 0.1635344 | 2.58866 | 0.3487577 | 7.19443 | 0.5950497 | 10.65079 | 0.448971 | 4.013518 | 0.001635344 | 2.58866 | 0.003487577 | 7.19443 | 0.005950497 | 10.65079 | 0.00448971 | 4.013518
| 0.003096093 | 7.386712 | 0.001477844 | 6.327016 | 0.004763753 | 14.43463 | 0.005696181 | 20.76345 | 0.0007322975 | 0.9837642 | 0.001152932 | 1.070102 | 0.001628843 | 1.739145 | 0.00142647 | 2.735097 | 0.001003104 | 1.262275 | 0.0004520281 | 0.8669981 | 0.001073244 | 1.176507 | 0.2078757 | 3.572004 | 0.3670923 | 8.139862 | 0.7552061 | 13.7296 | 0.6302151 | 5.550037 | 0.002078757 | 3.572004 | 0.003670923 | 8.139862 | 0.007552061 | 13.7296 | 0.006302151 | 5.550037
| 0.003399161 | 7.653102 | 0.002150257 | 8.117505 | 0.00602702 | 18.96958 | 0.0067575 | 25.81644 | 0.001161196 | 1.222942 | 0.001744453 | 1.455822 | 0.001833855 | 1.932383 | 0.001503965 | 2.789149 | 0.001192475 | 1.555003 | 0.0005758603 | 1.031075 | 0.001319194 | 1.305158 | 0.3126756 | 6.247911 | 0.3982412 | 9.403875 | 0.7915288 | 14.29478 | 1.045739 | 8.953198 | 0.003126756 | 6.247911 | 0.003982412 | 9.403875 | 0.007915288 | 14.29478 | 0.01045739 | 8.953198
| 0.003550688 | 7.733127 | 0.002489941 | 9.103041 | 0.00645931 | 20.32617 | 0.007493118 | 29.28706 | 0.001469837 | 1.343204 | 0.002145535 | 1.743891 | 0.001960769 | 2.028326 | 0.001652826 | 2.958064 | 0.001377372 | 2.077067 | 0.000654165 | 1.145743 | 0.001410073 | 1.383468 | 0.4072682 | 8.224041 | 0.4560929 | 11.47763 | 0.7983928 | 14.66748 | 1.165751 | 10.02289 | 0.004072682 | 8.224041 | 0.004560929 | 11.47763 | 0.007983928 | 14.66748 | 0.01165751 | 10.02289
| 0.003702206 | 7.746691 | 0.002857389 | 10.41694 | 0.006841028 | 21.20415 | 0.00793111 | 31.28169 | 0.001680317 | 1.428333 | 0.002431945 | 1.944075 | 0.002045617 | 2.109404 | 0.001732075 | 3.137791 | 0.001449162 | 2.183344 | 0.0007903393 | 1.246426 | 0.001455729 | 1.447794 | 0.4258836 | 8.724575 | 0.5030899 | 13.87761 | 0.8299142 | 15.34132 | 1.205887 | 10.17063 | 0.004258836 | 8.724575 | 0.005030899 | 13.87761 | 0.008299142 | 15.34132 | 0.01205887 | 10.17063
| 0.003836879 | 7.693763 | 0.003141621 | 11.28746 | 0.007250799 | 22.0423 | 0.008296054 | 32.59828 | 0.001820788 | 1.495897 | 0.002609609 | 2.029518 | 0.002151584 | 2.203996 | 0.001782588 | 3.25806 | 0.001540281 | 2.289621 | 0.0008684518 | 1.33872 | 0.001552771 | 1.493474 | 0.4571357 | 9.825156 | 0.5583804 | 16.25993 | 0.8566914 | 16.03303 | 1.246069 | 10.24573 | 0.004571357 | 9.825156 | 0.005583804 | 16.25993 | 0.008566914 | 16.03303 | 0.01246069 | 10.24573
| 0.003960321 | 7.587646 | 0.003488216 | 12.14169 | 0.00752583 | 22.45486 | 0.008823896 | 35.04502 | 0.001932826 | 1.525624 | 0.002799844 | 2.112519 | 0.002406242 | 2.455341 | 0.001826332 | 3.393194 | 0.001644303 | 2.397763 | 0.001005059 | 1.489745 | 0.001901943 | 1.637042 | 0.457998 | 10.33368 | 0.579196 | 17.02391 | 0.8789423 | 16.39759 | 1.26848 | 10.35606 | 0.00457998 | 10.33368 | 0.00579196 | 17.02391 | 0.008789423 | 16.39759 | 0.0126848 | 10.35606
| 0.004094981 | 7.441671 | 0.003834765 | 12.6676 | 0.007772763 | 22.58822 | 0.00934047 | 37.17272 | 0.002093623 | 1.549944 | 0.002958141 | 2.165004 | 0.002611593 | 2.672903 | 0.001854897 | 3.440491 | 0.001690167 | 2.486327 | 0.001115956 | 1.648229 | 0.001953705 | 1.662213 | 0.4812429 | 10.99794 | 0.6011604 | 17.84245 | 0.8882586 | 16.63424 | 1.282638 | 10.42048 | 0.004812429 | 10.99794 | 0.006011604 | 17.84245 | 0.008882586 | 16.63424 | 0.01282638 | 10.42048
| 0.004268914 | 7.229306 | 0.004118905 | 12.88151 | 0.007986019 | 22.66836 | 0.01001987 | 39.95203 | 0.002177679 | 1.574266 | 0.003154015 | 2.200399 | 0.002746861 | 2.867494 | 0.001876562 | 3.493193 | 0.001748893 | 2.572094 | 0.001375074 | 1.809509 | 0.002018274 | 1.678061 | 0.5580108 | 14.97056 | 0.6245829 | 18.22524 | 0.9494506 | 17.16462 | 1.31464 | 10.33164 | 0.005580108 | 14.97056 | 0.006245829 | 18.22524 | 0.009494506 | 17.16462 | 0.0131464 | 10.33164
| 0.004801906 | 6.379552 | 0.004534703 | 13.07924 | 0.00817121 | 22.70857 | 0.01069358 | 42.13318 | 0.002240712 | 1.591832 | 0.003337164 | 2.227249 | 0.002862198 | 3.133707 | 0.001975212 | 3.56346 | 0.001781286 | 2.592604 | 0.001420689 | 1.869173 | 0.002140921 | 1.704164 | 0.582078 | 16.2069 | 0.6616992 | 19.4079 | 0.969381 | 17.45639 | 1.332451 | 10.23286 | 0.00582078 | 16.2069 | 0.006616992 | 19.4079 | 0.00969381 | 17.45639 | 0.01332451 | 10.23286
| 0.005290019 | 5.636056 | 0.004895056 | 13.21121 | 0.008333953 | 22.73544 | 0.01153012 | 44.96594 | 0.002317434 | 1.590478 | 0.003520229 | 2.247996 | 0.002988942 | 3.217487 | 0.002074164 | 3.65535 | 0.001839388 | 2.605656 | 0.001498153 | 1.885954 | 0.002302172 | 1.723741 | 0.5982726 | 18.66854 | 0.6907339 | 20.27226 | 0.9905518 | 17.65745 | 1.357389 | 10.0891 | 0.005982726 | 18.66854 | 0.006907339 | 20.27226 | 0.009905518 | 17.65745 | 0.01357389 | 10.0891
| 0.005935254 | 4.852964 | 0.005102964 | 13.37574 | 0.008457405 | 22.69579 | 0.01219823 | 47.21354 | 0.002484528 | 1.566149 | 0.003652753 | 2.260199 | 0.003045715 | 3.286404 | 0.002152432 | 3.764807 | 0.001891062 | 2.620572 | 0.001575585 | 1.899006 | 0.002444061 | 1.73959 | 0.6197729 | 20.22252 | 0.669649 | 19.93502 | 1.009396 | 17.7948 | 1.387065 | 9.936562 | 0.006197729 | 20.22252 | 0.00669649 | 19.93502 | 0.01009396 | 17.7948 | 0.01387065 | 9.936562
| 0.006569317 | 4.442038 | 0.005484064 | 13.21227 | 0.008659404 | 22.53664 | 0.01259683 | 48.42386 | 0.002630581 | 1.533713 | 0.003728452 | 2.26508 | 0.003151116 | 3.340456 | 0.002195214 | 3.831022 | 0.001929834 | 2.633623 | 0.001704667 | 1.924177 | 0.002566547 | 1.747048 | 0.6252819 | 20.86753 | 0.663484 | 14.70462 | 1.035369 | 17.88719 | 1.399063 | 9.673979 | 0.006252819 | 20.86753 | 0.00663484 | 14.70462 | 0.01035369 | 17.88719 | 0.01399063 | 9.673979
| 0.007102391 | 4.177147 | 0.005678062 | 13.01563 | 0.008782851 | 22.4704 | 0.01287188 | 48.96934 | 0.002727025 | 1.445872 | 0.003892285 | 2.262634 | 0.003249408 | 3.385048 | 0.002259171 | 3.914804 | 0.002039418 | 2.639217 | 0.0017758 | 1.954009 | 0.002682503 | 1.744251 | 0.6703251 | 22.61363 |  |  | 1.061364 | 17.94326 | 1.42415 | 9.294159 | 0.006703251 | 22.61363 |  |  | 0.01061364 | 17.94326 | 0.0142415 | 9.294159
| 0.007624267 | 4.098328 | 0.006225422 | 12.50773 | 0.009063382 | 22.08543 | 0.01298978 | 49.36832 | 0.002837347 | 1.352626 | 0.004037125 | 2.254085 | 0.003347756 | 3.433693 | 0.00225985 | 3.963453 | 0.002142431 | 2.629894 | 0.001853351 | 1.981044 | 0.00275967 | 1.726538 | 0.6791888 | 23.56756 |  |  | 1.094572 | 17.81817 | 1.443287 | 8.968454 | 0.006791888 | 23.56756 |  |  | 0.01094572 | 17.81817 | 0.01443287 | 8.968454
| 0.008398677 | 4.073131 | 0.006710437 | 12.14746 | 0.009467338 | 21.4747 | 0.01308524 | 49.78055 | 0.00304547 | 1.268837 | 0.00419457 | 2.245536 | 0.003431926 | 3.466124 | 0.002323562 | 4.029667 | 0.002251823 | 2.613114 | 0.001924388 | 1.999689 | 0.002862515 | 1.697638 | 0.6928653 | 24.39467 |  |  | 1.105318 | 17.66447 | 1.472095 | 8.316464 | 0.006928653 | 24.39467 |  |  | 0.01105318 | 17.66447 | 0.01472095 | 8.316464
| 0.008774642 | 3.940881 | 0.00704996 | 11.98392 | 0.009871276 | 20.73106 | 0.01316384 | 50.03325 | 0.00326781 | 1.203966 | 0.004301561 | 2.234547 | 0.003522977 | 3.491797 | 0.002380108 | 4.082368 | 0.002361231 | 2.598198 | 0.002079115 | 2.009944 | 0.002939722 | 1.684587 | 0.7137439 | 25.05878 |  |  | 1.116167 | 17.34734 | 1.497285 | 7.773212 | 0.007137439 | 25.05878 |  |  | 0.01116167 | 17.34734 | 0.01497285 | 7.773212
| 0.009391917 | 3.862233 | 0.007195464 | 11.86927 | 0.01025276 | 19.97408 | 0.0132312 | 50.17958 | 0.003344061 | 1.168829 | 0.004572231 | 2.210126 | 0.003586029 | 3.510714 | 0.002478608 | 4.141825 | 0.002784695 | 2.389372 | 0.002246665 | 2.012741 | 0.002997608 | 1.672467 | 0.7300389 | 25.48654 |  |  | 1.138905 | 16.94014 | 1.506905 | 7.528644 | 0.007300389 | 25.48654 |  |  | 0.01138905 | 16.94014 | 0.01506905 | 7.528644
| 0.01242781 | 3.615118 | 0.007437973 | 11.70555 | 0.01106621 | 18.20766 | 0.01332662 | 50.35256 | 0.003476104 | 1.132339 | 0.004849136 | 2.180822 | 0.003683982 | 3.530982 | 0.002528027 | 4.183716 | 0.003272255 | 2.141392 | 0.002349702 | 2.006215 | 0.003107048 | 1.66128 | 0.7520491 | 26.23243 |  |  | 1.153241 | 16.7231 | 1.516462 | 7.38395 | 0.007520491 | 26.23243 |  |  | 0.01153241 | 16.7231 | 0.01516462 | 7.38395
| 0.01544124 | 3.248332 | 0.007978383 | 11.0499 | 0.0118572 | 16.34815 | 0.01342203 | 50.43248 | 0.003642915 | 1.08774 | 0.00506298 | 2.149079 | 0.00382368 | 3.54314 | 0.00261906 | 4.208038 | 0.003766411 | 1.911125 | 0.002420538 | 2.001554 | 0.003190482 | 1.623058 | 0.7611018 | 26.88674 |  |  | 1.171274 | 16.2702 | 1.531929 | 7.248698 | 0.007611018 | 26.88674 |  |  | 0.01171274 | 16.2702 | 0.01531929 | 7.248698
| 0.02294402 | 2.916173 | 0.008983024 | 10.06677 | 0.01266501 | 14.42221 | 0.01357355 | 50.44604 | 0.003886053 | 1.013409 | 0.005377428 | 2.100243 | 0.003935416 | 3.551245 | 0.002688994 | 4.220198 | 0.003939715 | 1.833748 | 0.002568542 | 1.97918 | 0.003370214 | 1.543816 | 0.7929641 | 28.89535 |  |  | 1.188257 | 15.60841 | 1.554633 | 6.895972 | 0.007929641 | 28.89535 |  |  | 0.01188257 | 15.60841 | 0.01554633 | 6.895972
| 0.0251101 | 2.707377 | 0.01004313 | 9.329975 | 0.013327 | 13.04099 | 0.01369138 | 50.32662 | 0.004122667 | 0.9715104 | 0.006081477 | 1.96839 | 0.00403301 | 3.545837 | 0.002765697 | 4.217493 | 0.004190283 | 1.749845 | 0.002626411 | 1.965196 | 0.003517745 | 1.466439 | 0.7989343 | 23.18446 |  |  | 1.195677 | 15.10039 | 1.576262 | 6.370662 |  | 23.18446 |  |  | 0.01195677 | 15.10039 | 0.01576262 | 6.370662
| 0.02783177 | 2.698961 | 0.01093697 | 8.789866 | 0.01402267 | 11.77947 | 0.01375309 | 50.19381 | 0.004345309 | 0.9282611 | 0.006741408 | 1.836539 | 0.004158435 | 3.535023 | 0.002800277 | 4.19587 | 0.004556638 | 1.643567 | 0.002722933 | 1.95028 | 0.003684534 | 1.380671 |  |  |  |  | 1.212487 | 14.71098 | 1.623943 | 5.810626 |  |  |  |  | 0.01212487 | 14.71098 | 0.01623943 | 5.810626
| 0.03537381 | 2.140903 | 0.01220496 | 8.069858 | 0.01478568 | 10.43831 | 0.01380917 | 49.98124 | 0.004742323 | 0.8823045 | 0.007659166 | 1.663178 | 0.004367576 | 3.524206 | 0.002799844 | 4.164789 | 0.004698046 | 1.60348 | 0.002793673 | 1.934431 | 0.003934982 | 1.282784 |  |  |  |  | 1.321857 | 12.02095 | 1.769383 | 4.085268 |  |  |  |  | 0.01321857 | 12.02095 | 0.01769383 | 4.085268
| 0.04801687 | 1.565401 | 0.01373631 | 7.530891 | 0.01545331 | 9.296363 | 0.01392132 | 49.39657 | 0.005055904 | 0.8566203 | 0.008407384 | 1.534986 | 0.00453469 | 3.501229 | 0.002841344 | 4.139113 | 0.0047494 | 1.581106 | 0.002825665 | 1.908328 | 0.004172855 | 1.221255 |  |  |  |  | 1.330288 | 11.78539 | 1.839608 | 3.426734 |  |  |  |  | 0.01330288 | 11.78539 | 0.01839608 | 3.426734
| 0.0501549 | 1.383139 | 0.01509444 | 7.172185 | 0.01629483 | 7.662914 | 0.0138754 | 42.00596 | 0.005390338 | 0.8255302 | 0.009130665 | 1.426326 | 0.004604077 | 3.4742 | 0.002889689 | 4.103976 | 0.004794327 | 1.560597 | 0.002864028 | 1.873835 | 0.004404261 | 1.15693 |  |  |  |  | 1.351797 | 11.45075 | 2.027338 | 2.185199 |  |  |  |  | 0.01351797 | 11.45075 | 0.02027338 | 2.185199
|  |  | 0.01609227 | 7.026233 | 0.01695683 | 6.401329 |  |  | 0.005843504 | 0.8038963 | 0.009860691 | 1.349403 | 0.004743134 | 3.440413 | 0.002931019 | 4.066137 | 0.004826367 | 1.540087 | 0.002992614 | 1.841206 | 0.004642223 | 1.105656 |  |  |  |  | 1.449755 | 9.967639 | [6 empty] | 0.01449755 | 9.967639
|  |  | 0.01791469 | 6.73402 | 0.01755715 | 5.432065 |  |  | 0.006331551 | 0.7822615 | 0.01066628 | 1.267596 | 0.004861318 | 3.41068 | 0.003000236 | 4.026946 | 0.004987234 | 1.514916 | 0.003056799 | 1.812306 | 0.004867266 | 1.050653 |  |  |  |  | 1.478358 | 9.642513 | [6 empty] | 0.01478358 | 9.642513
|  |  | 0.01927976 | 6.457403 | 0.01819675 | 4.502747 |  |  | 0.00695907 | 0.7565689 | 0.0112453 | 1.208987 | 0.005236103 | 3.27148 | 0.002992676 | 3.985054 | 0.00546988 | 1.444997 | 0.003288125 | 1.738658 | 0.005324123 | 0.9788689 |  |  |  |  | 1.515379 | 9.099986 | [6 empty] | 0.01515379 | 9.099986
|  |  | 0.02054091 | 6.295508 | 0.01886999 | 3.360813 |  |  | 0.007872679 | 0.7349225 | 0.01203835 | 1.132063 | 0.005659402 | 3.109307 | 0.003012304 | 3.891811 | 0.006190785 | 1.358297 | 0.003532193 | 1.648229 | 0.005420653 | 0.964885 |  |  |  |  | 1.644312 | 7.282818 | [6 empty] | 0.01644312 | 7.282818
|  |  | 0.02180897 | 6.018717 | 0.01956567 | 2.139166 |  |  | 0.008842345 | 0.7308423 | 0.01292 | 1.08077 | 0.006221569 | 2.899832 | 0.00302571 | 3.852621 | 0.007072828 | 1.278123 | 0.003981759 | 1.477626 | 0.005523681 | 0.957427 |  |  |  |  | 1.659859 | 7.020452 | [6 empty] | 0.01659859 | 7.020452
|  |  | 0.02379074 | 5.54622 | 0.02002572 | 1.315865 |  |  | 0.009777015 | 0.7186549 | 0.01404107 | 1.024589 | 0.006485447 | 2.811987 | 0.003080899 | 3.808025 | 0.008025796 | 1.203543 | 0.004238521 | 1.364823 | 0.006605515 | 0.8828465 |  |  |  |  | 1.672943 | 6.912294 | [6 empty] | 0.01672943 | 6.912294
|  |  | 0.02675653 | 5.223224 | 0.02024453 | 1.037119 |  |  | 0.01064209 | 0.7186315 | 0.01523788 | 0.9757293 | 0.006985769 | 2.670082 | 0.003121965 | 3.751267 | 0.008747037 | 1.155998 | 0.004379769 | 1.306091 | 0.007333271 | 0.8436917 |  |  |  |  | 1.684958 | 6.622473 | [6 empty] | 0.01684958 | 6.622473
|  |  | 0.02944514 | 4.948979 | 0.02044652 | 0.7982185 |  |  | 0.01205112 | 0.7037285 | 0.01640346 | 0.9476221 | 0.00759779 | 2.533579 | 0.003189693 | 3.605319 | 0.009320186 | 1.120572 | 0.005041948 | 1.133623 | 0.008189966 | 0.8129273 |  |  |  |  | 1.743208 | 6.190203 | [6 empty] | 0.01743208 | 6.190203
|  |  | 0.03139229 | 4.68982 | 0.02072147 | 0.6259109 |  |  | 0.01424162 | 0.6969126 | 0.01730444 | 0.9268462 | 0.008314588 | 2.406532 | 0.003250068 | 3.432345 | 0.01046017 | 1.064636 | 0.005865048 | 0.9425109 | 0.008299462 | 0.808266 |  |  |  |  | 1.959563 | 4.587225 | [6 empty] | 0.01959563 | 4.587225
|  |  | 0.03636759 | 4.058531 | 0.02103572 | 0.5998893 |  |  | 0.01482057 | 0.6901402 | 0.01816144 | 0.9158369 | 0.008934301 | 2.32138 | 0.00333863 | 3.27964 | 0.01146501 | 1.028278 | 0.006219013 | 0.8940336 | 0.008576491 | 0.804537 |  |  |  |  | 2.028387 | 4.273641 | [6 empty] | 0.02028387 | 4.273641
|  |  | 0.04028962 | 3.573095 | 0.02134998 | 0.6004523 |  |  | 0.01533667 | 0.6793154 | 0.02044263 | 0.8913616 | 0.009345175 | 2.268667 | 0.003365725 | 3.221531 | 0.01246351 | 1.003108 | 0.006553712 | 0.8530143 | 0.008930809 | 0.7970789 |  |  |  |  | 2.130408 | 3.853131 | [6 empty] | 0.02130408 | 3.853131
|  |  | 0.04265948 | 3.331109 |  |  |  |  | 0.01575516 | 0.6725473 | 0.02240875 | 0.8705569 | 0.009951444 | 2.220002 | 0.003391029 | 3.035044 | 0.01364244 | 0.9807334 | 0.006894999 | 0.8287756 | 0.009149833 | 0.7914854 |  |  |  |  | 2.269061 | 3.507503 | [6 empty] | 0.02269061 | 3.507503
|  |  | 0.04579849 | 2.926346 |  |  |  |  | 0.01643184 | 0.6698264 | 0.02412296 | 0.8644072 | 0.01117115 | 2.136185 | 0.003446463 | 3.008015 | 0.01486002 | 0.957427 | 0.007107531 | 0.8175886 | 0.009555729 | 0.7877564 |  |  |  |  | 2.446741 | 3.191503 | [6 empty] | 0.02446741 | 3.191503
|  |  | 0.0501155 | 2.425202 |  |  |  |  | 0.01952939 | 0.671094 | 0.02553462 | 0.8558242 | 0.01217488 | 2.073995 | 0.003453062 | 2.980988 | 0.01677355 | 0.9425109 | 0.007287824 | 0.8036047 | 0.009929408 | 0.7840273 |  |  |  |  | 2.543783 | 3.161124 | [6 empty] | 0.02543783 | 3.161124
[9 empty] | 0.02025484 | 0.6643176 | 0.02759541 | 0.8447824 | 0.01459406 | 1.956363 | 0.003458549 | 2.874231 | 0.0183327 | 0.9266625 | 0.007590531 | 0.7886886 | 0.01027083 | 0.775637 |  |  |  |  | 2.825576 | 2.860577 | [6 empty] | 0.02825576 | 2.860577
[9 empty] | 0.02188726 | 0.6602195 | 0.03182417 | 0.8251372 | 0.01642096 | 1.890097 | 0.003500106 | 2.852608 | 0.01952454 | 0.9070851 | 0.00847291 | 0.7476694 | 0.01068313 | 0.7672467 |  |  |  |  | 3.109666 | 2.66913 | [6 empty] | 0.03109666 | 2.66913
[9 empty] | 0.02369397 | 0.6466571 | 0.03276322 | 0.8226705 | 0.01888254 | 1.811652 | 0.003555597 | 2.829634 | 0.02065842 | 0.8912368 | 0.008956029 | 0.7327533 | 0.01095367 | 0.7579242 |  |  |  |  | 3.332226 | 2.482996 | [6 empty] | 0.03332226 | 2.482996
[9 empty] | 0.02787961 | 0.6316791 | 0.03397307 | 0.8055482 | 0.02042365 | 1.762962 | 0.003569135 | 2.799904 | 0.02150244 | 0.884711 | 0.009084847 | 0.7271597 | 0.01123711 | 0.7504661 |  |  |  |  | 3.691993 | 2.368821 | [6 empty] | 0.03691993 | 2.368821
[9 empty] | 0.02965858 | 0.6302797 | 0.03591428 | 0.8067165 | 0.02397333 | 1.668271 | 0.003560707 | 2.69585 | 0.02254616 | 0.8735239 | 0.009258784 | 0.7234307 | 0.01260934 | 0.728092 |  |  |  |  | 4.091947 | 2.320665 | [6 empty] | 0.04091947 | 2.320665
[9 empty] | 0.03002837 | 0.6329724 | 0.03750868 | 0.7956872 | 0.0271396 | 1.595213 | 0.003580542 | 2.617471 | 0.02402159 | 0.8642014 | 0.009406964 | 0.7215662 | 0.01418126 | 0.7001243 |  |  |  |  | 5.924702 | 2.369299 | [6 empty] | 0.05924702 | 2.369299
[9 empty] | 0.0305933 | 0.6221463 | 0.04047066 | 0.7785177 | 0.02979679 | 1.535681 | 0.003621816 | 2.575578 | 0.02589642 | 0.8436917 | 0.009503598 | 0.7197017 | 0.01566301 | 0.6749534 |  |  |  |  | 6.562494 | 2.299383 | [6 empty] | 0.06562494 | 2.299383
[9 empty] | 0.03157677 | 0.6072549 | 0.04369734 | 0.7613409 | 0.03175648 | 1.48698 | 0.003690694 | 2.512063 | 0.02717204 | 0.8259789 | 0.009909477 | 0.7141081 | 0.01697087 | 0.6600373 |  |  |  |  | 6.976663 | 2.224857 | [6 empty] | 0.06976663 | 2.224857
[9 empty] | 0.03389994 | 0.6085434 | 0.04559441 | 0.7612896 | 0.03794986 | 1.366542 | 0.003745902 | 2.468818 | 0.02882786 | 0.8138595 | 0.01203553 | 0.6870727 | 0.01849127 | 0.6348664
[9 empty] | 0.03559523 | 0.609849 | 0.04665956 | 0.7624815 | 0.04204402 | 1.29481 | 0.003842988 | 2.426923 | 0.03105069 | 0.8017402 | 0.01397479 | 0.6665631 | 0.0237163 | 0.5779988
[9 empty] | 0.03752745 | 0.5922292 | 0.04715718 | 0.7417165 | 0.04392024 | 1.263678 | 0.003960964 | 2.382326 | 0.03362788 | 0.7858919 | 0.01637798 | 0.647918 | 0.02698275 | 0.542573
[9 empty] | 0.03925057 | 0.5881286 | 0.04773696 | 0.7380388 | 0.05000898 | 1.143243 | 0.004058295 | 2.357999 | 0.03564449 | 0.7700435 | 0.0176278 | 0.6264761 | 0.02912814 | 0.5164699
[9 empty] | 0.04071561 | 0.588089 | 0.04848701 | 0.7404599 |  |  | 0.004176555 | 2.333671 | 0.0371585 | 0.7504661 | 0.02437366 | 0.5947794 | 0.03508135 | 0.4698571
[9 empty] | 0.04988231 | 0.5648682 | 0.0490101 | 0.7392251 |  |  | 0.004294795 | 2.307992 | 0.03892382 | 0.7336855 | 0.02756936 | 0.5742697 | 0.03870883 | 0.45867
[11 empty] | 0.04986097 | 0.7404227 |  |  | 0.004503824 | 2.289068 | 0.04086957 | 0.7187694 | 0.0290448 | 0.5658794 | 0.04246525 | 0.4558732
[15 empty] | 0.004615315 | 2.279605 | 0.04307952 | 0.7066501 | 0.03081022 | 0.5602859 | 0.04695609 | 0.4400249
[15 empty] | 0.004705895 | 2.271495 | 0.045167 | 0.6898695 | 0.03218259 | 0.5546924 | 0.05011332 | 0.4409571
[15 empty] | 0.004824438 | 2.267437 | 0.04697093 | 0.6674953 | 0.03403176 | 0.5472343
[15 empty] | 0.004935966 | 2.260678 | 0.04856228 | 0.6507147 | 0.04003021 | 0.5174021
[15 empty] | 0.005096367 | 2.256619 | 0.05012793 | 0.6423244 | 0.04255586 | 0.502486
[15 empty] | 0.005375197 | 2.240395 |  |  | 0.04752999 | 0.4912989
[15 empty] | 0.005933141 | 2.228218 |  |  | 0.04874771 | 0.4838409
[15 empty] | 0.006484108 | 2.216041 |  |  | 0.0494113 | 0.4763828
[15 empty] | 0.00667234 | 2.206577 |  |  | 0.05012647 | 0.4717216
[15 empty] | 0.006916363 | 2.195759
[15 empty] | 0.007899548 | 2.160597
[15 empty] | 0.009043209 | 2.126783
[15 empty] | 0.0100405 | 2.102432
[15 empty] | 0.01081462 | 2.083492
[15 empty] | 0.0123419 | 2.044261
[15 empty] | 0.0143783 | 1.992855
[15 empty] | 0.01733536 | 1.925207
[15 empty] | 0.01884185 | 1.895437
[15 empty] | 0.01982509 | 1.864329
[15 empty] | 0.02066892 | 1.841333
[15 empty] | 0.02233568 | 1.798045
[15 empty] | 0.0235771 | 1.770985
[15 empty] | 0.02428851 | 1.757452
[15 empty] | 0.02829177 | 1.670857
[15 empty] | 0.03055139 | 1.618093
[15 empty] | 0.03200906 | 1.589676
[15 empty] | 0.03329932 | 1.562614
[15 empty] | 0.0356427 | 1.51255
[15 empty] | 0.03746988 | 1.466555
[15 empty] | 0.03899715 | 1.425973
[15 empty] | 0.04080354 | 1.389438
[15 empty] | 0.04387927 | 1.327193
[15 empty] | 0.04532984 | 1.289316
[15 empty] | 0.04643173 | 1.262259
[15 empty] | 0.04742934 | 1.26088
[15 empty] | 0.04785458 | 1.237896
[15 empty] | 0.04841256 | 1.228421
[15 empty] | 0.0490124 | 1.218946
[15 empty] | 0.04951459 | 1.210824
[15 empty] | 0.04991926 | 1.213516
77 | [5 empty] | 1000
77 | [5 empty] | 1000

## 226
No | 226
| Strain | Stress | Strain | Stress | Strain | Stress | Strain | Stress | Strain | Stress | Strain | Stress | Strain | Stress | Strain | Stress | Strain | Stress | Strain | Stress | Strain | Stress | Strain | Stress | Strain | Stress | Strain | Stress | Strain | Stress | Strain | Stress | Strain | Stress | Strain | Stress | Strain | Stress | Strain | Stress | Strain | Stress | Strain | Stress | Strain | Stress | Strain | Stress | Strain | Stress | Strain | Stress | Strain | Stress | Strain | Stress | Strain | Stress | Strain | Stress | Strain | Stress | Strain | Stress
| 0 | 0 | 0 | 0 | 0 | 0 | 0 | 0 | 0 | 0 | 0 | 0 | 0 | 0 | 0 | 0 | 0 | 0 | 0 | 0 | 0 | 0 | 0 | 0 | 0 | 0 | 0 | 0 | 0 | 0 | 0 | 0 | 0 | 0 | 0 | 0 | 0 | 0 | 0 | 0 | 0 | 0 | 0 | 0 | 0 | 0 | 0 | 0 | 0 | 0 | 0 | 0 | 0 | 0 | 0 | 0 | 0 | 0 | 0 | 0 | 0 | 0 | 0 | 0
| 0.0003883242 | 1.00448 | 0.0006121025 | 1.21458 | 0.0006516108 | 1.350455 | 0.001105958 | 2.919193 | 0.0006714123 | 1.677739 | 0.0008227443 | 1.560519 | 0.001039763 | 0.7888047 | 0.0007594121 | 0.9640561 | 0.000633226 | 3.139841 | 0.0006483348 | 3.560665 | 0.0004227608 | 2.506166 | 0.0008778352 | 3.484864 | 0.0006933314 | 3.829553 | 0.0003934802 | 2.414922 | 0.0005930114 | 2.245583 | 0.0004580161 | 1.421387 | 0.0007098304 | 2.810387 | 0.0009900483 | 2.708499 | 0.0005023477 | 2.326444 | 0.0004138859 | 1.521937 | 0.00073876 | 2.38713 | 0.0006576097 | 1.89403 | 0.0003842851 | 1.339717 | 0.0006158355 | 2.171259 | 0.0007413065 | 2.849794 | 0.0008620276 | 2.145212 | 0.0005249347 | 2.322549 | 0.0004152921 | 1.549669 | 0.0005358097 | 1.239612 | 0.0006798755 | 1.944034 | 0.0003982103 | 1.332288 | 0.0006178506 | 2.189643
| 0.0006122096 | 1.801196 | 0.000868875 | 1.92487 | 0.0009216155 | 2.449773 | 0.001415491 | 4.265534 | 0.0009545816 | 2.795591 | 0.001132215 | 2.561066 | 0.001243814 | 1.079165 | 0.001114934 | 1.511937 | 0.0007983808 | 4.630347 | 0.0008833861 | 5.173963 | 0.000629355 | 4.354575 | 0.001132835 | 5.068954 | 0.001028202 | 5.518908 | 0.0006485329 | 4.156817 | 0.0008828948 | 3.695274 | 0.0006929411 | 2.654784 | 0.0008838203 | 4.239182 | 0.001257429 | 4.166505 | 0.000760522 | 4.022005 | 0.000627649 | 3.546175 | 0.0009969385 | 4.065392 | 0.0009380343 | 3.243602 | 0.0007093786 | 2.760228 | 0.0008226983 | 3.135582 | 0.0009124839 | 4.327146 | 0.0009992822 | 2.720814 | 0.0007750673 | 4.065555 | 0.0006274526 | 3.5745 | 0.0007380982 | 2.402936 | 0.0009542976 | 3.264319 | 0.0007241624 | 2.753186 | 0.0009438193 | 3.578335
| 0.001448522 | 4.969496 | 0.001356157 | 3.672703 | 0.001402485 | 5.117662 | 0.001777698 | 5.772459 | 0.001264092 | 4.018434 | 0.001507533 | 3.796304 | 0.001414975 | 1.437427 | 0.001360744138 | 1.981509 | 0.001143757 | 7.903602 | 0.001068628 | 7.050229 | 0.0008824685 | 6.226368 | 0.00143283 | 6.916086 | 0.001378023 | 7.155673 | 0.000978427 | 5.88708 | 0.001227661 | 5.133318 | 0.0009977023 | 3.82979 | 0.001237964 | 7.351901 | 0.001530926 | 6.06916 | 0.001358053 | 7.776478 | 0.0008635238 | 5.786678 | 0.001343743 | 5.882105 | 0.001248004 | 4.627791 | 0.001108441 | 4.16346 | 0.0009360052 | 3.562899 | 0.001066528 | 5.687762 | 0.001266733 | 4.222262 | 0.00102857 | 5.941408 | 0.0008670175 | 5.804629 | 0.001012323 | 4.105669 | 0.00126306 | 4.677176 | 0.001115458 | 4.161967 | 0.001142956 | 4.186105
| 0.001705416 | 6.340501 | 0.001606423 | 4.784357 | 0.001692304 | 6.612188 | 0.002139906 | 7.279385 | 0.001645987 | 5.228977 | 0.001869691 | 5.031534 | 0.001540047 | 1.665984 | 0.001790915 | 2.821789 | 0.001368887 | 9.69223 | 0.00131877 | 9.031749 | 0.00118546 | 8.230495 | 0.002092663 | 10.51104 | 0.001787698 | 8.722349 | 0.001378163 | 7.576485 | 0.001657232 | 6.512982 | 0.001387282 | 4.987327 | 0.001467936 | 9.006696 | 0.001798204 | 7.942655 | 0.001756588 | 9.541321 | 0.001232391 | 8.018607 | 0.001786598 | 7.690224 | 0.001617084 | 5.994714 | 0.00145831 | 5.093224 | 0.00121194 | 4.371372 | 0.001251346 | 7.386523 | 0.001540917 | 6.005511 | 0.001368049 | 7.805132 | 0.001038417 | 6.851225 | 0.001183797 | 5.007337 | 0.001599407 | 5.945089 | 0.001623724 | 5.470034 | 0.001328416 | 4.640905
| 0.00193601 | 7.841161 | 0.002258381 | 7.415314 | 0.00200186 | 8.082028 | 0.002521821 | 8.601076 | 0.002054181 | 6.309866 | 0.002251594 | 6.285301 | 0.001957618 | 2.611907 | 0.002251813 | 3.732089 | 0.00161894 | 11.4049 | 0.001573856 | 10.873 | 0.001538699 | 10.18331 | 0.002452428 | 12.03676 | 0.002272185 | 10.18972 | 0.001862658 | 9.06724 | 0.002161577 | 7.676454 | 0.001776833 | 6.057195 | 0.001697909 | 10.66149 | 0.002096614 | 9.816167 | 0.002199501 | 11.11589 | 0.001726935 | 9.947857 | 0.002266463 | 9.221563 | 0.001794262 | 6.574371 | 0.001630802 | 5.468612 | 0.001344995 | 4.700548 | 0.001470588 | 9.016825 | 0.00171567 | 7.21716 | 0.001772927 | 9.548044 | 0.001240706 | 8.014549 | 0.001235219 | 5.31729 | 0.001798539 | 6.560911 | 0.002238696 | 6.576748 | 0.001462383 | 4.922627
| 0.002238982 | 9.292472 | 0.002607415 | 8.854306 | 0.002403519 | 9.416083 | 0.002969532 | 9.867239 | 0.002521583 | 7.298171 | 0.002686145 | 7.55763 | 0.002501934 | 3.777553 | 0.002703917 | 4.535325 | 0.001883976 | 13.15849 | 0.001873781 | 12.50973 | 0.001943485 | 12.0539 | 0.002622271 | 12.62136 | 0.002816459 | 11.3883 | 0.002426889 | 10.25998 | 0.002695802 | 8.66461 | 0.00220126 | 6.969286 | 0.001977696 | 12.30903 | 0.002357737 | 11.39809 | 0.002731121 | 12.50021 | 0.001963202 | 10.59675 | 0.002606146 | 9.957014 | 0.001934547 | 6.955054 | 0.001867373 | 5.936416 | 0.00141892 | 4.862254 | 0.001707 | 10.6914 | 0.00182531 | 7.994067 | 0.002050935 | 10.5825 | 0.001525486 | 9.254312 | 0.001314148 | 5.635277 | 0.001929029 | 6.919125 | 0.002541096 | 6.991219 | 0.001726904 | 5.437766
| 0.002568267 | 10.6944 | 0.002989355 | 10.31185 | 0.002824916 | 10.72545 | 0.003285527 | 10.56522 | 0.003061359 | 8.218602 | 0.003140393 | 8.582975 | 0.002989152 | 4.642578 | 0.003226225 | 5.326257 | 0.002183922 | 14.85951 | 0.002213592 | 14.05297 | 0.002383133 | 13.7258 | 0.002866981 | 13.2703 | 0.003006195 | 11.77419 | 0.002581655 | 10.51726 | 0.0030802 | 9.243526 | 0.002675562 | 7.817124 | 0.002282412 | 13.86181 | 0.002681142 | 12.91444 | 0.002878814 | 12.80304 | 0.002125646 | 11.00339 | 0.002694747 | 10.19927 | 0.002126511 | 7.491469 | 0.002074392 | 6.265635 | 0.001788571 | 5.555308 | 0.001974397 | 12.29752 | 0.001979479 | 9.113136 | 0.002239784 | 11.13391 | 0.001762364 | 10.02712 | 0.001365586 | 5.913024 | 0.002090419 | 7.369913 | 0.002939767 | 7.433813 | 0.001895253 | 5.731545
| 0.00295677 | 12.05315 | 0.003384442 | 11.6953 | 0.003285774 | 11.91752 | 0.003713385 | 11.22005 | 0.003462858 | 8.67582 | 0.003535353 | 9.268661 | 0.003467562 | 5.33054 | 0.003730963 | 6.018356 | 0.002508792 | 16.48456 | 0.002588275 | 15.42675 | 0.002897529 | 15.10553 | 0.003066718 | 13.72049 | 0.003091065 | 11.90868 | 0.002646557 | 10.62836 | 0.003269872 | 9.436546 | 0.002965084 | 8.179716 | 0.00258716 | 15.2834 | 0.003010834 | 14.18296 | 0.003011744 | 13.04532 | 0.002406288 | 11.47066 | 0.002879385 | 10.48483 | 0.002606477 | 8.616255 | 0.002301121 | 6.652602 | 0.001946308 | 5.774799 | 0.002262477 | 13.80701 | 0.002106326 | 9.865878 | 0.002627822 | 12.19246 | 0.001975243 | 10.65903 | 0.001567976 | 6.879085 | 0.002268987 | 7.852897 | 0.003259448 | 7.679191 | 0.002087699 | 5.977
| 0.003384714 | 13.18345 | 0.003825578 | 12.99233 | 0.003818964 | 12.80708 | 0.004035909 | 11.63399 | 0.00362082 | 8.830301 | 0.003693333 | 9.52194 | 0.003836221 | 5.734315 | 0.004152295 | 6.516871 | 0.002858546 | 17.91677 | 0.00303786 | 16.97008 | 0.003072258 | 15.37452 | 0.003126637 | 13.84912 | 0.003165953 | 12.03732 | 0.002761384 | 10.82132 | 0.003419596 | 9.536021 | 0.003129796 | 8.337649 | 0.002929296 | 16.58837 | 0.003303231 | 15.18905 | 0.003144679 | 13.2703 | 0.002664786 | 11.85141 | 0.003071399 | 10.82229 | 0.003034788 | 9.481508 | 0.002527869 | 6.964511 | 0.002074465 | 5.971177 | 0.00258152 | 15.2883 | 0.002253731 | 10.76353 | 0.002816725 | 12.6392 | 0.002184776 | 11.10979 | 0.001698399 | 7.366124 | 0.002554068 | 8.508925 | 0.003431334 | 7.783757 | 0.002335138 | 6.274757
| 0.003608543 | 13.67142 | 0.004292953 | 13.83244 | 0.004450805 | 13.38178 | 0.004239937 | 11.79468 | 0.00381168 | 8.95393 | 0.003824973 | 9.676403 | 0.003950327 | 5.84145 | 0.004450728 | 6.809423 | 0.003053336 | 18.49553 | 0.003272571 | 17.56057 | 0.003157119 | 15.48564 | 0.003266426 | 14.08301 | 0.003230838 | 12.09582 | 0.002876198 | 10.97337 | 0.003614236 | 9.664754 | 0.003279529 | 8.466347 | 0.003140866 | 17.12061 | 0.003502345 | 15.73586 | 0.003329324 | 13.52991 | 0.002952863 | 12.12838 | 0.003241269 | 11.07324 | 0.003204656 | 9.741108 | 0.002789133 | 7.27644 | 0.002355453 | 6.283118 | 0.002749666 | 15.9766 | 0.002425163 | 11.74572 | 0.002991922 | 12.98934 | 0.002459643 | 11.56856 | 0.001873437 | 8.026244 | 0.00280484 | 9.011994 | 0.00357916 | 7.864183 | 0.002568858 | 6.504085
| 0.003845529 | 14.1347 | 0.004390252 | 6.107695 | 0.004687721 | 13.46221 | 0.004384723 | 11.86888 | 0.003969631 | 9.046662 | 0.003950027 | 9.799987 | 0.004081982 | 5.936245 | 0.004569221 | 6.912444 | 0.003108279 | 18.66507 | 0.003347467 | 17.71258 | 0.00331684 | 15.63772 | 0.003371256 | 14.22337 | 0.003405545 | 12.30051 | 0.003065862 | 11.14302 | 0.003818839 | 9.740893 | 0.00340929 | 8.554117 | 0.003364905 | 17.58725 | 0.003620571 | 16.04937 | 0.003565685 | 13.7982 | 0.00303412 | 12.18898 | 0.003440712 | 11.24636 | 0.003385118 | 9.961542 | 0.003153949 | 7.582655 | 0.002611798 | 6.548855 | 0.002941917 | 16.60048 | 0.0025521 | 12.32535 | 0.003177453 | 13.30726 | 0.002655513 | 11.8422 | 0.00199702 | 8.440823 | 0.00306249 | 9.515059 | 0.003761377 | 7.940563 | 0.002799159 | 6.693157
| 0.004102233 | 14.46832 |  |  | 0.004799597 | 13.49316 | 0.004522921 | 11.89985 | 0.004173647 | 9.1456 | 0.004055333 | 9.892682 | 0.004213638 | 6.035157 | 0.004678933 | 6.990753 | 0.003153226 | 18.78784 | 0.003442304 | 17.81202 | 0.003416657 | 15.70793 | 0.003461115 | 14.35786 | 0.003520351 | 12.42918 | 0.003140731 | 11.21321 | 0.00394858 | 9.770217 | 0.00361888 | 8.624416 | 0.003514284 | 17.82059 | 0.003689025 | 16.20248 | 0.003728194 | 13.93669 | 0.003152319 | 12.2496 | 0.003551512 | 11.35022 | 0.003552731 | 10.1233 | 0.003336361 | 7.721329 | 0.002927322 | 6.779984 | 0.003130799 | 17.08748 | 0.002716786 | 13.05391 | 0.003332082 | 13.53261 | 0.002927034 | 12.11981 | 0.002168722 | 8.899657 | 0.003275539 | 9.816863 | 0.004160235 | 8.020837 | 0.002960714 | 6.825909
| 0.004431311 | 14.74024 |  |  | 0.004937789 | 13.49326 | 0.0046677 | 11.93082 | 0.004344742 | 9.145717 | 0.004206707 | 10.00393 | 0.004336515 | 6.117593 | 0.00481936 | 7.060848 | 0.003288051 | 19.09771 | 0.003542131 | 17.91145 | 0.003506498 | 15.78983 | 0.003585892 | 14.46316 | 0.003700028 | 12.57544 | 0.003180662 | 11.25415 | 0.004083304 | 9.776167 | 0.003788545 | 8.671305 | 0.003663684 | 17.96647 | 0.003769942 | 16.31186 | 0.003935036 | 14.06656 | 0.003263136 | 12.28426 | 0.003780518 | 11.4801 | 0.003666113 | 10.24461 | 0.003543433 | 7.836922 | 0.00315411 | 6.93023 | 0.003367816 | 17.59056 | 0.002881515 | 13.69794 | 0.003579538 | 13.79816 | 0.003171107 | 12.27667 | 0.00230606 | 9.314227 | 0.003437065 | 10.00598 | 0.004414712 | 8.008606 | 0.003101669 | 6.894262
| 0.004661657 | 14.87625 |  |  | 0.00514178 | 13.45635 | 0.00489802 | 11.93098 | 0.004522416 | 9.133489 | 0.004397555 | 10.06581 | 0.004441834 | 6.167076 | 0.004955398 | 7.13094 | 0.003369414 | 8.676823 | 0.003597033 | 17.95825 | 0.003716102 | 15.90104 | 0.003655764 | 14.50997 | 0.003824797 | 12.65736 | 0.003375302 | 11.38289 | 0.004227997 | 9.752901 | 0.003978146 | 8.648074 | 0.003850445 | 18.10507 | 0.003807278 | 16.40665 | 0.004097567 | 14.11856 | 0.003462602 | 12.36223 | 0.004031699 | 11.5754 | 0.003818946 | 10.3544 | 0.003671619 | 7.912053 | 0.003336541 | 6.988072 | 0.003488074 | 17.78372 | 0.003066857 | 14.38221 | 0.003734213 | 13.93494 | 0.003380836 | 12.34901 | 0.002525904 | 9.777058 | 0.00367078 | 10.24336 | 0.004676085 | 7.960139 | 0.003208236 | 6.962636
| 0.004747212 | 14.91953 |  |  | 0.005444467 | 13.34541 | 0.005115174 | 11.90025 | 0.004660597 | 9.071835 | 0.004476531 | 10.11527 | 0.004630526 | 6.224851 | 0.005113376 | 7.196929 | 0.003409271 | 8.495671 | 0.003646875 | 17.79464 | 0.003835872 | 15.95373 | 0.003780521 | 14.55683 | 0.003944569 | 12.7159 | 0.003465132 | 11.42971 | 0.004437537 | 9.671239 | 0.004182688 | 8.54303 | 0.003900273 | 18.03949 | 0.003925553 | 16.52334 | 0.004237943 | 14.12729 | 0.003625139 | 12.38827 | 0.004209023 | 11.5582 | 0.003917548 | 10.42374 | 0.003908293 | 7.964153 | 0.003509118 | 7.01704 | 0.003577426 | 17.89236 | 0.003217877 | 14.93767 | 0.003864839 | 14.02746 | 0.00361122 | 12.37705 | 0.002680467 | 10.13123 | 0.00384609 | 10.3761 | 0.004934052 | 7.847262 | 0.003345775 | 6.986707
| 0.005102554 | 14.8642 |  |  | 0.005628707 | 13.25908 | 0.005365221 | 11.82015 | 0.004917223 | 8.979387 | 0.004588407 | 10.14622 | 0.004871875 | 6.295015 | 0.005231858 | 7.242304 |  |  | 0.00364644 | 16.48545 | 0.003945655 | 15.98304 | 0.003920234 | 14.56278 | 0.004089278 | 12.73939 | 0.003624825 | 11.49997 | 0.004627122 | 9.601251 | 0.004427134 | 8.397105 | 0.003983761 | 7.725239 | 0.004006481 | 16.58899 | 0.004356157 | 14.12736 | 0.003795073 | 12.37972 | 0.004393736 | 11.54101 | 0.004060528 | 10.49888 | 0.004100589 | 8.010454 | 0.003696492 | 7.028696 | 0.003656483 | 17.96075 | 0.00344793 | 15.60983 | 0.004050495 | 14.10383 | 0.003769409 | 12.3689 | 0.002896911 | 10.51757 | 0.003980159 | 10.46056 | 0.005095717 | 7.766649 | 0.003528014 | 7.018804
| 0.005503941 | 14.7101 |  |  | 0.005865576 | 13.08017 | 0.005569189 | 11.65357 | 0.005101461 | 8.880715 | 0.004713441 | 10.16483 | 0.005161487 | 6.344625 | 0.005372278 | 7.275341 |  |  | 0.003698502 | 7.98157 | 0.004055438 | 16.01235 | 0.004025018 | 14.56286 | 0.00425394 | 12.74536 | 0.003724633 | 11.54096 | 0.004786753 | 9.484483 | 0.005025733 | 7.906623 | 0.003996251 | 7.572172 | 0.004031412 | 16.48696 | 0.004555651 | 14.09287 | 0.004038897 | 12.34526 | 0.004475015 | 11.5151 | 0.004178855 | 10.56246 | 0.00427317 | 8.022101 | 0.003854286 | 7.01724 | 0.00373554 | 18.02915 | 0.003654008 | 16.0928 | 0.004201785 | 14.13595 | 0.003958553 | 12.34866 | 0.003082448 | 10.82342 | 0.004069543 | 10.50881 | 0.00525739 | 7.669933 | 0.003668992 | 7.042873
| 0.005859255 | 14.5004 |  |  | 0.006036647 | 12.95062 | 0.005694213 | 11.6166 | 0.005647587 | 8.535295 | 0.00481215 | 10.1649 | 0.005323844 | 6.365324 | 0.00556974 | 7.304299 |  |  | 0.003713448 | 7.911446 | 0.004240039 | 15.95989 | 0.00412979 | 14.52788 | 0.004413596 | 12.70458 | 0.003789505 | 11.55855 | 0.004886512 | 9.379358 | 0.005315034 | 7.602928 | 0.004064757 | 7.513897 | 0.004052276 | 7.630518 | 0.004806883 | 13.98056 | 0.004290129 | 12.23295 | 0.004837067 | 11.42016 | 0.004267613 | 10.56251 | 0.004426033 | 8.010641 | 0.004090976 | 7.000055 | 0.003800854 | 18.07339 | 0.00373987 | 16.30209 | 0.00435653 | 14.13586 | 0.004216489 | 12.29617 | 0.00330582 | 11.11314 | 0.004172688 | 10.54498 | 0.005680502 | 7.395926 | 0.003837495 | 7.038745
| 0.006806683 | 13.53776 |  |  | 0.006569576 | 12.40759 | 0.005911342 | 11.45003 | 0.00628582 | 8.078789 | 0.004904278 | 10.16496 | 0.005644157 | 6.332603 | 0.005732094 | 7.308528 |  |  | 0.003773293 | 7.817979 | 0.004364767 | 15.91908 | 0.004274462 | 14.44032 | 0.004523354 | 12.65791 | 0.003954174 | 11.5879 | 0.00498129 | 9.303451 | 0.006197918 | 6.726922 |  |  | 0.004058556 | 7.411844 | 0.00516898 | 13.70397 | 0.004600487 | 12.04283 | 0.005206525 | 11.25603 | 0.004425401 | 10.57415 | 0.004662728 | 7.976136 | 0.004298078 | 6.994401 | 0.003862725389 | 18.12569 | 0.003805161 | 16.39062 | 0.004556009 | 14.07937 | 0.004419448 | 12.15917 | 0.003450168 | 11.27006 | 0.004275843 | 10.56103 | 0.006003877 | 7.146133 | 0.003957853 | 7.038673
| 0.007773798 | 12.27257 |  |  | 0.00702355 | 11.93861 | 0.006167937 | 11.18469 | 0.00731883 | 7.301459 | 0.005042461 | 10.11566 | 0.005859152 | 6.258634 | 0.005969046 | 7.329278 |  |  |  |  | 0.004464543 | 15.86655 | 0.004374232 | 14.37026 | 0.004638101 | 12.61124 | 0.004138788 | 11.57635 | 0.005739428 | 8.41566 | 0.007125718 | 5.880175 |  |  | 0.004089708 | 7.33168 | 0.005701069 | 13.18528 | 0.004836959 | 11.86132 | 0.005398652 | 11.13504 | 0.004528958 | 10.54534 | 0.004830403 | 7.883854 | 0.004653132 | 6.896453847 | 0.003900546 | 18.13774 | 0.003856712 | 16.45097 | 0.004807093 | 13.97858 | 0.004880421 | 11.82072 | 0.003601419 | 11.37866 | 0.004454677 | 10.52871 | 0.006203404 | 6.997059 | 0.004109162 | 7.034556
| 0.008819863 | 10.91481 |  |  | 0.008076202 | 10.61173 | 0.006628481 | 10.65396 | 0.008325536 | 6.622909 | 0.005187222 | 10.04783 | 0.005981999 | 6.176366 | 0.006359552 | 7.222489 |  |  |  |  | 0.004649123 | 15.74981 | 0.004483978 | 14.28852 | 0.004897503 | 12.42441 | 0.004353318 | 11.49469 | 0.006771844 | 7.066356 | 0.008048598618 | 5.243829 |  |  |  |  | 0.006676632 | 11.96618 | 0.005191674 | 11.55877 | 0.005768125 | 10.91035 | 0.004671976 | 10.46459 | 0.005224932 | 7.67623 | 0.005018049 | 6.792738 | 0.003914353 | 18.03709 | 0.003908271 | 16.49522 | 0.005044467 | 13.78922 | 0.005320787 | 11.42996 | 0.003745819 | 11.43494 | 0.004709189 | 10.44804 | 0.006396049 | 6.856041 | 0.004287995 | 7.002242
| 0.009806741 | 9.766951 |  |  | 0.009161761 | 9.309566 | 0.007082436 | 10.08 | 0.009292793 | 6.135755 | 0.005503045 | 9.801051 | 0.006403204 | 5.979012 | 0.00660087 | 7.123833 |  |  |  |  | 0.004783815 | 15.66224 | 0.004548824 | 14.23013 | 0.005176843 | 12.17916 | 0.004597766 | 11.35461 | 0.007804298 | 5.828101 | 0.008936612 | 4.78864 |  |  |  |  | 0.007703924 | 10.70386 | 0.005871568 | 10.88446 | 0.006248457 | 10.54732 | 0.00486924 | 10.36078 | 0.005678652 | 7.387808 | 0.005323799 | 6.671668 | 0.003928295 | 17.67476 | 0.003963273 | 16.53142 | 0.005247443 | 13.62002 | 0.005836869 | 10.91838 | 0.003848952 | 11.49526 | 0.005073788 | 10.27874 | 0.006688442 | 6.670679 | 0.004466833 | 6.961876
| 0.01079366 | 8.841392 |  |  | 0.01018157 | 8.297581 | 0.007957429 | 8.845623 | 0.01022716 | 5.741201 | 0.005950453 | 9.406164 | 0.006719107 | 5.82276 | 0.00687289 | 6.951081 |  |  |  |  | 0.004898547 | 15.56882 | 0.004658549 | 14.0841 | 0.005560915 | 11.77618 | 0.005016801 | 11.05686 | 0.008757059 | 5.016441 | 0.009849608 | 4.438674 |  |  |  |  | 0.008701624 | 9.597231 | 0.006884017 | 9.890284 | 0.006507094 | 10.36582 | 0.005012253 | 10.30313 | 0.006088 | 7.070492 | 0.005812009 | 6.492966 | 0.003951258 | 13.15784 | 0.00403203 | 16.56761 | 0.00550204 | 13.37429 | 0.006703899 | 10.03621 | 0.003989919 | 11.53946 | 0.005441874 | 10.01684 | 0.007689412 | 6.122571 | 0.004669747 | 6.913444
| 0.01164243 | 8.175084 |  |  | 0.01114221 | 7.612825 | 0.008819311 | 7.889103 | 0.01111549 | 5.457764 | 0.006272828 | 9.005016 | 0.00699991 | 5.69119 | 0.007087877 | 6.831819 |  |  |  |  | 0.005093083 | 15.38194 | 0.004882978 | 13.76282 | 0.005880104 | 11.32054 | 0.005306102 | 10.75317 | 0.009640068 | 4.520335 | 0.01074269 | 4.228963 |  |  |  |  | 0.009669715 | 8.715483 | 0.007889059 | 8.973957 | 0.007586028 | 9.414936 | 0.005288431 | 10.1243 | 0.006433223 | 6.845519 | 0.006088173 | 6.371878 | 0.003995368 | 7.642515 | 0.004008253 | 15.99597 | 0.005866762 | 12.96747 | 0.00737479 | 9.403759 | 0.004099948 | 11.56355 | 0.005916624 | 9.634108 | 0.008655941 | 5.679153 | 0.004941459 | 6.820688
| 0.01249124 | 7.669324 |  |  | 0.01201075 | 7.113253 | 0.00954965 | 7.309163 | 0.01199067 | 5.260767 | 0.00710839 | 8.060828 | 0.007258776 | 5.571958 | 0.007223886 | 6.741325 |  |  |  |  | 0.005377375 | 15.0198 | 0.005256989 | 13.11436 | 0.006937432 | 9.860212 | 0.005580412 | 10.38517 | 0.01048322 | 4.211227 | 0.01161083 | 4.030921 |  |  |  |  | 0.01058604 | 8.032657 | 0.00821421 | 8.714643 | 0.008295452 | 8.835791 | 0.005944376 | 9.610825 | 0.006694607 | 6.672459 | 0.007113927 | 5.910577 | 0.004016032 | 7.582116 | 0.004031484 | 10.95972 | 0.006300307 | 12.46802 | 0.008083492 | 8.799466 | 0.004265012 | 11.55942 | 0.00630881 | 9.315836 | 0.009240676 | 5.405048 | 0.005182218 | 6.736001
| 0.0133269 | 7.256178 |  |  | 0.01369527 | 6.478392 | 0.01043794 | 6.828129 | 0.0136884 | 4.934661 | 0.00787818 | 7.301842 | 0.00741234 | 5.497947 | 0.00793902 | 6.198296 |  |  |  |  | 0.006035697 | 14.06763 | 0.005855357 | 11.92836 | 0.007994799 | 8.516773 | 0.006752367 | 8.515806 | 0.01207979 | 3.826725 | 0.01248399 | 3.914708 |  |  |  |  | 0.01149493 | 7.514178 | 0.009123129 | 8.101013 | 0.009566492 | 7.850417 | 0.006856797 | 8.831906 | 0.007108868 | 6.430204 | 0.007947345 | 5.570411 | 0.004046993 | 7.557943 | 0.004067728 | 7.360668 | 0.006847432 | 11.77525 | 0.008988218 | 8.170901 | 0.004498875 | 11.51097 | 0.006756057 | 8.921041 | 0.009629334 | 5.259886 | 0.005598393 | 6.578745
| 0.01410993 | 6.954144 |  |  | 0.01451123 | 6.299879 | 0.01183294 | 6.353617 | 0.01452412 | 4.811736 | 0.008634848 | 6.758969 | 0.007592224 | 5.382778 | 0.00898322 | 5.503141 |  |  |  |  | 0.007107913 | 12.36184 | 0.006593396 | 10.61974 | 0.008962467 | 7.518097 | 0.007874577 | 7.102282 | 0.01366145 | 3.588326 | 0.013427 | 3.804395 |  |  |  |  | 0.0123447 | 7.082166 | 0.01026107 | 7.539416 | 0.01057147 | 7.202243 | 0.008331449 | 7.643381 | 0.007680936 | 6.12453 | 0.008415833 | 5.380151 |  |  | 0.004088369 | 7.344552 | 0.007711127 | 10.6918 | 0.01054983 | 7.397011 | 0.004770568 | 11.45445 | 0.007306525 | 8.413462 | 0.01058549 | 4.933221 | 0.006011147 | 6.385259
| 0.01566944 | 6.448871 |  |  | 0.01535351 | 6.109034 | 0.01322139 | 6.058174 | 0.01538615 | 4.695003 | 0.009338896 | 6.351908 | 0.007745784 | 5.288179 | 0.01004499 | 4.890351 |  |  |  |  | 0.008130298 | 10.85472558 | 0.007266695 | 9.690975 | 0.009895299 | 6.799935 | 0.008892176 | 6.208848 | 0.01516829 | 3.455073 | 0.01434507 | 3.699906 |  |  |  |  | 0.0148939 | 6.184031 | 0.01108865 | 7.202542 | 0.01162075 | 6.640595 | 0.009273404 | 7.072332 | 0.008248067 | 5.841947 | 0.00896815 | 5.184165 |  |  | 0.004109008 | 7.332462 | 0.008437133 | 9.874132 | 0.0113409 | 7.102652 | 0.005014774 | 11.35365 | 0.008331681 | 7.643922 | 0.01153474 | 4.642793 | 0.006547713 | 6.163518
| 0.01716317 | 6.122624 |  |  | 0.0177027 | 5.696926 | 0.01391891 | 5.941328 | 0.01709706 | 4.467704 | 0.0100627 | 6.043659 | 0.007938837 | 5.197725 | 0.01119015 | 4.409379 |  |  |  |  | 0.009132819 | 9.633981 | 0.007945031 | 8.902479 | 0.01080825 | 6.298008 | 0.00980512 | 5.701077 | 0.01674998 | 3.3511 | 0.01528312 | 3.653879 |  |  |  |  | 0.01653421 | 5.813025 | 0.01180538 | 6.960754 | 0.01267739 | 6.226002 | 0.01023506 | 6.616767 | 0.008657378 | 5.674747 | 0.009431702 | 5.016996 |  |  |  |  | 0.008884417 | 9.406873 | 0.01235549 | 6.81621 | 0.005362194 | 11.15618 | 0.009291398 | 7.071684 | 0.01247366 | 4.396654 | 0.007104915 | 5.933713
| 0.01867007 | 5.827262 |  |  | 0.019282 | 5.457187 | 0.0146296 | 5.855367 | 0.019545 | 4.259435 | 0.01074704 | 5.809481 | 0.008145054 | 5.115515 | 0.01210278 | 4.117657 |  |  |  |  | 0.01004065 | 8.763839 | 0.008568536 | 8.283435 | 0.01165637 | 5.930457 | 0.01066823 | 5.37445 | 0.01749343 | 3.316611 | 0.01721907 | 3.515115 |  |  |  |  | 0.01819667 | 5.476633 | 0.01272159 | 6.736381 | 0.01416256 | 5.777056 | 0.01111285 | 6.288174 | 0.009130802 | 5.467168 | 0.009836071 | 4.895982 |  |  |  |  | 0.009510561 | 8.854965 | 0.01359705 | 6.517554 | 0.005713061 | 10.9426 | 0.01020634 | 6.632323 | 0.01340223 | 4.214934 | 0.007524539 | 5.756326
| 0.0194005 | 5.722789 |  |  | 0.0199861 | 5.340346 | 0.01530078 | 5.676755 | 0.01999906 | 4.247397 | 0.01146428 | 5.569152 | 0.008316167 | 5.025046 | 0.01358584 | 3.789268 |  |  |  |  | 0.01094356 | 8.098256 | 0.009182122 | 7.845566 | 0.01332276 | 5.423272 | 0.01156629 | 5.141364 | 0.0197587 | 3.166414 | 0.01923987 | 3.446552 |  |  |  |  | 0.01989606 | 5.192162 | 0.01509337 | 6.261997 | 0.0157216 | 5.345453 | 0.01196103 | 6.063491 | 0.00962395 | 5.259601 | 0.01054618 | 4.711635 |  |  |  |  | 0.009957787 | 8.500428 | 0.01468381 | 6.31561 | 0.006008907 | 10.72906 | 0.01111436 | 6.289585 | 0.01432734 | 4.057371 | 0.007909765 | 5.599088
| 0.0200059 | 5.649105 |  |  |  |  | 0.01669583 | 5.498639 |  |  | 0.01280666 | 5.242802 | 0.00846973 | 4.942799 | 0.01492852 | 3.596662 |  |  |  |  | 0.01261983 | 7.293003 | 0.01094319 | 6.981933 | 0.01495925 | 5.056335 | 0.01238953 | 4.949132 | 0.02002315 | 3.149086 | 0.0199983 | 3.435453 | [6 empty] | 0.01726562 | 5.960499 | 0.01758354 | 5.043776 | 0.01369683 | 5.677657 | 0.0105905 | 4.936833 | 0.01198611 | 4.337177 |  |  |  |  | 0.01077652 | 7.920224 | 0.0159769 | 6.109515 | 0.006493969 | 10.35437 | 0.01198106 | 6.055567 | 0.01524556 | 3.940069 | 0.008367219 | 5.413627
[7 empty] | 0.01803166 | 5.326657 |  |  | 0.01417539 | 5.039968 | 0.008592582 | 4.889355 | 0.01702591 | 3.396339 |  |  |  |  | 0.01343304 | 6.966337 | 0.01207573 | 6.626293 | 0.01657082 | 4.765358 | 0.01325768 | 4.786158 | [10 empty] | 0.01940831 | 5.684934 | 0.01997007 | 4.681851 | 0.01452526 | 5.562662 | 0.01154225 | 4.642926 | 0.01317453 | 4.124238 |  |  |  |  | 0.01172246 | 7.392277 | 0.01708426 | 5.975996 | 0.006954971 | 9.959568 | 0.01320884 | 5.785099 | 0.01620503 | 3.842871 | 0.00880747 | 5.248305
[7 empty] | 0.01873577 | 5.240691 |  |  | 0.01485317 | 4.941634 | 0.009193675 | 4.597419 | 0.01854851 | 3.315031 |  |  |  |  | 0.01504457 | 6.529245 | 0.0123202 | 6.550503 | 0.01817742 | 4.521135 | 0.01410088 | 4.623165 | [10 empty] | 0.02000677 | 5.642029 |  |  | 0.01621664 | 5.298049 | 0.01247919 | 4.395199 | 0.01373176 | 3.997539 |  |  |  |  | 0.01269242 | 6.948857 | 0.01830855 | 5.826303 | 0.007402215 | 9.568799 | 0.01421307 | 5.591256 | 0.01707508 | 3.765856 | 0.009378411 | 5.050697
[7 empty] | 0.01942014 | 5.173236 |  |  | 0.01616925 | 4.751114 | 0.009733351 | 4.383675 | 0.02000528 | 3.225443 |  |  |  |  | 0.01583287 | 6.331141 | 0.01253972 | 6.463005 | 0.01978903 | 4.34705 | 0.01491416 | 4.512751 | [14 empty] | 0.01704507 | 5.183054 | 0.01341612 | 4.205208 | 0.01478701 | 3.882674 |  |  |  |  | 0.013597 | 6.606121 | 0.02000398 | 5.611914 | 0.007907935 | 9.145788 | 0.0162146 | 5.288115 | 0.01981589 | 3.583042 | 0.01006971 | 4.844966
[7 empty] | 0.0200058 | 5.130413 |  |  | 0.01751824 | 4.603841 | 0.01012386 | 4.272769 | [6 empty] | 0.01742946 | 5.993396 | 0.01268441 | 6.42805 |  |  | 0.01573244 | 4.419874 | [14 empty] | 0.0187315 | 5.051234 | 0.01432838 | 4.084488 | 0.01569926 | 3.790822 |  |  |  |  | 0.01487989 | 6.174589 |  |  | 0.008661354 | 8.517314 | 0.0170606 | 5.170857 |  |  | 0.01086075 | 4.619045
[11 empty] | 0.01885408 | 4.487433 | 0.01044416 | 4.161814 | [6 empty] | 0.01897617 | 5.725747 | 0.01293388 | 6.381487 |  |  | 0.01663056 | 4.332903 | [14 empty] | 0.0199988 | 4.878755 | 0.01527023 | 3.934916 | 0.01674958 | 3.710597 |  |  |  |  | 0.0165479 | 5.803212 |  |  | 0.009552339 | 7.860576 | 0.0178894 | 5.085816 |  |  | 0.01169305 | 4.401152
[11 empty] | 0.01999251 | 4.39559 | 0.0109619 | 4.001583 | [6 empty] | 0.019999 | 5.539516 | 0.01324322 | 6.311592 |  |  | 0.01989869 | 4.013993 | [16 empty] | 0.01708487 | 3.774301 | 0.01759279 | 3.6418 |  |  |  |  | 0.01738362 | 5.617522 |  |  | 0.010574 | 7.191682 | 0.01954354 | 4.927812 |  |  | 0.01231553 | 4.284028
[13 empty] | 0.01180435 | 3.808635 | [8 empty] | 0.01348769 | 6.241647 | [20 empty] | 0.01801191 | 3.711326 | 0.01842121 | 3.590315 |  |  |  |  | 0.01876614 | 5.371115 |  |  | 0.01166784 | 6.619363 | 0.0200078 | 4.879222 |  |  | 0.0129552 | 4.174947
[13 empty] | 0.01419132 | 3.47263 | [8 empty] | 0.01382197 | 6.171772 | [20 empty] | 0.01891429 | 3.65411 | 0.01923976 | 3.521504 |  |  |  |  | 0.01952618 | 5.245858 |  |  | 0.01265153 | 6.236322 |  |  |  |  | 0.01394912 | 3.965007
[13 empty] | 0.01577094 | 3.300774 | [8 empty] | 0.01405648 | 6.142731 | [20 empty] | 0.0198216 | 3.591124 | 0.020009 | 3.481532 |  |  |  |  | 0.02000765 | 5.157 |  |  | 0.01359047 | 5.933822 |  |  |  |  | 0.0156686 | 3.798912
[13 empty] | 0.01655637 | 3.243667 | [8 empty] | 0.01423611 | 6.142871 | [20 empty] | 0.01999418 | 3.591224 | [10 empty] | 0.01439183 | 5.70387 |  |  |  |  | 0.01649394 | 3.738027
[13 empty] | 0.01809651 | 3.12943 | [8 empty] | 0.01443068 | 6.078732 | [32 empty] | 0.01509687 | 5.534362 |  |  |  |  | 0.01738463 | 3.661
[13 empty] | 0.01946553 | 3.035664 | [8 empty] | 0.0145604 | 6.020387 | [32 empty] | 0.01760743 | 5.049754 |  |  |  |  | 0.01821342 | 3.58401
[13 empty] | 0.02000085 | 2.998973 | [8 empty] | 0.0149396 | 5.96808 | [32 empty] | 0.01911032 | 4.787172 |  |  |  |  | 0.01999132 | 3.482292
[23 empty] | 0.01551337 | 5.851634 | [32 empty] | 0.01999416 | 4.653788
[23 empty] | 0.01605723 | 5.793611
[23 empty] | 0.016631 | 5.671321
[23 empty] | 0.01720977 | 5.578257
[23 empty] | 0.01777358 | 5.496871
[23 empty] | 0.01832243 | 5.438852
[23 empty] | 0.01886627 | 5.328228
[23 empty] | 0.02000888 | 5.258982
77 | [5 empty] | 1000
77 | [5 empty] | 1000

## 28
| Shortening (%) | Diff Stress (MPA) | Shortening (%) | Diff Stress (MPA) | Shortening (%) | Diff Stress (MPA) | Shortening (%) | Diff Stress (MPA) | Shortening (%) | Diff Stress (MPA) | Shortening (%) | Diff Stress (MPA) | Strain | Diff Stress (MPA) | Strain | Diff Stress (MPA) | Strain | Diff Stress (MPA) | Strain | Diff Stress (MPA) | Strain | Diff Stress (MPA) | Strain | Diff Stress (MPA)
| 0 | 0 | 0 | 0 | 0 | 0 | 0 | 0 | 0 | 0 | 0 | 0 | 0 | 0 | 0 | 0 | 0 | 0 | 0 | 0 | 0 | 0 | 0 | 0
| 0.3030993 | 10.96624 | 0.5005216 | 21.60923 | 0.8806434 | 45.52365 | 0.3793241 | 16.1149 | 0.3531683 | 15.08518 | 0.3313718 | 13.959 | 0.003030993 | 10.96624 | 0.005005216 | 21.60923 | 0.008806434 | 45.52365 | 0.003793241 | 16.1149 | 0.003531683 | 15.08518 | 0.003313718 | 13.959
| 0.5001274 | 20.91547 | 0.706507 | 31.6726 | 1.011422 | 50.54357 | 0.6626785 | 30.59444 | 0.5885704 | 27.69834 | 0.5885704 | 25.54296 | 0.005001274 | 20.91547 | 0.00706507 | 31.6726 | 0.01011422 | 50.54357 | 0.006626785 | 30.59444 | 0.005885704 | 27.69834 | 0.005885704 | 25.54296
| 0.551977 | 22.8672 | 0.889605 | 45.37898 | 1.094249 | 52.98938 | 0.8980806 | 45.81337 | 0.8544876 | 43.46449 | 0.7847389 | 36.61154 | 0.00551977 | 22.8672 | 0.00889605 | 45.37898 | 0.01094249 | 52.98938 | 0.008980806 | 45.81337 | 0.008544876 | 43.46449 | 0.007847389 | 36.61154
| 0.6038265 | 23.97724 | 0.9746148 | 48.17869 | 1.146561 | 54.24457 | 1.015782 | 54.82223 | 0.9198771 | 46.65002 | 0.9067992 | 48.35489 | 0.006038265 | 23.97724 | 0.009746148 | 48.17869 | 0.01146561 | 54.24457 | 0.01015782 | 54.82223 | 0.009198771 | 46.65002 | 0.009067992 | 48.35489
| 0.7127105 | 24.59054 | 1.066164 | 50.15812 | 1.194513 | 55.43538 | 1.050656 | 56.4311 | 0.8283319 | 50.89548 | 0.8544876 | 52.08605 | 0.007127105 | 24.59054 | 0.01066164 | 50.15812 | 0.01194513 | 55.43538 | 0.01050656 | 56.4311 | 0.008283319 | 50.89548 | 0.008544876 | 52.08605
| 0.8267794 | 24.63002 | 1.105399 | 50.59284 | 1.242465 | 56.33665 | 1.107327 | 57.91153 | 0.8762841 | 58.61679 | 0.8850027 | 56.97621 | 0.008267794 | 24.63002 | 0.01105399 | 50.59284 | 0.01242465 | 56.33665 | 0.01107327 | 57.91153 | 0.008762841 | 58.61679 | 0.008850027 | 56.97621
| 0.9097387 | 23.86575 | 1.144634 | 50.68977 | 1.312214 | 57.04514 | 1.129123 | 59.00554 | 1.072453 | 68.0447 | 0.9460329 | 61.60934 | 0.009097387 | 23.86575 | 0.01144634 | 50.68977 | 0.01312214 | 57.04514 | 0.01129123 | 59.00554 | 0.01072453 | 68.0447 | 0.009460329 | 61.60934
| 1.013438 | 22.68086 | 1.203487 | 50.83517 | 1.408119 | 57.56089 | 1.181435 | 60.16423 | 1.120405 | 70.68315 | 1.041937 | 65.7603 | 0.01013438 | 22.68086 | 0.01203487 | 50.83517 | 0.01408119 | 57.56089 | 0.01181435 | 60.16423 | 0.01120405 | 70.68315 | 0.01041937 | 65.7603
| 1.148246 | 21.2285 | 1.249262 | 50.40137 | 1.52582 | 57.69084 | 1.216309 | 61.22621 | 1.177076 | 72.77481 | 1.133483 | 68.81743 | 0.01148246 | 21.2285 | 0.01249262 | 50.40137 | 0.0152582 | 57.69084 | 0.01216309 | 61.22621 | 0.01177076 | 72.77481 | 0.01133483 | 68.81743
| 1.314165 | 18.59048 | 1.275419 | 49.58131 | 1.700192 | 57.72488 | 1.246825 | 61.77343 | 1.207591 | 73.51505 | 1.242465 | 70.68446 | 0.01314165 | 18.59048 | 0.01275419 | 49.58131 | 0.01700192 | 57.72488 | 0.01246825 | 61.77343 | 0.01207591 | 73.51505 | 0.01242465 | 70.68446
| 1.490453 | 16.14385 | 1.340811 | 47.55531 | 1.857126 | 57.21185 | 1.281699 | 62.22418 | 1.264262 | 74.2234 | 1.307855 | 71.81112 | 0.01490453 | 16.14385 | 0.01340811 | 47.55531 | 0.01857126 | 57.21185 | 0.01281699 | 62.22418 | 0.01264262 | 74.2234 | 0.01307855 | 71.81112
| 1.661557 | 14.50059 | 1.484674 | 43.50344 | 2.118684 | 56.37824 | 1.325292 | 62.44984 | 1.342729 | 74.61028 | 1.312214 | 72.32588 | 0.01661557 | 14.50059 | 0.01484674 | 43.50344 | 0.02118684 | 56.37824 | 0.01325292 | 62.44984 | 0.01342729 | 74.61028 | 0.01312214 | 72.32588
| 1.936359 | 12.78193 | 1.60238 | 39.98209 | 2.441272 | 55.06274 | 1.403759 | 62.38634 | 1.416837 | 74.99712 | 1.360166 | 73.22716 | 0.01936359 | 12.78193 | 0.0160238 | 39.98209 | 0.02441272 | 55.06274 | 0.01403759 | 62.38634 | 0.01416837 | 74.99712 | 0.01360166 | 73.22716
| 2.112648 | 12.24821 | 1.713546 | 38.72865 | 2.785657 | 53.77964 | 1.477867 | 62.09761 | 1.482227 | 75.09433 | 1.381963 | 70.62162 | 0.02112648 | 12.24821 | 0.01713546 | 38.72865 | 0.02785657 | 53.77964 | 0.01477867 | 62.09761 | 0.01482227 | 75.09433 | 0.01381963 | 70.62162
| 2.320046 | 11.67656 | 1.857409 | 37.81336 | 3.19979 | 52.40078 | 1.543257 | 61.55142 | 1.560694 | 74.86998 |  |  | 0.02320046 | 11.67656 | 0.01857409 | 37.81336 | 0.0319979 | 52.40078 | 0.01543257 | 61.55142 | 0.01560694 | 74.86998
| 2.682992 | 11.60395 | 1.994733 | 37.09101 | 3.692391 | 51.40881 | 1.652239 | 60.87702 | 1.669676 | 74.3886 |  |  | 0.02682992 | 11.60395 | 0.01994733 | 37.09101 | 0.03692391 | 51.40881 | 0.01652239 | 60.87702 | 0.01669676 | 74.3886
| 3.472596 | 11.09746 | 2.151674 | 36.61014 | 4.581688 | 50.00289 | 1.787378 | 60.04206 | 1.778659 | 73.84289 |  |  | 0.03472596 | 11.09746 | 0.02151674 | 36.61014 | 0.04581688 | 50.00289 | 0.01787378 | 60.04206 | 0.01778659 | 73.84289
| 4.701968 | 10.38685 | 2.321693 | 36.17768 | 6.281814 | 48.76653 | 1.922516 | 59.17492 | 1.878923 | 73.23273 |  |  | 0.04701968 | 10.38685 | 0.02321693 | 36.17768 | 0.06281814 | 48.76653 | 0.01922516 | 59.17492 | 0.01878923 | 73.23273
| 8.396626 | 10.04052 | 2.589801 | 35.69801 | 7.646275 | 48.58818 | 2.101247 | 57.95438 | 1.974827 | 72.30083 |  |  | 0.08396626 | 10.04052 | 0.02589801 | 35.69801 | 0.07646275 | 48.58818 | 0.02101247 | 57.95438 | 0.01974827 | 72.30083
| 13.4776 | 10.33641 | 3.054086 | 35.55823 | 14.53833 | 48.66225 | 2.288697 | 57.02347 | 2.284338 | 70.56698 |  |  | 0.134776 | 10.33641 | 0.03054086 | 35.55823 | 0.1453833 | 48.66225 | 0.02288697 | 57.02347 | 0.02284338 | 70.56698
| 15.34781 | 11.03208 | 3.694929 | 35.46861 | 20.28388 | 48.40231 | 2.471787 | 56.22119 | 2.663597 | 68.22265 |  |  | 0.1534781 | 11.03208 | 0.03694929 | 35.46861 | 0.2028388 | 48.40231 | 0.02471787 | 56.22119 | 0.02663597 | 68.22265
| 16.21753 | 12.00653 | 4.4404 | 35.13884 |  |  | 2.698471 | 55.25852 | 2.95567 | 66.52078 |  |  | 0.1621753 | 12.00653 | 0.044404 | 35.13884 |  |  | 0.02698471 | 55.25852 | 0.0295567 | 66.52078
| 16.87145 | 13.31644 | 6.454478 | 34.58143 |  |  | 2.859765 | 54.71337 | 3.273898 | 65.46259 |  |  | 0.1687145 | 13.31644 | 0.06454478 | 34.58143 |  |  | 0.02859765 | 54.71337 | 0.03273898 | 65.46259
| 17.55153 | 15.25395 | 9.573685 | 32.97428 |  |  | 3.356725 | 53.04587 | 3.557253 | 64.56488 |  |  | 0.1755153 | 15.25395 | 0.09573685 | 32.97428 |  |  | 0.03356725 | 53.04587 | 0.03557253 | 64.56488
| 18.40163 | 18.39966 | 11.86241 | 31.88902 |  |  | 3.722906 | 52.08471 | 3.875482 | 63.73188 |  |  | 0.1840163 | 18.39966 | 0.1186241 | 31.88902 |  |  | 0.03722906 | 52.08471 | 0.03875482 | 63.73188
| 19.02285 | 21.25338 | 13.67377 | 31.52245 |  |  | 4.054213 | 51.57355 | 4.07165 | 62.99408 |  |  | 0.1902285 | 21.25338 | 0.1367377 | 31.52245 |  |  | 0.04054213 | 51.57355 | 0.0407165 | 62.99408
| 19.55253 | 24.25088 | 16.49218 | 30.24986 |  |  | 4.315771 | 51.02947 | 4.424753 | 62.51532 |  |  | 0.1955253 | 24.25088 | 0.1649218 | 30.24986 |  |  | 0.04315771 | 51.02947 | 0.04424753 | 62.51532
| 19.92526 | 26.76414 | 16.87799 | 29.86796 |  |  | 4.769138 | 50.6483 | 5.087367 | 62.0399 |  |  | 0.1992526 | 26.76414 | 0.1687799 | 29.86796 |  |  | 0.04769138 | 50.6483 | 0.05087367 | 62.0399
| 20.28492 | 30.00109 | 17.35535 | 29.92135 |  |  | 5.205068 | 50.13827 | 5.662794 | 61.82089 |  |  | 0.2028492 | 30.00109 | 0.1735535 | 29.92135 |  |  | 0.05205068 | 50.13827 | 0.05662794 | 61.82089
| 20.72305 | 34.59002 | 17.89811 | 29.92718 |  |  | 5.802291 | 49.85516 | 6.416953 | 61.57164 |  |  | 0.2072305 | 34.59002 | 0.1789811 | 29.92718 |  |  | 0.05802291 | 49.85516 | 0.06416953 | 61.57164
| 21.01731 | 38.21231 | 18.72205 | 30.65986 |  |  | 6.818008 | 49.80173 | 7.332405 | 61.19544 |  |  | 0.2101731 | 38.21231 | 0.1872205 | 30.65986 |  |  | 0.06818008 | 49.80173 | 0.07332405 | 61.19544
| 21.35735 | 41.44905 | 21.28542 | 33.53446 |  |  | 8.583524 | 49.53118 | 10.43623 | 60.9071 |  |  | 0.2135735 | 41.44905 | 0.2128542 | 33.53446 |  |  | 0.08583524 | 49.53118 | 0.1043623 | 60.9071
| 21.73009 | 44.54137 | 22.52133 | 35.38143 |  |  | 14.77809 | 49.75861 | 14.00213 | 61.33146 |  |  | 0.2173009 | 44.54137 | 0.2252133 | 35.38143 |  |  | 0.1477809 | 49.75861 | 0.1400213 | 61.33146
| 22.22053 | 48.21402 | 23.69185 | 37.61374 |  |  |  |  | 14.56012 | 61.33746 |  |  | 0.2222053 | 48.21402 | 0.2369185 | 37.61374 |  |  |  |  | 0.1456012 | 61.33746
| 22.60634 | 50.63091 | 24.41117 | 39.4069 |  |  |  |  | 15.57584 | 61.73442 |  |  | 0.2260634 | 50.63091 | 0.2441117 | 39.4069 |  |  |  |  | 0.1557584 | 61.73442
| 22.95292 | 52.56484 | 25.12394 | 41.63429 |  |  |  |  | 16.61335 | 62.54982 |  |  | 0.2295292 | 52.56484 | 0.2512394 | 41.63429 |  |  |  |  | 0.1661335 | 62.54982
| 23.35835 | 54.64416 | 26.09175 | 44.87778 |  |  |  |  | 17.9037 | 63.56096 |  |  | 0.2335835 | 54.64416 | 0.2609175 | 44.87778 |  |  |  |  | 0.179037 | 63.56096
| 23.75725 | 56.67515 | 27.17726 | 49.28065 |  |  |  |  | 19.99181 | 65.86747 |  |  | 0.2375725 | 56.67515 | 0.2717726 | 49.28065 |  |  |  |  | 0.1999181 | 65.86747
| 24.16922 | 58.32025 | 28.28238 | 53.34594 |  |  |  |  | 21.71809 | 67.46235 |  |  | 0.2416922 | 58.32025 | 0.2828238 | 53.34594 |  |  |  |  | 0.2171809 | 67.46235
| 24.62696 | 60.15886 | 29.37443 | 57.50761 |  |  |  |  | 22.87766 | 68.31123 |  |  | 0.2462696 | 60.15886 | 0.2937443 | 57.50761 |  |  |  |  | 0.2287766 | 68.31123
| 25.23511 | 62.24036 | 30.85883 | 62.7351 |  |  |  |  | 24.39906 | 69.55004 |  |  | 0.2523511 | 62.24036 | 0.3085883 | 62.7351 |  |  |  |  | 0.2439906 | 69.55004
| 25.69285 | 63.59642 | 32.1536 | 66.99545 |  |  |  |  | 27.44185 | 71.80248 |  |  | 0.2569285 | 63.59642 | 0.321536 | 66.99545 |  |  |  |  | 0.2744185 | 71.80248
| 26.22253 | 65.04976 | 33.40913 | 70.9176 |  |  |  |  | 29.24224 | 73.68769 |  |  | 0.2622253 | 65.04976 | 0.3340913 | 70.9176 |  |  |  |  | 0.2924224 | 73.68769
| 26.91569 | 67.03566 | 34.59927 | 74.50126 |  |  |  |  | 30.48028 | 75.01996 |  |  | 0.2691569 | 67.03566 | 0.3459927 | 74.50126 |  |  |  |  | 0.3048028 | 75.01996
|  |  | 35.75671 | 77.60202 |  |  |  |  | 33.34434 | 78.49293 |  |  |  |  | 0.3575671 | 77.60202 |  |  |  |  | 0.3334434 | 78.49293
|  |  | 36.72451 | 80.07342 |  |  |  |  | 34.687 | 80.30888 |  |  |  |  | 0.3672451 | 80.07342 |  |  |  |  | 0.34687 | 80.30888
|  |  | 38.05197 | 83.22426 |  |  |  |  | 35.95992 | 81.89889 |  |  |  |  | 0.3805197 | 83.22426 |  |  |  |  | 0.3595992 | 81.89889
|  |  | 39.21595 | 85.8908 |  |  |  |  | 37.15437 | 82.68381 |  |  |  |  | 0.3921595 | 85.8908 |  |  |  |  | 0.3715437 | 82.68381
|  |  | 40.60881 | 88.75281 |  |  |  |  | 38.65397 | 83.24682 |  |  |  |  | 0.4060881 | 88.75281 |  |  |  |  | 0.3865397 | 83.24682
|  |  | 42.02782 | 91.51859 |  |  |  |  | 39.61737 | 84.22227 |  |  |  |  | 0.4202782 | 91.51859 |  |  |  |  | 0.3961737 | 84.22227
|  |  | 44.12691 | 95.11202 |  |  |  |  | 40.67232 | 85.4239 |  |  |  |  | 0.4412691 | 95.11202 |  |  |  |  | 0.4067232 | 85.4239
[9 empty] | 41.69676 | 86.72171 | [10 empty] | 0.4169676 | 86.72171
[9 empty] | 43.92 | 89.93043 | [10 empty] | 0.4392 | 89.93043
77 | [5 empty] | 1000
77 | [5 empty] | 1000

## 29
| Axial Strain | Axial Compressive Stress (Ibf/in2) | Axial Strain | Axial Compressive Stress (Ibf/in2) | Axial Strain | Axial Compressive Stress (Ibf/in2) | Axial Strain | Axial Compressive Stress (Ibf/in2) | Axial Strain | Axial Compressive Stress (MPA) | Axial Strain | Axial Compressive Stress (MPA) | Axial Strain | Axial Compressive Stress (MPA) | Axial Strain | Axial Compressive Stress (MPA) | Axial Strain | Axial Compressive Stress (Ibf/in2) | Axial Strain | Axial Compressive Stress (Ibf/in2) | Axial Strain | Axial Compressive Stress (Ibf/in2) | Axial Strain | Axial Compressive Stress (MPA) | Axial Strain | Axial Compressive Stress (MPA) | Axial Strain | Axial Compressive Stress (MPA)
| 0 | 0 | 0 | 0 | 0 | 0 | 0 | 0 | 0 | 0 | 0 | 0 | 0 | 0 | 0 | 0 | 0 | 0 | 0 | 0 | 0 | 0 | 0 | 0 | 0 | 0 | 0 | 0
| 0.0002682394 | 321.5412 | 0.0001016188 | 133.8792 | 0.0001015656 | 131.9241 | 0.00010912 | 139.7433 | 0.0002682394 | 2.21695 | 0.0001016188 | 0.9230653 | 0.0001015656 | 0.9095852 | 0.00010912 | 0.9634963 | 0.0004555037 | 167.9276 | 7.159845e-05 | 200.8711 | 0.0003541503 | 173.652 | 0.0004555037 | 1.157821 | 7.159845e-05 | 1.384958 | 0.0003541503 | 1.197289
| 0.0004032432 | 426.4419 | 0.0002144142 | 232.0496 | 0.0002435568 | 223.7894 | 0.0002359139 | 212.7117 | 0.0004032432 | 2.940215 | 0.0002144142 | 1.599926 | 0.0002435568 | 1.542974 | 0.0002359139 | 1.466596 | 0.001090727 | 331.2182 | 0.0001668112 | 263.6538 | 0.0007017259 | 296.0117 | 0.001090727 | 2.28367 | 0.0001668112 | 1.81783 | 0.0007017259 | 2.04093
| 0.0005939715 | 555.663 | 0.0003562637 | 318.7012 | 0.0003434795 | 253.5327 | 0.0003433142 | 247.4501 | 0.0005939715 | 3.831163 | 0.0003562637 | 2.197368 | 0.0003434795 | 1.748047 | 0.0003433142 | 1.706109 | 0.001299141 | 381.1046 | 0.0003402936 | 328.2411 | 0.001130465 | 387.8953 | 0.001299141 | 2.627625 | 0.0003402936 | 2.263143 | 0.001130465 | 2.674445
| 0.0007916045 | 668.8073 | 0.00047931 | 388.8463 | 0.0005397839 | 317.7991 | 0.0004540428 | 269.5881 | 0.0007916045 | 4.611266 | 0.00047931 | 2.681002 | 0.0005397839 | 2.191148 | 0.0004540428 | 1.858745 | 0.001531217 | 417.0059 | 0.000393904 | 355.1498 | 0.001471691 | 456.0935 | 0.001531217 | 2.875156 | 0.000393904 | 2.448672 | 0.001471691 | 3.144655
| 0.0009365521 | 734.3864 | 0.0005426538 | 423.3754 | 0.0006209389 | 332.3392 | 0.0005093776 | 279.571 | 0.0009365521 | 5.063418 | 0.0005426538 | 2.919072 | 0.0006209389 | 2.291399 | 0.0005093776 | 1.927575 | 0.001742106 | 439.2743 | 0.0004595225 | 373.0932 | 0.001815103 | 499.9017 | 0.001742106 | 3.028691 | 0.0004595225 | 2.572388 | 0.001815103 | 3.446703
| 0.0009736211 | 747.6311 | 0.0006283595 | 470.2829 | 0.0006762678 | 342.1048 | 0.0005462753 | 286.5159 | 0.0009736211 | 5.154737 | 0.0006283595 | 3.242488 | 0.0006762678 | 2.358731 | 0.0005462753 | 1.975458 | 0.001986929 | 457.9608 | 0.0005143547 | 386.3722 | 0.002248535 | 539.4187 | 0.001986929 | 3.15753 | 0.0005143547 | 2.663944 | 0.002248535 | 3.719163
| 0.001069696 | 770.858 | 0.0006875364 | 486.5649 | 0.0007462684 | 351.4333 | 0.0006602674 | 293.664 | 0.001069696 | 5.314881 | 0.0006875364 | 3.354748 | 0.0007462684 | 2.423048 | 0.0006602674 | 2.024743 | 0.002410412 | 483.4879 | 0.0006698651 | 401.4591 | 0.002682707 | 570.6862 | 0.002410412 | 3.333533 | 0.0006698651 | 2.767964 | 0.002682707 | 3.934744
| 0.001295243 | 830.5572 | 0.0007577732 | 504.5828 | 0.0008383769 | 363.7991 | 0.0008108974 | 298.1987 | 0.001295243 | 5.726492 | 0.0007577732 | 3.478977 | 0.0008383769 | 2.508307 | 0.0008108974 | 2.056009 | 0.002868214 | 501.1289 | 0.0008141069 | 417.2617 | 0.003273837 | 600.9001 | 0.002868214 | 3.455163 | 0.0008141069 | 2.876919 | 0.003273837 | 4.143062
| 0.0014539 | 860.2898 | 0.0008684605 | 525.2002 | 0.0009855308 | 375.5032 | 0.001031245 | 301.6346 | 0.0014539 | 5.931492 | 0.0008684605 | 3.621129 | 0.0009855308 | 2.589005 | 0.001031245 | 2.079698 | 0.003270316 | 515.1751 | 0.001048208 | 430.5665 | 0.003999643 | 628.6226 | 0.003270316 | 3.552009 | 0.001048208 | 2.968652 | 0.003999643 | 4.334202
| 0.0016383 | 891.7557 | 0.001004685 | 539.9476 | 0.001117871 | 382.4308 | 0.001258933 | 305.0692 | 0.0016383 | 6.148441 | 0.001004685 | 3.722809 | 0.001117871 | 2.636769 | 0.001258933 | 2.103379 | 0.003795795 | 527.8043 | 0.001215598 | 438.1228 | 0.004826867 | 649.9034 | 0.003795795 | 3.639084 | 0.001215598 | 3.020751 | 0.004826867 | 4.480928
| 0.001874116 | 924.0812 | 0.001104029 | 548.4018 | 0.00122075 | 385.888 | 0.001504935 | 306.9798 | 0.001874116 | 6.371318 | 0.001104029 | 3.781099 | 0.00122075 | 2.660605 | 0.001504935 | 2.116552 | 0.004567576 | 542.6209 | 0.001785091 | 459.7253 | 0.005699359 | 666.1692 | 0.004567576 | 3.741241 | 0.001785091 | 3.169695 | 0.005699359 | 4.593077
| 0.002187121 | 960.0858 | 0.001181265 | 553.8188 | 0.001345672 | 389.9929 | 0.001651829 | 309.1255466 | 0.002187121 | 6.619561 | 0.001181265 | 3.818448 | 0.001345672 | 2.688907 | 0.001651829 | 2.131346 | 0.00541798 | 555.2967 | 0.002299236 | 473.7876 | 0.00667314 | 677.428 | 0.00541798 | 3.828637 | 0.002299236 | 3.266651 | 0.00667314 | 4.670703
| 0.002437396 | 984.1537 | 0.0012548 | 558.1502 | 0.001411819 | 392.5877 | 0.001780369 | 311.2746 | 0.002437396 | 6.785504 | 0.0012548 | 3.848312 | 0.001411819 | 2.706798 | 0.001780369 | 2.146164 | 0.006268353 | 568.3312 | 0.002623487 | 481.3664 | 0.007882565 | 684.7751 | 0.006268353 | 3.918507 | 0.002623487 | 3.318906 | 0.007882565 | 4.72136
| 0.002713379 | 1008.651 | 0.001339331 | 561.8279 | 0.001555054 | 395.1686 | 0.001941965 | 314.0695 | 0.002713379 | 6.95441 | 0.001339331 | 3.873669 | 0.001555054 | 2.724593 | 0.001941965 | 2.165434 | 0.007331672 | 580.6789 | 0.003093233 | 490.7594 | 0.008801256 | 685.6243 | 0.007331672 | 4.003641 | 0.003093233 | 3.383669 | 0.008801256 | 4.727215
| 0.003033365 | 1031.403 | 0.001482625 | 566.5812 | 0.002631318 | 420.6077 | 0.002110925 | 317.7319 | 0.003033365 | 7.111278 | 0.001482625 | 3.906441 | 0.002631318 | 2.899989 | 0.002110925 | 2.190685 | 0.008339451 | 587.6384 | 0.00390996 | 504.1478 | 0.01008998 | 683.2984 | 0.008339451 | 4.051626 | 0.00390996 | 3.475978 | 0.01008998 | 4.711179
| 0.003368041 | 1054.37 | 0.001842666 | 577.3778 | 0.003402769 | 441.3227 | 0.00233132 | 322.9057 | 0.003368041 | 7.269627 | 0.001842666 | 3.980881 | 0.003402769 | 3.042814 | 0.00233132 | 2.226357 | 0.009325272 | 589.5732 | 0.004559137 | 511.7732 | 0.0109757 | 676.9693 | 0.009325272 | 4.064966 | 0.004559137 | 3.528553 | 0.0109757 | 4.667541
| 0.003735672 | 1074.289 | 0.002309305 | 593.3688 | 0.00401619 | 455.3321 | 0.002511334 | 328.0868 | 0.003735672 | 7.406965 | 0.002309305 | 4.091136 | 0.00401619 | 3.139405 | 0.002511334 | 2.262079 | 0.01071432 | 593.0006 | 0.006316096 | 535.6982 | 0.01172707 | 669.5448 | 0.01071432 | 4.088597 | 0.006316096 | 3.69351 | 0.01172707 | 4.616351
| 0.004044404 | 1088.136 | 0.002897182 | 613.0309 | 0.004901332 | 472.1163 | 0.002720728 | 333.697 | 0.004044404 | 7.502438 | 0.002897182 | 4.226701 | 0.004901332 | 3.255128 | 0.002720728 | 2.300761 | 0.0123839 | 591.8054 | 0.007659362 | 549.8794 | 0.01245602 | 662.1171 | 0.0123839 | 4.080356 | 0.007659362 | 3.791286 | 0.01245602 | 4.565138
| 0.004422888 | 1102.188 | 0.003198448 | 622.3175 | 0.005753329 | 484.9962 | 0.002985214 | 340.3834 | 0.004422888 | 7.599322 | 0.003198448 | 4.29073 | 0.005753329 | 3.343932 | 0.002985214 | 2.346862 | 0.01359425 | 588.751 | 0.008353517 | 555.7179 | 0.01356609 | 652.9507 | 0.01359425 | 4.059297 | 0.008353517 | 3.831541 | 0.01356609 | 4.501938
| 0.004720442 | 1109.955 | 0.003503296 | 628.345 | 0.006495189 | 497.4616 | 0.003150516 | 344.481 | 0.004720442 | 7.652871 | 0.003503296 | 4.332288 | 0.006495189 | 3.429879 | 0.003150516 | 2.375114 | 0.01482721 | 583.5477 | 0.009496102 | 558.7512 | 0.01475452 | 644.5128 | 0.01482721 | 4.023421 | 0.009496102 | 3.852456 | 0.01475452 | 4.443761
| 0.004962855 | 1114.907 | 0.003734686 | 632.865 | 0.006990958 | 504.7579 | 0.003345179 | 348.356 | 0.004962855 | 7.687018 | 0.003734686 | 4.363453 | 0.006990958 | 3.480185 | 0.003345179 | 2.401831 | 0.01638536 | 575.5216 | 0.01237565 | 558.8057 | 0.01601011 | 636.802 | 0.01638536 | 3.968083 | 0.01237565 | 3.852831 | 0.01601011 | 4.390597
| 0.005175837 | 1117.476 | 0.004065177 | 636.9327 | 0.00745366 | 510.974 | 0.003495767 | 351.3701 | 0.005175837 | 7.704726 | 0.004065177 | 4.391498 | 0.00745366 | 3.523043 | 0.003495767 | 2.422612 | 0.01799955 | 567.1448 | 0.01351872 | 556.4589 | 0.01726561 | 630.1672 | 0.01799955 | 3.910328 | 0.01351872 | 3.836651 | 0.01726561 | 4.344852
| 0.005289676 | 1118.976 | 0.004388285 | 639.4811 | 0.007813489 | 513.9502 | 0.003675758 | 355.6822 | 0.005289676 | 7.715068 | 0.004388285 | 4.409068 | 0.007813489 | 3.543563 | 0.003675758 | 2.452344 | 0.01917681 | 558.3467 | 0.01486391 | 549.1196 |  |  | 0.01917681 | 3.849667 | 0.01486391 | 3.786048
| 0.005407179 | 1120.258 | 0.004810471 | 640.7081 | 0.008213709 | 517.3535 | 0.004263547 | 372.0858 | 0.005407179 | 7.723908 | 0.004810471 | 4.417528 | 0.008213709 | 3.567028 | 0.004263547 | 2.565442 | 0.02032036 | 550.6199 | 0.0160525 | 538.8885 |  |  | 0.02032036 | 3.796392 | 0.0160525 | 3.715507
| 0.005513646 | 1120.673 | 0.005137203 | 641.5179 | 0.008654279 | 519.6634 | 0.004700683 | 383.0857 | 0.005513646 | 7.726771 | 0.005137203 | 4.423112 | 0.008654279 | 3.582954 | 0.004700683 | 2.641284 | 0.0217333 | 537.5514 | 0.01765608 | 524.054 |  |  | 0.0217333 | 3.706288 | 0.01765608 | 3.613226
| 0.005609107 | 1121.307 | 0.005555659 | 640.5732 | 0.00911681 | 519.5797 | 0.005075313 | 390.4039 | 0.005609107 | 7.731145 | 0.005555659 | 4.416598 | 0.00911681 | 3.582377 | 0.005075313 | 2.691741 |  |  | 0.01916975 | 512.076 |  |  |  |  | 0.01916975 | 3.530641
| 0.005726575 | 1121.286 | 0.005952079 | 639.198 | 0.01053374 | 518.4542 | 0.005497618 | 395.9756 | 0.005726575 | 7.730999 | 0.005952079 | 4.407117 | 0.01053374 | 3.574617 | 0.005497618 | 2.730157 |  |  | 0.02087381 | 501.2014 |  |  |  |  | 0.02087381 | 3.455663
| 0.005814676 | 1121.27 | 0.006355792 | 636.0836 | 0.01121647 | 516.1583 | 0.00588689 | 401.7705 | 0.005814676 | 7.730889 | 0.006355792 | 4.385644 | 0.01121647 | 3.558787 | 0.00588689 | 2.770111 |  |  | 0.02249924 | 492.4676 |  |  |  |  | 0.02249924 | 3.395446
| 0.005932144 | 1121.249 | 0.006704443 | 632.9792 | 0.01175601 | 513.2365 | 0.006327519 | 406.2527 | 0.005932144 | 7.730742 | 0.006704443 | 4.36424 | 0.01175601 | 3.538643 | 0.006327519 | 2.801015 |  |  | 0.02421425 | 484.464 |  |  |  |  | 0.02421425 | 3.340263
| 0.006027587 | 1121.232 | 0.006990689 | 629.8861 | 0.01225517 | 510.3221 | 0.006768137 | 410.3005 | 0.006027587 | 7.730623 | 0.006990689 | 4.342913 | 0.01225517 | 3.518549 | 0.006768137 | 2.828923 |  |  | 0.02631036 | 474.7217 |  |  |  |  | 0.02631036 | 3.273092
| 0.006134042 | 1121.212 | 0.007412686 | 624.1615 | 0.01270661 | 507.1991 | 0.007289461 | 412.3785 | 0.006134042 | 7.73049 | 0.007412686 | 4.303444 | 0.01270661 | 3.497016 | 0.007289461 | 2.843251 |  |  | 0.02821554 | 469.9735 |  |  |  |  | 0.02821554 | 3.240355
| 0.006244163 | 1120.975 | 0.007808987 | 618.4417 | 0.0131397 | 504.5139 | 0.007733678 | 413.8187 | 0.006244163 | 7.728855 | 0.007808987 | 4.264007 | 0.0131397 | 3.478502 | 0.007733678 | 2.853181 |  |  | 0.03164504 | 459.7052 |  |  |  |  | 0.03164504 | 3.169557
| 0.006368949 | 1120.084 | 0.008590542 | 605.7005 | 0.01395446 | 498.0665 | 0.008706449 | 413.2082 | 0.006368949 | 7.722708 | 0.008590542 | 4.176159 | 0.01395446 | 3.434049 | 0.008706449 | 2.848971 |  |  | 0.03313544 | 457.4082 |  |  |  |  | 0.03313544 | 3.15372
| 0.006574477 | 1118.526 | 0.009375696 | 590.3518 | 0.0147252 | 492.2789 | 0.009458937 | 411.5513 | 0.006574477 | 7.711967 | 0.009375696 | 4.070334 | 0.0147252 | 3.394145 | 0.009458937 | 2.837547
| 0.006728624 | 1117.412 | 0.01067823 | 566.8718 | 0.01547388 | 485.6263 | 0.01013062 | 408.1712 | 0.006728624 | 7.704286 | 0.01067823 | 3.908445 | 0.01547388 | 3.348277 | 0.01013062 | 2.814242
| 0.006989186 | 1114.758 | 0.01190014 | 548.62 | 0.01601705 | 481.1832 | 0.01094179 | 404.5486 | 0.006989186 | 7.685987 | 0.01190014 | 3.782603 | 0.01601705 | 3.317643 | 0.01094179 | 2.789265
| 0.007264383 | 1110.363 | 0.01275147 | 537.1696 |  |  | 0.01181167 | 400.0464 | 0.007264383 | 7.655688 | 0.01275147 | 3.703655 |  |  | 0.01181167 | 2.758224
| 0.007499201 | 1105.976 | 0.01326524 | 531.2112 |  |  | 0.01284304 | 394.646 | 0.007499201 | 7.625439 | 0.01326524 | 3.662574 |  |  | 0.01284304 | 2.720989
| 0.007767039 | 1100.931 | 0.01411662 | 521.4987 |  |  | 0.01339732 | 393.4595 | 0.007767039 | 7.590655 | 0.01411662 | 3.595608 |  |  | 0.01339732 | 2.712809
| 0.00804216 | 1093.712 | 0.01501941 | 512.4286 |  |  | 0.01598498 | 381.6948 | 0.00804216 | 7.540885 | 0.01501941 | 3.533072 |  |  | 0.01598498 | 2.631694
| 0.008416318 | 1083.652 | 0.01596263 | 504.8718 |  |  |  |  | 0.008416318 | 7.471519 | 0.01596263 | 3.48097
| 0.008658372 | 1075.353 | [6 empty] | 0.008658372 | 7.414301
| 0.008867399 | 1067.495 | [6 empty] | 0.008867399 | 7.36012
| 0.009065396 | 1058.987 | [6 empty] | 0.009065396 | 7.301459
| 0.009278047 | 1049.39 | [6 empty] | 0.009278047 | 7.23529
| 0.009498016 | 1038.923 | [6 empty] | 0.009498016 | 7.163122
| 0.009703308 | 1028.675 | [6 empty] | 0.009703308 | 7.092469
| 0.009948944 | 1017.117 | [6 empty] | 0.009948944 | 7.01278
| 0.01024588 | 1002.074 | [6 empty] | 0.01024588 | 6.909062
| 0.01053548 | 987.2498 | [6 empty] | 0.01053548 | 6.80685
| 0.010935 | 965.0194 | [6 empty] | 0.010935 | 6.653577
| 0.01133088 | 943.8758 | [6 empty] | 0.01133088 | 6.507797
| 0.01156544 | 929.9302 | [6 empty] | 0.01156544 | 6.411646
| 0.01177067 | 917.5106 | [6 empty] | 0.01177067 | 6.326015
| 0.01195758 | 906.1805 | [6 empty] | 0.01195758 | 6.247897
77 | [5 empty] | 1000
77 | [5 empty] | 1000

## 37
| a |  |  |  | time | applied stress | confining stress | Strain | Stress Difference, Mpa
| time | confining stress | time | applied stress | 0 | 0 | 0 | 0 | 0 | time | confining stress | time | applied stress | time | applied stress | confining stress | Strain | Stress Difference, Mpa
| 0 | 0 | 0 | 0 | 1 | 0.04305364 | 0.02748274 | 0.0002 | 0.0155709 | 0 | 0 | 0 | 0 | 0 | 0 | 0 | 0 | 0
| 1.254382 | 0.03857961 | 1.168008 | 0.05466463 | 2 | 0.1042325 | 0.0688772 | 0.0004 | 0.0353553 | 2.299849 | 0.06767888 | 10.85162 | 0.5334822 | 2 | 0.08382088 | 0.04285196 | 0.0004 | 0.04096892
| 2.401793 | 0.08520372 | 4.595605 | 0.2588717 | 3 | 0.1638098 | 0.09086505 | 0.0006 | 0.0729448 | 3.036141 | 0.09829982 | 17.5203 | 0.9251522 | 3 | 0.1346208 | 0.09679678 | 0.0006 | 0.03782398
| 5.455689 | 0.1141052 | 10.22762 | 0.5901042 | 4 | 0.2233872 | 0.1003289 | 0.0008 | 0.1230583 | 5.027267 | 0.1014922 | 25.42445 | 1.579599 | 4 | 0.1854206 | 0.09984519 | 0.0008 | 0.08557545
| 9.17753 | 0.1156538 | 17.645 | 1.072494 | 5 | 0.2826552 | 0.1097927 | 0.001 | 0.1728625 | 8.848617 | 0.09336935 | 28.45089 | 1.942308 | 5 | 0.2362205 | 0.1014485 | 0.001 | 0.134772
| 16.78152 | 0.1412655 | 21.57843 | 1.598366 | 6 | 0.3414676 | 0.1143317 | 0.0012 | 0.2271359 | 15.40307 | 0.1029372 | 29.97008 | 2.106733 | 6 | 0.2870204 | 0.09942453 | 0.0012 | 0.1875959
| 28.5956 | 0.2038019 | 24.18366 | 2.145168 | 7 | 0.40028 | 0.1147478 | 0.0014 | 0.2855322 | 24.02427 | 0.1366555 | 33.8909 | 2.287242 | 7 | 0.3378203 | 0.09729887 | 0.0014 | 0.2405214
| 48.08943 | 0.3225078 | 28.38796 | 2.934806 | 8 | 0.4590923 | 0.1151639 | 0.0016 | 0.3439285 | 33.87869 | 0.2042113 | 38.23758 | 2.437112 | 8 | 0.3886202 | 0.09517322 | 0.0016 | 0.293447
| 72.61173 | 0.5167259 | 30.57848 | 3.12295 | 9 | 0.5179047 | 0.1155799 | 0.0018 | 0.4023248 | 44.30281 | 0.3040029 | 43.66341 | 2.586964 | 9 | 0.4394201 | 0.09359033 | 0.0018 | 0.3458297
| 84.16413 | 0.638776 | 33.7711 | 3.26926 | 10 | 0.5767171 | 0.118424 | 0.002 | 0.4582931 | 69.17649 | 0.622828 | 48.68215 | 2.714251 | 10 | 0.4902199 | 0.09505008 | 0.002 | 0.3951699
| 113.5546 | 0.885992 | 36.64566 | 3.359282 | 11 | 0.6403358 | 0.1217922 | 0.0022 | 0.5185436 | 95.54039 | 0.9529148 | 55.93933 | 2.849563 | 11 | 0.5421969 | 0.09650982 | 0.0022 | 0.4456871
| 133.2164 | 0.9934365 | 40.17939 | 3.460552 | 12 | 0.7053709 | 0.1251604 | 0.0024 | 0.5802105 | 126.3892 | 1.27648 | 63.70141 | 2.96552 | 12 | 0.6009296 | 0.09796957 | 0.0024 | 0.5029601
| 149.9114 | 1.052678 | 44.21709 | 3.528038 | 13 | 0.7704061 | 0.1285286 | 0.0026 | 0.6418774 | 150.8848 | 1.490515 | 72.62906 | 3.071785 | 13 | 0.6596624 | 0.09942932 | 0.0026 | 0.560233
| 163.3026 | 1.091064 | 48.34556 | 3.560139 | 14 | 0.8354412 | 0.1318968 | 0.0028 | 0.7035444 | 177.3817 | 1.678721 | 85.28025 | 3.211847 | 14 | 0.7183951 | 0.1008891 | 0.0028 | 0.617506
| 172.4002 | 1.095743 | 53.30155 | 3.590619 | 15 | 0.9004763 | 0.135265 | 0.003 | 0.7652113 | 210.2717 | 1.8636 | 105.8709 | 3.435618 | 15 | 0.7771278 | 0.1023488 | 0.003 | 0.674779
| 188.3625 | 1.103528 | 59.09129 | 3.592134 | 16 | 0.9655115 | 0.1386332 | 0.0032 | 0.8268783 | 237.3008 | 1.955063 | 118.7723 | 3.572452 | 16 | 0.8358606 | 0.1052718 | 0.0032 | 0.7305887
| 201.264 | 1.112971 | 65.30155 | 3.563084 | 17 | 1.030547 | 0.142422 | 0.0034 | 0.8881246 | 253.9735 | 1.990264 | 138.476 | 3.722073 | 17 | 0.8945933 | 0.1091829 | 0.0034 | 0.7854104
| 225.3332 | 1.117409 | 74.16164 | 3.521124 | 18 | 1.119955 | 0.1477154 | 0.0036 | 0.97224 | 276.0488 | 2.00603 | 156.9494 | 3.829797 | 18 | 0.9648701 | 0.113094 | 0.0036 | 0.851776
| 254.6969 | 1.118546 | 90.22605 | 3.443665 | 19 | 1.253648 | 0.1530088 | 0.0038 | 1.100639 | 299.8724 | 2.007259 | 167.9705 | 3.884436 | 19 | 1.047668 | 0.1170051 | 0.0038 | 0.9306629
|  |  | 144.3836 | 3.17259 | 20 | 1.387341 | 0.1583021 | 0.004 | 1.229039 |  |  | 183.5549 | 3.94545 | 20 | 1.130466 | 0.1209162 | 0.004 | 1.00955
|  |  | 175.0195 | 3.035387 | 21 | 1.521033 | 0.1635955 | 0.0042 | 1.357438 |  |  | 204.8768 | 3.978963 | 21 | 1.213264 | 0.1248273 | 0.0042 | 1.088437
|  |  | 206.9759 | 2.91103 | 22 | 1.686847 | 0.1688889 | 0.0044 | 1.517958 |  |  | 229.4407 | 3.999527 | 22 | 1.296062 | 0.1287384 | 0.0044 | 1.167324
|  |  | 224.6006 | 2.883404 | 23 | 1.896733 | 0.1741823 | 0.0046 | 1.722551 |  |  | 249.5282 | 4.002427 | 23 | 1.37886 | 0.1326495 | 0.0046 | 1.246211
|  |  | 237.7561 | 2.867109 | 24 | 2.106619 | 0.1794757 | 0.0048 | 1.927144 |  |  | 271.7132 | 3.942416 | 24 | 1.461658 | 0.1365606 | 0.0048 | 1.325097
|  |  | 250.659 | 2.870119 | 25 | 2.29849 | 0.1847691 | 0.005 | 2.113721 |  |  | 294.6663 | 3.822739 | 25 | 1.544456 | 0.1433445 | 0.005 | 1.401111
[5 empty] | 26 | 2.486307 | 0.1900624 | 0.0052 | 2.296244 |  |  |  |  | 26 | 1.648577 | 0.1501999 | 0.0052 | 1.498377
[5 empty] | 27 | 2.674124 | 0.1953558 | 0.0054 | 2.478768 |  |  |  |  | 27 | 1.768424 | 0.1570553 | 0.0054 | 1.611369
[5 empty] | 28 | 2.861941 | 0.2006492 | 0.0056 | 2.661291 |  |  |  |  | 28 | 1.88827 | 0.1639106 | 0.0056 | 1.72436
[5 empty] | 29 | 2.987374 | 0.2062645 | 0.0058 | 2.78111 |  |  |  |  | 29 | 2.001739 | 0.170766 | 0.0058 | 1.830973
[5 empty] | 30 | 3.073264 | 0.2123539 | 0.006 | 2.86091 |  |  |  |  | 30 | 2.108111 | 0.1776214 | 0.006 | 1.930489
[5 empty] | 31 | 3.142267 | 0.2184433 | 0.0062 | 2.923824 |  |  |  |  | 31 | 2.154149 | 0.1844768 | 0.0062 | 1.969672
[5 empty] | 32 | 3.188094 | 0.2245327 | 0.0064 | 2.963562 |  |  |  |  | 32 | 2.200188 | 0.1913322 | 0.0064 | 2.008856
[5 empty] | 33 | 3.233922 | 0.2306221 | 0.0066 | 3.0033 |  |  |  |  | 33 | 2.246226 | 0.1981875 | 0.0066 | 2.048039
[5 empty] | 34 | 3.276428 | 0.2367115 | 0.0068 | 3.039716 |  |  |  |  | 34 | 2.291004 | 0.2053726 | 0.0068 | 2.085631
[5 empty] | 35 | 3.307745 | 0.2428009 | 0.007 | 3.064944 |  |  |  |  | 35 | 2.325483 | 0.2149458 | 0.007 | 2.110537
[5 empty] | 36 | 3.339062 | 0.2488903 | 0.0072 | 3.090171 |  |  |  |  | 36 | 2.359962 | 0.2245189 | 0.0072 | 2.135443
[5 empty] | 37 | 3.369436 | 0.2549797 | 0.0074 | 3.114457 |  |  |  |  | 37 | 2.394441 | 0.2340921 | 0.0074 | 2.160349
[5 empty] | 38 | 3.398095 | 0.2610691 | 0.0076 | 3.137025 |  |  |  |  | 38 | 2.42892 | 0.2436652 | 0.0076 | 2.185255
[5 empty] | 39 | 3.426753 | 0.2671585 | 0.0078 | 3.159594 |  |  |  |  | 39 | 2.458168 | 0.2532383 | 0.0078 | 2.20493
[5 empty] | 40 | 3.455411 | 0.2732479 | 0.008 | 3.182163 |  |  |  |  | 40 | 2.485786 | 0.2628115 | 0.008 | 2.222975
[5 empty] | 41 | 3.474268 | 0.2793373 | 0.0082 | 3.19493 |  |  |  |  | 41 | 2.513405 | 0.2723846 | 0.0082 | 2.24102
[5 empty] | 42 | 3.490982 | 0.2854267 | 0.0084 | 3.205555 |  |  |  |  | 42 | 2.541023 | 0.2819578 | 0.0084 | 2.259065
[5 empty] | 43 | 3.507696 | 0.2915161 | 0.0086 | 3.21618 |  |  |  |  | 43 | 2.568641 | 0.2915309 | 0.0086 | 2.27711
[5 empty] | 44 | 3.52441 | 0.2976056 | 0.0088 | 3.226804 |  |  |  |  | 44 | 2.5955 | 0.3011041 | 0.0088 | 2.294396
[5 empty] | 45 | 3.534126 | 0.303695 | 0.009 | 3.230431 |  |  |  |  | 45 | 2.620863 | 0.3129394 | 0.009 | 2.307923
[5 empty] | 46 | 3.541901 | 0.3097844 | 0.0092 | 3.232117 |  |  |  |  | 46 | 2.646225 | 0.3257571 | 0.0092 | 2.320468
[5 empty] | 47 | 3.549677 | 0.3158738 | 0.0094 | 3.233803 |  |  |  |  | 47 | 2.671587 | 0.3385749 | 0.0094 | 2.333013
[5 empty] | 48 | 3.557452 | 0.3219632 | 0.0096 | 3.235489 |  |  |  |  | 48 | 2.69695 | 0.3513927 | 0.0096 | 2.345557
[5 empty] | 49 | 3.564164 | 0.3297195 | 0.0098 | 3.234445 |  |  |  |  | 49 | 2.720177 | 0.3642104 | 0.0098 | 2.355967
[5 empty] | 50 | 3.570314 | 0.3376396 | 0.01 | 3.232675 |  |  |  |  | 50 | 2.738822 | 0.3770282 | 0.01 | 2.361794
[5 empty] | 51 | 3.576464 | 0.3455596 | 0.0102 | 3.230904 |  |  |  |  | 51 | 2.757468 | 0.389846 | 0.0102 | 2.367622
[5 empty] | 52 | 3.582614 | 0.3534797 | 0.0104 | 3.229134 |  |  |  |  | 52 | 2.776113 | 0.4026637 | 0.0104 | 2.373449
[5 empty] | 53 | 3.588764 | 0.3613998 | 0.0106 | 3.227364 |  |  |  |  | 53 | 2.794758 | 0.4154815 | 0.0106 | 2.379277
[5 empty] | 54 | 3.590801 | 0.3693198 | 0.0108 | 3.221482 |  |  |  |  | 54 | 2.813404 | 0.4282993 | 0.0108 | 2.385104
[5 empty] | 55 | 3.591063 | 0.3772399 | 0.011 | 3.213823 |  |  |  |  | 55 | 2.832049 | 0.441117 | 0.011 | 2.390932
[5 empty] | 56 | 3.591325 | 0.3851599 | 0.0112 | 3.206165 |  |  |  |  | 56 | 2.850469 | 0.4539348 | 0.0112 | 2.396534
[5 empty] | 57 | 3.591587 | 0.39308 | 0.0114 | 3.198507 |  |  |  |  | 57 | 2.865408 | 0.4667526 | 0.0114 | 2.398656
[5 empty] | 58 | 3.591848 | 0.4010001 | 0.0116 | 3.190848 |  |  |  |  | 58 | 2.880347 | 0.4795703 | 0.0116 | 2.400777
[5 empty] | 59 | 3.59211 | 0.4089201 | 0.0118 | 3.18319 |  |  |  |  | 59 | 2.895286 | 0.4923881 | 0.0118 | 2.402898
[5 empty] | 60 | 3.587883 | 0.4168402 | 0.012 | 3.171043 |  |  |  |  | 60 | 2.910225 | 0.5052059 | 0.012 | 2.405019
[5 empty] | 61 | 3.583206 | 0.4247603 | 0.0122 | 3.158445 |  |  |  |  | 61 | 2.925164 | 0.5180236 | 0.0122 | 2.40714
[5 empty] | 62 | 3.578528 | 0.4326803 | 0.0124 | 3.145847 |  |  |  |  | 62 | 2.940103 | 0.5308414 | 0.0124 | 2.409261
[5 empty] | 63 | 3.57385 | 0.4406004 | 0.0126 | 3.13325 |  |  |  |  | 63 | 2.955042 | 0.5436592 | 0.0126 | 2.411383
[5 empty] | 64 | 3.569172 | 0.4485205 | 0.0128 | 3.120652 |  |  |  |  | 64 | 2.969074 | 0.5564769 | 0.0128 | 2.412597
[5 empty] | 65 | 3.564494 | 0.4564405 | 0.013 | 3.108054 |  |  |  |  | 65 | 2.980977 | 0.5692947 | 0.013 | 2.411682
[5 empty] | 66 | 3.559776 | 0.4643606 | 0.0132 | 3.095415 |  |  |  |  | 66 | 2.99288 | 0.5821125 | 0.0132 | 2.410767
[5 empty] | 67 | 3.55504 | 0.4722806 | 0.0134 | 3.08276 |  |  |  |  | 67 | 3.004783 | 0.5949302 | 0.0134 | 2.409853
[5 empty] | 68 | 3.550304 | 0.4802007 | 0.0136 | 3.070104 |  |  |  |  | 68 | 3.016686 | 0.607748 | 0.0136 | 2.408938
[5 empty] | 69 | 3.545569 | 0.4881208 | 0.0138 | 3.057448 |  |  |  |  | 69 | 3.028589 | 0.6205658 | 0.0138 | 2.408023
[5 empty] | 70 | 3.540833 | 0.4960408 | 0.014 | 3.044792 |  |  |  |  | 70 | 3.040491 | 0.6331387 | 0.014 | 2.407353
[5 empty] | 71 | 3.536097 | 0.5039609 | 0.0142 | 3.032136 |  |  |  |  | 71 | 3.052394 | 0.6456591 | 0.0142 | 2.406735
[5 empty] | 72 | 3.531361 | 0.511881 | 0.0144 | 3.01948 |  |  |  |  | 72 | 3.064297 | 0.6581795 | 0.0144 | 2.406118
[5 empty] | 73 | 3.526625 | 0.5208279 | 0.0146 | 3.005797 |  |  |  |  | 73 | 3.075892 | 0.6706999 | 0.0146 | 2.405192
[5 empty] | 74 | 3.52189 | 0.5313929 | 0.0148 | 2.990497 |  |  |  |  | 74 | 3.086963 | 0.6832203 | 0.0148 | 2.403742
[5 empty] | 75 | 3.517082 | 0.5419578 | 0.015 | 2.975124 |  |  |  |  | 75 | 3.098034 | 0.6957407 | 0.015 | 2.402293
[5 empty] | 76 | 3.51226 | 0.5525227 | 0.0152 | 2.959737 |  |  |  |  | 76 | 3.109105 | 0.7082611 | 0.0152 | 2.400844
[5 empty] | 77 | 3.507438 | 0.5630876 | 0.0154 | 2.94435 |  |  |  |  | 77 | 3.120176 | 0.7207815 | 0.0154 | 2.399394
[5 empty] | 78 | 3.502616 | 0.5736525 | 0.0156 | 2.928964 |  |  |  |  | 78 | 3.131247 | 0.7333019 | 0.0156 | 2.397945
[5 empty] | 79 | 3.497794 | 0.5842174 | 0.0158 | 2.913577 |  |  |  |  | 79 | 3.142318 | 0.7458223 | 0.0158 | 2.396496
[5 empty] | 80 | 3.492973 | 0.5947824 | 0.016 | 2.89819 |  |  |  |  | 80 | 3.153389 | 0.7583427 | 0.016 | 2.395046
[5 empty] | 81 | 3.488151 | 0.6053473 | 0.0162 | 2.882804 |  |  |  |  | 81 | 3.16446 | 0.7708632 | 0.0162 | 2.393597
[5 empty] | 82 | 3.483329 | 0.6159122 | 0.0164 | 2.867417 |  |  |  |  | 82 | 3.175531 | 0.7833836 | 0.0164 | 2.392147
[5 empty] | 83 | 3.478507 | 0.6264771 | 0.0166 | 2.85203 |  |  |  |  | 83 | 3.186602 | 0.795904 | 0.0166 | 2.390698
[5 empty] | 84 | 3.473685 | 0.637042 | 0.0168 | 2.836643 |  |  |  |  | 84 | 3.197673 | 0.8084244 | 0.0168 | 2.389249
[5 empty] | 85 | 3.468864 | 0.6458069 | 0.017 | 2.823057 |  |  |  |  | 85 | 3.208744 | 0.8209448 | 0.017 | 2.387799
[5 empty] | 86 | 3.464042 | 0.6542183 | 0.0172 | 2.809823 |  |  |  |  | 86 | 3.219669 | 0.8334652 | 0.0172 | 2.386204
[5 empty] | 87 | 3.45922 | 0.6626298 | 0.0174 | 2.79659 |  |  |  |  | 87 | 3.230536 | 0.8459856 | 0.0174 | 2.384551
[5 empty] | 88 | 3.454398 | 0.6710412 | 0.0176 | 2.783357 |  |  |  |  | 88 | 3.241404 | 0.858506 | 0.0176 | 2.382898
[5 empty] | 89 | 3.449576 | 0.6794527 | 0.0178 | 2.770124 |  |  |  |  | 89 | 3.252272 | 0.8710264 | 0.0178 | 2.381245
[5 empty] | 90 | 3.444755 | 0.6878641 | 0.018 | 2.75689 |  |  |  |  | 90 | 3.263139 | 0.8835468 | 0.018 | 2.379592
[5 empty] | 91 | 3.439791 | 0.6962755 | 0.0182 | 2.743515 |  |  |  |  | 91 | 3.274007 | 0.8960672 | 0.0182 | 2.37794
[5 empty] | 92 | 3.434785 | 0.704687 | 0.0184 | 2.730098 |  |  |  |  | 92 | 3.284874 | 0.9085877 | 0.0184 | 2.376287
[5 empty] | 93 | 3.42978 | 0.7130984 | 0.0186 | 2.716682 |  |  |  |  | 93 | 3.295742 | 0.9211081 | 0.0186 | 2.374634
[5 empty] | 94 | 3.424775 | 0.7215098 | 0.0188 | 2.703265 |  |  |  |  | 94 | 3.30661 | 0.9336285 | 0.0188 | 2.372981
[5 empty] | 95 | 3.41977 | 0.7299213 | 0.019 | 2.689848 |  |  |  |  | 95 | 3.317477 | 0.9461489 | 0.019 | 2.371328
[5 empty] | 96 | 3.414764 | 0.7383327 | 0.0192 | 2.676432 |  |  |  |  | 96 | 3.328345 | 0.9577355 | 0.0192 | 2.370609
[5 empty] | 97 | 3.409759 | 0.7467442 | 0.0194 | 2.663015 |  |  |  |  | 97 | 3.339212 | 0.9682243 | 0.0194 | 2.370988
[5 empty] | 98 | 3.404754 | 0.7551556 | 0.0196 | 2.649598 |  |  |  |  | 98 | 3.35008 | 0.9787131 | 0.0196 | 2.371367
[5 empty] | 99 | 3.399748 | 0.763567 | 0.0198 | 2.636181 |  |  |  |  | 99 | 3.360948 | 0.9892018 | 0.0198 | 2.371746
[5 empty] | 100 | 3.394743 | 0.7719785 | 0.02 | 2.622765 |  |  |  |  | 100 | 3.371815 | 0.9996906 | 0.02 | 2.372125
[5 empty] | 101 | 3.389738 | 0.7803899 | 0.0202 | 2.609348 |  |  |  |  | 101 | 3.382683 | 1.010179 | 0.0202 | 2.372503
[5 empty] | 102 | 3.384732 | 0.7888013 | 0.0204 | 2.595931 |  |  |  |  | 102 | 3.39355 | 1.020668 | 0.0204 | 2.372882
[5 empty] | 103 | 3.379727 | 0.7972128 | 0.0206 | 2.582514 |  |  |  |  | 103 | 3.404418 | 1.031157 | 0.0206 | 2.373261
[5 empty] | 104 | 3.374722 | 0.8056242 | 0.0208 | 2.569098 |  |  |  |  | 104 | 3.415286 | 1.041646 | 0.0208 | 2.37364
[5 empty] | 105 | 3.369717 | 0.8140357 | 0.021 | 2.555681 |  |  |  |  | 105 | 3.426153 | 1.052134 | 0.021 | 2.374019
[5 empty] | 106 | 3.364711 | 0.8224471 | 0.0212 | 2.542264 |  |  |  |  | 106 | 3.436987 | 1.062623 | 0.0212 | 2.374364
[5 empty] | 107 | 3.359706 | 0.8308585 | 0.0214 | 2.528847 |  |  |  |  | 107 | 3.447593 | 1.073112 | 0.0214 | 2.374481
[5 empty] | 108 | 3.354701 | 0.83927 | 0.0216 | 2.515431 |  |  |  |  | 108 | 3.458199 | 1.083601 | 0.0216 | 2.374599
[5 empty] | 109 | 3.349695 | 0.8476814 | 0.0218 | 2.502014 |  |  |  |  | 109 | 3.468805 | 1.094089 | 0.0218 | 2.374716
[5 empty] | 110 | 3.34469 | 0.8560929 | 0.022 | 2.488597 |  |  |  |  | 110 | 3.479412 | 1.104578 | 0.022 | 2.374833
[5 empty] | 111 | 3.339685 | 0.8645043 | 0.0222 | 2.47518 |  |  |  |  | 111 | 3.490018 | 1.115067 | 0.0222 | 2.374951
[5 empty] | 112 | 3.334679 | 0.8729157 | 0.0224 | 2.461764 |  |  |  |  | 112 | 3.500624 | 1.125556 | 0.0224 | 2.375068
[5 empty] | 113 | 3.329674 | 0.8813272 | 0.0226 | 2.448347 |  |  |  |  | 113 | 3.51123 | 1.136045 | 0.0226 | 2.375185
[5 empty] | 114 | 3.324669 | 0.888426 | 0.0228 | 2.436243 |  |  |  |  | 114 | 3.521836 | 1.146533 | 0.0228 | 2.375303
[5 empty] | 115 | 3.319663 | 0.8938907 | 0.023 | 2.425773 |  |  |  |  | 115 | 3.532442 | 1.157022 | 0.023 | 2.37542
[5 empty] | 116 | 3.314658 | 0.8993553 | 0.0232 | 2.415303 |  |  |  |  | 116 | 3.543048 | 1.167511 | 0.0232 | 2.375537
[5 empty] | 117 | 3.309653 | 0.9048199 | 0.0234 | 2.404833 |  |  |  |  | 117 | 3.553654 | 1.178 | 0.0234 | 2.375655
[5 empty] | 118 | 3.304648 | 0.9102845 | 0.0236 | 2.394363 |  |  |  |  | 118 | 3.564261 | 1.188488 | 0.0236 | 2.375772
[5 empty] | 119 | 3.299642 | 0.9157492 | 0.0238 | 2.383893 |  |  |  |  | 119 | 3.574181 | 1.198977 | 0.0238 | 2.375204
[5 empty] | 120 | 3.294637 | 0.9212138 | 0.024 | 2.373423 |  |  |  |  | 120 | 3.581774 | 1.209466 | 0.024 | 2.372308
[5 empty] | 121 | 3.289632 | 0.9266784 | 0.0242 | 2.362953 |  |  |  |  | 121 | 3.589368 | 1.219955 | 0.0242 | 2.369413
[5 empty] | 122 | 3.284626 | 0.9321431 | 0.0244 | 2.352483 |  |  |  |  | 122 | 3.596961 | 1.230443 | 0.0244 | 2.366518
[5 empty] | 123 | 3.279621 | 0.9376077 | 0.0246 | 2.342013 |  |  |  |  | 123 | 3.604555 | 1.240932 | 0.0246 | 2.363623
[5 empty] | 124 | 3.274616 | 0.9430723 | 0.0248 | 2.331543 |  |  |  |  | 124 | 3.612149 | 1.251421 | 0.0248 | 2.360728
[5 empty] | 125 | 3.26961 | 0.9485369 | 0.025 | 2.321074 |  |  |  |  | 125 | 3.619742 | 1.26191 | 0.025 | 2.357832
[5 empty] | 126 | 3.264605 | 0.9540016 | 0.0252 | 2.310604 |  |  |  |  | 126 | 3.627336 | 1.272399 | 0.0252 | 2.354937
[5 empty] | 127 | 3.2596 | 0.9594662 | 0.0254 | 2.300134 |  |  |  |  | 127 | 3.634929 | 1.281818 | 0.0254 | 2.353112
[5 empty] | 128 | 3.254595 | 0.9649308 | 0.0256 | 2.289664 |  |  |  |  | 128 | 3.642523 | 1.290555 | 0.0256 | 2.351968
[5 empty] | 129 | 3.249589 | 0.9703955 | 0.0258 | 2.279194 |  |  |  |  | 129 | 3.650117 | 1.299293 | 0.0258 | 2.350824
[5 empty] | 130 | 3.244584 | 0.9758601 | 0.026 | 2.268724 |  |  |  |  | 130 | 3.65771 | 1.308031 | 0.026 | 2.349679
[5 empty] | 131 | 3.239579 | 0.9813247 | 0.0262 | 2.258254 |  |  |  |  | 131 | 3.665304 | 1.316768 | 0.0262 | 2.348535
[5 empty] | 132 | 3.234573 | 0.9867893 | 0.0264 | 2.247784 |  |  |  |  | 132 | 3.672897 | 1.325506 | 0.0264 | 2.347391
[5 empty] | 133 | 3.229568 | 0.992254 | 0.0266 | 2.237314 |  |  |  |  | 133 | 3.680491 | 1.334244 | 0.0266 | 2.346247
[5 empty] | 134 | 3.224563 | 0.9962171 | 0.0268 | 2.228346 |  |  |  |  | 134 | 3.688084 | 1.342981 | 0.0268 | 2.345103
[5 empty] | 135 | 3.219557 | 0.9997655 | 0.027 | 2.219792 |  |  |  |  | 135 | 3.695678 | 1.351719 | 0.027 | 2.343959
[5 empty] | 136 | 3.214552 | 1.003314 | 0.0272 | 2.211238 |  |  |  |  | 136 | 3.703272 | 1.360457 | 0.0272 | 2.342815
[5 empty] | 137 | 3.209547 | 1.006862 | 0.0274 | 2.202684 |  |  |  |  | 137 | 3.710865 | 1.369194 | 0.0274 | 2.341671
[5 empty] | 138 | 3.204542 | 1.010411 | 0.0276 | 2.194131 |  |  |  |  | 138 | 3.718459 | 1.377932 | 0.0276 | 2.340527
[5 empty] | 139 | 3.199536 | 1.013959 | 0.0278 | 2.185577 |  |  |  |  | 139 | 3.725129 | 1.38667 | 0.0278 | 2.338459
[5 empty] | 140 | 3.194531 | 1.017508 | 0.028 | 2.177023 |  |  |  |  | 140 | 3.73096 | 1.395407 | 0.028 | 2.335553
[5 empty] | 141 | 3.189526 | 1.021056 | 0.0282 | 2.168469 |  |  |  |  | 141 | 3.736792 | 1.404145 | 0.0282 | 2.332646
[5 empty] | 142 | 3.18452 | 1.024605 | 0.0284 | 2.159916 |  |  |  |  | 142 | 3.742623 | 1.412883 | 0.0284 | 2.32974
[5 empty] | 143 | 3.179515 | 1.028153 | 0.0286 | 2.151362 |  |  |  |  | 143 | 3.748454 | 1.421621 | 0.0286 | 2.326834
[5 empty] | 144 | 3.17451 | 1.031701 | 0.0288 | 2.142808 |  |  |  |  | 144 | 3.754285 | 1.430358 | 0.0288 | 2.323927
[5 empty] | 145 | 3.169829 | 1.03525 | 0.029 | 2.134579 |  |  |  |  | 145 | 3.760117 | 1.439096 | 0.029 | 2.321021
[5 empty] | 146 | 3.165351 | 1.038798 | 0.0292 | 2.126552 |  |  |  |  | 146 | 3.765948 | 1.447834 | 0.0292 | 2.318114
[5 empty] | 147 | 3.160872 | 1.042347 | 0.0294 | 2.118525 |  |  |  |  | 147 | 3.771779 | 1.456571 | 0.0294 | 2.315208
[5 empty] | 148 | 3.156394 | 1.045895 | 0.0296 | 2.110498 |  |  |  |  | 148 | 3.77761 | 1.465309 | 0.0296 | 2.312302
[5 empty] | 149 | 3.151915 | 1.049444 | 0.0298 | 2.102471 |  |  |  |  | 149 | 3.783442 | 1.474047 | 0.0298 | 2.309395
[5 empty] | 150 | 3.147437 | 1.052932 | 0.03 | 2.094505 |  |  |  |  | 150 | 3.789273 | 1.482784 | 0.03 | 2.306489
[5 empty] | 151 | 3.142958 | 1.055798 | 0.0302 | 2.08716 |  |  |  |  | 151 | 3.795104 | 1.491334 | 0.0302 | 2.303771
[5 empty] | 152 | 3.13848 | 1.058665 | 0.0304 | 2.079815 |  |  |  |  | 152 | 3.800936 | 1.498437 | 0.0304 | 2.302499
[5 empty] | 153 | 3.134001 | 1.061531 | 0.0306 | 2.07247 |  |  |  |  | 153 | 3.806767 | 1.505539 | 0.0306 | 2.301227
[5 empty] | 154 | 3.129523 | 1.064398 | 0.0308 | 2.065125 |  |  |  |  | 154 | 3.812598 | 1.512642 | 0.0308 | 2.299956
[5 empty] | 155 | 3.125044 | 1.067264 | 0.031 | 2.05778 |  |  |  |  | 155 | 3.818429 | 1.519745 | 0.031 | 2.298684
[5 empty] | 156 | 3.120566 | 1.070131 | 0.0312 | 2.050435 |  |  |  |  | 156 | 3.824261 | 1.526848 | 0.0312 | 2.297412
[5 empty] | 157 | 3.116087 | 1.072997 | 0.0314 | 2.04309 |  |  |  |  | 157 | 3.830048 | 1.533951 | 0.0314 | 2.296096
[5 empty] | 158 | 3.111609 | 1.075864 | 0.0316 | 2.035745 |  |  |  |  | 158 | 3.835005 | 1.541054 | 0.0316 | 2.293951
[5 empty] | 159 | 3.10713 | 1.07873 | 0.0318 | 2.0284 |  |  |  |  | 159 | 3.839963 | 1.548157 | 0.0318 | 2.291806
[5 empty] | 160 | 3.102652 | 1.081597 | 0.032 | 2.021055 |  |  |  |  | 160 | 3.844921 | 1.55526 | 0.032 | 2.289661
[5 empty] | 161 | 3.098173 | 1.084463 | 0.0322 | 2.01371 |  |  |  |  | 161 | 3.849878 | 1.562363 | 0.0322 | 2.287515
[5 empty] | 162 | 3.093695 | 1.08733 | 0.0324 | 2.006365 |  |  |  |  | 162 | 3.854836 | 1.569466 | 0.0324 | 2.28537
[5 empty] | 163 | 3.089216 | 1.090196 | 0.0326 | 1.99902 |  |  |  |  | 163 | 3.859794 | 1.576569 | 0.0326 | 2.283225
[5 empty] | 164 | 3.084738 | 1.091422 | 0.0328 | 1.993315 |  |  |  |  | 164 | 3.864751 | 1.583672 | 0.0328 | 2.281079
[5 empty] | 165 | 3.080259 | 1.091937 | 0.033 | 1.988323 |  |  |  |  | 165 | 3.869709 | 1.590775 | 0.033 | 2.278934
[5 empty] | 166 | 3.075781 | 1.092451 | 0.0332 | 1.98333 |  |  |  |  | 166 | 3.874667 | 1.597878 | 0.0332 | 2.276789
[5 empty] | 167 | 3.071302 | 1.092965 | 0.0334 | 1.978337 |  |  |  |  | 167 | 3.879624 | 1.604981 | 0.0334 | 2.274644
[5 empty] | 168 | 3.066824 | 1.093479 | 0.0336 | 1.973344 |  |  |  |  | 168 | 3.884551 | 1.612084 | 0.0336 | 2.272467
[5 empty] | 169 | 3.062345 | 1.093994 | 0.0338 | 1.968351 |  |  |  |  | 169 | 3.888466 | 1.619187 | 0.0338 | 2.26928
[5 empty] | 170 | 3.057867 | 1.094508 | 0.034 | 1.963359 |  |  |  |  | 170 | 3.892381 | 1.626289 | 0.034 | 2.266092
[5 empty] | 171 | 3.053388 | 1.095022 | 0.0342 | 1.958366 |  |  |  |  | 171 | 3.896296 | 1.633392 | 0.0342 | 2.262904
[5 empty] | 172 | 3.04891 | 1.095537 | 0.0344 | 1.953373 |  |  |  |  | 172 | 3.900211 | 1.640495 | 0.0344 | 2.259716
[5 empty] | 173 | 3.044431 | 1.096035 | 0.0346 | 1.948396 |  |  |  |  | 173 | 3.904126 | 1.647598 | 0.0346 | 2.256528
[5 empty] | 174 | 3.039953 | 1.096523 | 0.0348 | 1.94343 |  |  |  |  | 174 | 3.908042 | 1.654701 | 0.0348 | 2.25334
[5 empty] | 175 | 3.035474 | 1.097011 | 0.035 | 1.938464 |  |  |  |  | 175 | 3.911957 | 1.661804 | 0.035 | 2.250152
[5 empty] | 176 | 3.031571 | 1.097498 | 0.0352 | 1.934073 |  |  |  |  | 176 | 3.915872 | 1.668907 | 0.0352 | 2.246965
[5 empty] | 177 | 3.02768 | 1.097986 | 0.0354 | 1.929694 |  |  |  |  | 177 | 3.919787 | 1.67601 | 0.0354 | 2.243777
[5 empty] | 178 | 3.023788 | 1.098474 | 0.0356 | 1.925315 |  |  |  |  | 178 | 3.923702 | 1.682197 | 0.0356 | 2.241505
[5 empty] | 179 | 3.019897 | 1.098961 | 0.0358 | 1.920935 |  |  |  |  | 179 | 3.927617 | 1.687818 | 0.0358 | 2.239799
[5 empty] | 180 | 3.016005 | 1.099449 | 0.036 | 1.916556 |  |  |  |  | 180 | 3.931532 | 1.693439 | 0.036 | 2.238093
[5 empty] | 181 | 3.012114 | 1.099937 | 0.0362 | 1.912177 |  |  |  |  | 181 | 3.935447 | 1.69906 | 0.0362 | 2.236387
[5 empty] | 182 | 3.008222 | 1.100425 | 0.0364 | 1.907798 |  |  |  |  | 182 | 3.939362 | 1.704681 | 0.0364 | 2.234681
[5 empty] | 183 | 3.004331 | 1.100912 | 0.0366 | 1.903419 |  |  |  |  | 183 | 3.943277 | 1.710303 | 0.0366 | 2.232975
[5 empty] | 184 | 3.00044 | 1.1014 | 0.0368 | 1.899039 |  |  |  |  | 184 | 3.946149 | 1.715924 | 0.0368 | 2.230226
[5 empty] | 185 | 2.996548 | 1.101888 | 0.037 | 1.89466 |  |  |  |  | 185 | 3.947721 | 1.721545 | 0.037 | 2.226176
[5 empty] | 186 | 2.992657 | 1.102376 | 0.0372 | 1.890281 |  |  |  |  | 186 | 3.949293 | 1.727166 | 0.0372 | 2.222127
[5 empty] | 187 | 2.988765 | 1.102863 | 0.0374 | 1.885902 |  |  |  |  | 187 | 3.950865 | 1.732787 | 0.0374 | 2.218078
[5 empty] | 188 | 2.984874 | 1.103351 | 0.0376 | 1.881523 |  |  |  |  | 188 | 3.952437 | 1.738408 | 0.0376 | 2.214028
[5 empty] | 189 | 2.980982 | 1.103995 | 0.0378 | 1.876988 |  |  |  |  | 189 | 3.954008 | 1.744029 | 0.0378 | 2.209979
[5 empty] | 190 | 2.977091 | 1.104726 | 0.038 | 1.872364 |  |  |  |  | 190 | 3.95558 | 1.74965 | 0.038 | 2.20593
[5 empty] | 191 | 2.973199 | 1.105458 | 0.0382 | 1.867741 |  |  |  |  | 191 | 3.957152 | 1.755272 | 0.0382 | 2.20188
[5 empty] | 192 | 2.969308 | 1.10619 | 0.0384 | 1.863118 |  |  |  |  | 192 | 3.958724 | 1.760893 | 0.0384 | 2.197831
[5 empty] | 193 | 2.965416 | 1.106922 | 0.0386 | 1.858494 |  |  |  |  | 193 | 3.960296 | 1.766514 | 0.0386 | 2.193782
[5 empty] | 194 | 2.961525 | 1.107654 | 0.0388 | 1.853871 |  |  |  |  | 194 | 3.961867 | 1.772135 | 0.0388 | 2.189732
[5 empty] | 195 | 2.957633 | 1.108386 | 0.039 | 1.849247 |  |  |  |  | 195 | 3.963439 | 1.777756 | 0.039 | 2.185683
[5 empty] | 196 | 2.953742 | 1.109118 | 0.0392 | 1.844624 |  |  |  |  | 196 | 3.965011 | 1.783377 | 0.0392 | 2.181634
[5 empty] | 197 | 2.949851 | 1.10985 | 0.0394 | 1.840001 |  |  |  |  | 197 | 3.966583 | 1.788998 | 0.0394 | 2.177584
[5 empty] | 198 | 2.945959 | 1.110582 | 0.0396 | 1.835377 |  |  |  |  | 198 | 3.968155 | 1.79462 | 0.0396 | 2.173535
[5 empty] | 199 | 2.942068 | 1.111314 | 0.0398 | 1.830754 |  |  |  |  | 199 | 3.969726 | 1.800241 | 0.0398 | 2.169486
[5 empty] | 200 | 2.938176 | 1.112046 | 0.04 | 1.82613 |  |  |  |  | 200 | 3.971298 | 1.805862 | 0.04 | 2.165436
[5 empty] | 201 | 2.934285 | 1.112778 | 0.0402 | 1.821507 |  |  |  |  | 201 | 3.97287 | 1.811483 | 0.0402 | 2.161387
[5 empty] | 202 | 2.930393 | 1.113107 | 0.0404 | 1.817287 |  |  |  |  | 202 | 3.974442 | 1.817104 | 0.0404 | 2.157338
[5 empty] | 203 | 2.926502 | 1.113291 | 0.0406 | 1.813211 |  |  |  |  | 203 | 3.976013 | 1.822725 | 0.0406 | 2.153288
[5 empty] | 204 | 2.92261 | 1.113475 | 0.0408 | 1.809135 |  |  |  |  | 204 | 3.977585 | 1.828346 | 0.0408 | 2.149239
[5 empty] | 205 | 2.918719 | 1.11366 | 0.041 | 1.805059 |  |  |  |  | 205 | 3.979067 | 1.833968 | 0.041 | 2.145099
[5 empty] | 206 | 2.914827 | 1.113844 | 0.0412 | 1.800983 |  |  |  |  | 206 | 3.979904 | 1.839589 | 0.0412 | 2.140315
[5 empty] | 207 | 2.910992 | 1.114029 | 0.0414 | 1.796963 |  |  |  |  | 207 | 3.980741 | 1.84521 | 0.0414 | 2.135531
[5 empty] | 208 | 2.909424 | 1.114213 | 0.0416 | 1.795211 |  |  |  |  | 208 | 3.981578 | 1.850831 | 0.0416 | 2.130747
[5 empty] | 209 | 2.907857 | 1.114398 | 0.0418 | 1.79346 |  |  |  |  | 209 | 3.982415 | 1.856452 | 0.0418 | 2.125963
[5 empty] | 210 | 2.90629 | 1.114582 | 0.042 | 1.791708 |  |  |  |  | 210 | 3.983252 | 1.862073 | 0.042 | 2.121179
[5 empty] | 211 | 2.904722 | 1.114766 | 0.0422 | 1.789956 |  |  |  |  | 211 | 3.984089 | 1.866065 | 0.0422 | 2.118024
[5 empty] | 212 | 2.903155 | 1.114951 | 0.0424 | 1.788204 |  |  |  |  | 212 | 3.984926 | 1.869449 | 0.0424 | 2.115478
[5 empty] | 213 | 2.901587 | 1.115135 | 0.0426 | 1.786452 |  |  |  |  | 213 | 3.985764 | 1.872833 | 0.0426 | 2.112931
[5 empty] | 214 | 2.90002 | 1.11532 | 0.0428 | 1.7847 |  |  |  |  | 214 | 3.986601 | 1.876216 | 0.0428 | 2.110384
[5 empty] | 215 | 2.898453 | 1.115504 | 0.043 | 1.782949 |  |  |  |  | 215 | 3.987438 | 1.8796 | 0.043 | 2.107838
[5 empty] | 216 | 2.896885 | 1.115688 | 0.0432 | 1.781197 |  |  |  |  | 216 | 3.988275 | 1.882984 | 0.0432 | 2.105291
[5 empty] | 217 | 2.895318 | 1.115873 | 0.0434 | 1.779445 |  |  |  |  | 217 | 3.989112 | 1.886368 | 0.0434 | 2.102744
[5 empty] | 218 | 2.89375 | 1.116057 | 0.0436 | 1.777693 |  |  |  |  | 218 | 3.989949 | 1.889752 | 0.0436 | 2.100197
[5 empty] | 219 | 2.892183 | 1.116242 | 0.0438 | 1.775941 |  |  |  |  | 219 | 3.990786 | 1.893136 | 0.0438 | 2.097651
[5 empty] | 220 | 2.890615 | 1.116426 | 0.044 | 1.774189 |  |  |  |  | 220 | 3.991624 | 1.89652 | 0.044 | 2.095104
[5 empty] | 221 | 2.889048 | 1.11661 | 0.0442 | 1.772438 |  |  |  |  | 221 | 3.992461 | 1.899903 | 0.0442 | 2.092557
[5 empty] | 222 | 2.887481 | 1.116795 | 0.0444 | 1.770686 |  |  |  |  | 222 | 3.993298 | 1.903287 | 0.0444 | 2.090011
[5 empty] | 223 | 2.885913 | 1.116979 | 0.0446 | 1.768934 |  |  |  |  | 223 | 3.994135 | 1.906671 | 0.0446 | 2.087464
[5 empty] | 224 | 2.884346 | 1.117164 | 0.0448 | 1.767182 |  |  |  |  | 224 | 3.994972 | 1.910055 | 0.0448 | 2.084917
[5 empty] | 225 | 2.88291 | 1.117348 | 0.045 | 1.765562 |  |  |  |  | 225 | 3.995809 | 1.913439 | 0.045 | 2.08237
[5 empty] | 226 | 2.881671 | 1.117435 | 0.0452 | 1.764236 |  |  |  |  | 226 | 3.996646 | 1.916823 | 0.0452 | 2.079824
[5 empty] | 227 | 2.880432 | 1.117474 | 0.0454 | 1.762958 |  |  |  |  | 227 | 3.997484 | 1.920206 | 0.0454 | 2.077277
[5 empty] | 228 | 2.879194 | 1.117513 | 0.0456 | 1.761681 |  |  |  |  | 228 | 3.998321 | 1.92359 | 0.0456 | 2.07473
[5 empty] | 229 | 2.877955 | 1.117551 | 0.0458 | 1.760404 |  |  |  |  | 229 | 3.999158 | 1.926974 | 0.0458 | 2.072184
[5 empty] | 230 | 2.876716 | 1.11759 | 0.046 | 1.759126 |  |  |  |  | 230 | 3.999607 | 1.930358 | 0.046 | 2.069249
[5 empty] | 231 | 2.875478 | 1.117629 | 0.0462 | 1.757849 |  |  |  |  | 231 | 3.999752 | 1.933742 | 0.0462 | 2.06601
[5 empty] | 232 | 2.874239 | 1.117668 | 0.0464 | 1.756572 |  |  |  |  | 232 | 3.999896 | 1.937126 | 0.0464 | 2.062771
[5 empty] | 233 | 2.873 | 1.117706 | 0.0466 | 1.755294 |  |  |  |  | 233 | 4.000041 | 1.94051 | 0.0466 | 2.059531
[5 empty] | 234 | 2.871762 | 1.117745 | 0.0468 | 1.754017 |  |  |  |  | 234 | 4.000185 | 1.943893 | 0.0468 | 2.056292
[5 empty] | 235 | 2.870523 | 1.117784 | 0.047 | 1.752739 |  |  |  |  | 235 | 4.000329 | 1.947277 | 0.047 | 2.053052
[5 empty] | 236 | 2.869285 | 1.117822 | 0.0472 | 1.751462 |  |  |  |  | 236 | 4.000474 | 1.950661 | 0.0472 | 2.049813
[5 empty] | 237 | 2.868046 | 1.117861 | 0.0474 | 1.750185 |  |  |  |  | 237 | 4.000618 | 1.954045 | 0.0474 | 2.046573
[5 empty] | 238 | 2.867166 | 1.1179 | 0.0476 | 1.749266 |  |  |  |  | 238 | 4.000763 | 1.956539 | 0.0476 | 2.044224
[5 empty] | 239 | 2.8674 | 1.117939 | 0.0478 | 1.749461 |  |  |  |  | 239 | 4.000907 | 1.95865 | 0.0478 | 2.042257
[5 empty] | 240 | 2.867633 | 1.117977 | 0.048 | 1.749656 |  |  |  |  | 240 | 4.001051 | 1.960762 | 0.048 | 2.04029
[5 empty] | 241 | 2.867866 | 1.118016 | 0.0482 | 1.74985 |  |  |  |  | 241 | 4.001196 | 1.962873 | 0.0482 | 2.038323
[5 empty] | 242 | 2.868099 | 1.118055 | 0.0484 | 1.750045 |  |  |  |  | 242 | 4.00134 | 1.964984 | 0.0484 | 2.036356
[5 empty] | 243 | 2.868333 | 1.118093 | 0.0486 | 1.750239 |  |  |  |  | 243 | 4.001485 | 1.967096 | 0.0486 | 2.034389
[5 empty] | 244 | 2.868566 | 1.118132 | 0.0488 | 1.750434 |  |  |  |  | 244 | 4.001629 | 1.969207 | 0.0488 | 2.032422
[5 empty] | 245 | 2.868799 | 1.118171 | 0.049 | 1.750628 |  |  |  |  | 245 | 4.001773 | 1.971318 | 0.049 | 2.030455
[5 empty] | 246 | 2.869032 | 1.11821 | 0.0492 | 1.750823 |  |  |  |  | 246 | 4.001918 | 1.973429 | 0.0492 | 2.028488
[5 empty] | 247 | 2.869266 | 1.118248 | 0.0494 | 1.751017 |  |  |  |  | 247 | 4.002062 | 1.975541 | 0.0494 | 2.026522
[5 empty] | 248 | 2.869499 | 1.118287 | 0.0496 | 1.751212 |  |  |  |  | 248 | 4.002207 | 1.977652 | 0.0496 | 2.024555
[5 empty] | 249 | 2.869732 | 1.118326 | 0.0498 | 1.751406 |  |  |  |  | 249 | 4.002351 | 1.979763 | 0.0498 | 2.022588
[5 empty] | 250 | 2.869965 | 1.118364 | 0.05 | 1.751601 |  |  |  |  | 250 | 4.001151 | 1.981874 | 0.05 | 2.019277
[5 empty] | 251 | 2.870119 | 1.118403 | 0.0502 | 1.751716 |  |  |  |  | 251 | 3.998446 | 1.983986 | 0.0502 | 2.01446
[14 empty] | 252 | 3.995741 | 1.986097 | 0.0504 | 2.009644
[14 empty] | 253 | 3.993036 | 1.988208 | 0.0506 | 2.004828
[14 empty] | 254 | 3.990331 | 1.990283 | 0.0508 | 2.000048
[14 empty] | 255 | 3.987626 | 1.990997 | 0.051 | 1.996629
[14 empty] | 256 | 3.984921 | 1.991711 | 0.0512 | 1.99321
[14 empty] | 257 | 3.982216 | 1.992425 | 0.0514 | 1.989791
[14 empty] | 258 | 3.979511 | 1.99314 | 0.0516 | 1.986371
[14 empty] | 259 | 3.976806 | 1.993854 | 0.0518 | 1.982952
[14 empty] | 260 | 3.974101 | 1.994568 | 0.052 | 1.979533
[14 empty] | 261 | 3.971396 | 1.995282 | 0.0522 | 1.976113
[14 empty] | 262 | 3.968691 | 1.995996 | 0.0524 | 1.972694
[14 empty] | 263 | 3.965986 | 1.996711 | 0.0526 | 1.969275
[14 empty] | 264 | 3.963281 | 1.997425 | 0.0528 | 1.965856
[14 empty] | 265 | 3.960576 | 1.998139 | 0.053 | 1.962436
[14 empty] | 266 | 3.957871 | 1.998853 | 0.0532 | 1.959017
[14 empty] | 267 | 3.955166 | 1.999568 | 0.0534 | 1.955598
[14 empty] | 268 | 3.95246 | 2.000282 | 0.0536 | 1.952179
[14 empty] | 269 | 3.949755 | 2.000996 | 0.0538 | 1.948759
[14 empty] | 270 | 3.94705 | 2.00171 | 0.054 | 1.94534
[14 empty] | 271 | 3.944345 | 2.002424 | 0.0542 | 1.941921
[14 empty] | 272 | 3.940921 | 2.003139 | 0.0544 | 1.937782
[14 empty] | 273 | 3.935707 | 2.003853 | 0.0546 | 1.931854
[14 empty] | 274 | 3.930493 | 2.004567 | 0.0548 | 1.925926
[14 empty] | 275 | 3.925279 | 2.005281 | 0.055 | 1.919997
[14 empty] | 276 | 3.920065 | 2.005996 | 0.0552 | 1.914069
[14 empty] | 277 | 3.914851 | 2.006079 | 0.0554 | 1.908771
[14 empty] | 278 | 3.909637 | 2.006131 | 0.0556 | 1.903506
[14 empty] | 279 | 3.904423 | 2.006183 | 0.0558 | 1.89824
[14 empty] | 280 | 3.899209 | 2.006234 | 0.056 | 1.892975
[14 empty] | 281 | 3.893995 | 2.006286 | 0.0562 | 1.887709
[14 empty] | 282 | 3.888781 | 2.006337 | 0.0564 | 1.882444
[14 empty] | 283 | 3.883567 | 2.006389 | 0.0566 | 1.877178
[14 empty] | 284 | 3.878353 | 2.00644 | 0.0568 | 1.871913
[14 empty] | 285 | 3.873139 | 2.006492 | 0.057 | 1.866647
[14 empty] | 286 | 3.867925 | 2.006543 | 0.0572 | 1.861382
[14 empty] | 287 | 3.862711 | 2.006595 | 0.0574 | 1.856116
[14 empty] | 288 | 3.857497 | 2.006646 | 0.0576 | 1.850851
[14 empty] | 289 | 3.852283 | 2.006698 | 0.0578 | 1.845585
[14 empty] | 290 | 3.847069 | 2.00675 | 0.058 | 1.84032
[14 empty] | 291 | 3.841855 | 2.006801 | 0.0582 | 1.835054
[14 empty] | 292 | 3.836641 | 2.006853 | 0.0584 | 1.829789
[14 empty] | 293 | 3.831427 | 2.006904 | 0.0586 | 1.824523
[14 empty] | 294 | 3.826213 | 2.006956 | 0.0588 | 1.819258
[14 empty] | 295 | 3.822739 | 2.007007 | 0.059 | 1.815732
[14 empty] | 296 | 3.822739 | 2.007059 | 0.0592 | 1.815681
[14 empty] | 297 | 3.822739 | 2.00711 | 0.0594 | 1.815629
[14 empty] | 298 | 3.822739 | 2.007162 | 0.0596 | 1.815577
[14 empty] | 299 | 3.822739 | 2.007214 | 0.0598 | 1.815526
[14 empty] | 300 | 3.822739 | 2.007259 | 0.06 | 1.815481
[14 empty] | 301 | 3.822739 | 2.007259 | 0.0602 | 1.815481
77 |  |  |  |  | 1000
77 |  |  |  |  | 1000

## 44
| time | Stress (Mpa) | Strain | Stress(Mpa)
| 0 | 0 | 0 | 0 |  | Time | Stress (Mpa) | Time | Stress (Mpa) | Time | Stress (Mpa) | Time | Stress (Mpa) | Strain | Stress(Mpa) | Strain | Stress(Mpa) | Strain | Stress(Mpa) | Strain | Stress(Mpa)
| 0.3514665 | -0.06852215 | 0.000808373 | -0.06852215 |  | 0 | 0 | 0 | 0 | 0 | 0 | 0 | 0 | #REF! | 0 | #REF! | 0 | #REF! | 0 | #REF! | 0
| 0.3775553 | -0.0196191 | 0.0008683771 | -0.0196191 |  | 0.1933039 | -0.402455 | 0.4102973 | -0.1649187 | 0.004272312 | -0.687928 | 0.352009 | -0.2614006 | #REF! | -0.402455 | #REF! | -0.1649187 | #REF! | -0.687928 | #REF! | -0.2614006
| 0.4136983 | 0.1373971 | 0.000951506 | 0.1373971 |  | 0.2368913 | -0.4484427 | 0.4657991 | 0.04664594 | 0.005877589 | -0.5858078 | 0.3826135 | -0.1152899 | #REF! | -0.4484427 | #REF! | 0.04664594 | #REF! | -0.5858078 | #REF! | -0.1152899
| 0.4398025 | 0.2551704 | 0.001011546 | 0.2551704 |  | 0.2878053 | -0.3506132 | 0.4855131 | 0.188011 | 0.007302153 | -0.6884447 | 0.4132753 | 0.1044021 | #REF! | -0.3506132 | #REF! | 0.188011 | #REF! | -0.6884447 | #REF! | 0.1044021
| 0.4759056 | 0.2350917 | 0.001094583 | 0.2350917 |  | 0.3477707 | -0.3339808 | 0.5141687 | 0.3292096 | 0.009619643 | -0.6433315 | 0.4476338 | 0.1768001 | #REF! | -0.3339808 | #REF! | 0.3292096 | #REF! | -0.6433315 | #REF! | 0.1768001
| 0.5260372 | 0.1558251 | 0.001209886 | 0.1558251 |  | 0.3823251 | -0.2537767 | 0.5588244 | 0.1512124 | 0.0114019 | -0.6436355 | 0.4741978 | 0.02871753 | #REF! | -0.2537767 | #REF! | 0.1512124 | #REF! | -0.6436355 | #REF! | 0.02871753
| 0.8650511 | 0.1717325 | 0.001989618 | 0.1717325 |  | 0.4241655 | -0.1287436 | 0.667913 | 0.1491805 | 0.01354213 | -0.5188523 | 0.5389888 | 0.02648275 | #REF! | -0.1287436 | #REF! | 0.1491805 | #REF! | -0.5188523 | #REF! | 0.02648275
| 0.9011786 | 0.2598784 | 0.002072711 | 0.2598784 |  | 0.4496317 | -0.05733153 | 0.8091916 | 0.146549 | 0.01585714 | -0.6785266 | 0.6799616 | -0.03356708 | #REF! | -0.05733153 | #REF! | 0.146549 | #REF! | -0.6785266 | #REF! | -0.03356708
| 0.9192589 | 0.377741 | 0.002114296 | 0.377741 |  | 0.4678413 | 0.04124276 | 0.9147035 | 0.1445837 | 0.01924302 | -0.7132353 | 0.8553501 | 0.05236237 | #REF! | 0.04124276 | #REF! | 0.1445837 | #REF! | -0.7132353 | #REF! | 0.05236237
| 1.834724 | 12.55763 | 0.004219864 | 12.55763 |  | 0.4987619 | 0.1215296 | 0.993393 | 0.1519763 | 0.02084746 | -0.6793776 | 0.9277922 | 0.08665528 | #REF! | 0.1215296 | #REF! | 0.1519763 | #REF! | -0.6793776 | #REF! | 0.08665528
| 1.997671 | 14.61209 | 0.004594643 | 14.61209 |  | 0.5259788 | 0.03091978 | 1.303911 | 3.955248 | 0.02280947 | -0.5545641 | 0.9813215 | 0.3055585 | #REF! | 0.03091978 | #REF! | 3.955248 | #REF! | -0.5545641 | #REF! | 0.3055585
| 2.14447 | 16.22399 | 0.004932282 | 16.22399 |  | 0.5532251 | 0.0123013 | 1.34878 | 4.494766 | 0.02441157 | -0.7141168 | 1.023661 | 0.8375762 | #REF! | 0.0123013 | #REF! | 4.494766 | #REF! | -0.7141168 | #REF! | 0.8375762
| 2.172627 | 16.54835 | 0.004997043 | 16.54835 |  | 0.576878 | 0.09275363 | 1.37388 | 4.706897 | 0.02976069 | -0.5216183 | 1.963616 | 13.66382 | #REF! | 0.09275363 | #REF! | 4.706897 | #REF! | -0.5216183 | #REF! | 13.66382
| 2.232913 | 17.01994 | 0.0051357 | 17.01994 |  | 0.6041537 | 0.1461265 | 1.413369 | 5.193366 | 0.03314519 | -0.6700978 | 1.989164 | 2.423104 | #REF! | 0.1461265 | #REF! | 5.193366 | #REF! | -0.6700978 | #REF! | 2.423104
| 2.244691 | 15.87853 | 0.00516279 | 15.87853 |  | 0.6223228 | 0.1457127 | 1.4349 | 5.432138 | 0.03688794 | -0.6707361 | 2.009309 | 3.820489 | #REF! | 0.1457127 | #REF! | 5.432138 | #REF! | -0.6707361 | #REF! | 3.820489
| 2.260202 | 4.593442 | 0.005198465 | 4.593442 |  | 0.7133413 | 0.5665928 | 1.479809 | 6.10453 | 0.04009656 | -0.6257749 | 2.059256 | 4.333849 | #REF! | 0.5665928 | #REF! | 6.10453 | #REF! | -0.6257749 | #REF! | 4.333849
| 2.264478 | 5.764191 | 0.0052083 | 5.764191 |  | 0.737031 | 0.7370343 | 1.531872 | 6.776789 | 0.04152084 | -0.751166 | 2.606526 | 12.11479 | #REF! | 0.7370343 | #REF! | 6.776789 | #REF! | -0.751166 | #REF! | 12.11479
| 2.425366 | 7.582549 | 0.005578342 | 7.582549 |  | 0.7643803 | 0.9703854 | 1.585717 | 7.431298 | 0.04455303 | -0.5582723 | 2.623162 | 4.112045 | #REF! | 0.9703854 | #REF! | 7.431298 | #REF! | -0.5582723 | #REF! | 4.112045
| 2.73512 | 11.27843 | 0.006290775 | 11.27843 |  | 0.7862347 | 1.095874 | 1.795623 | 9.677388 | 0.04722573 | -0.6156136 | 2.635612 | 5.417717 | #REF! | 1.095874 | #REF! | 9.677388 | #REF! | -0.6156136 | #REF! | 5.417717
| 2.759216 | 11.38639 | 0.006346196 | 11.38639 |  | 0.7953745 | 1.230651 | 1.826096 | 9.915994 | 0.04936375 | -0.6728638 | 3.17824 | 12.13186 | #REF! | 1.230651 | #REF! | 9.915994 | #REF! | -0.6728638 | #REF! | 12.13186
| 2.773251 | 11.35672 | 0.006378477 | 11.35672 |  | 0.8208149 | 1.23907 | 1.879892 | 10.4022 | 0.05346295 | -0.6735629 | 3.214433 | 4.772295 | #REF! | 1.23907 | #REF! | 10.4022 | #REF! | -0.6735629 | #REF! | 4.772295
| 2.787239 | 11.12043 | 0.006410651 | 11.12043 |  | 0.8773157 | 1.669735 | 1.914018 | 10.89762 | 0.0554233 | -0.6852743 | 3.219448 | 6.317369 | #REF! | 1.669735 | #REF! | 10.89762 | #REF! | -0.6852743 | #REF! | 6.317369
| 2.819408 | 11.44475 | 0.006484639 | 11.44475 |  | 0.8973054 | 1.678279 | 1.969655 | 11.56096 | 0.05756187 | -0.6970161 | 3.515721 | 9.912726 | #REF! | 1.678279 | #REF! | 11.56096 | #REF! | -0.6970161 | #REF! | 9.912726
| 2.839488 | 11.53307 | 0.006530822 | 11.53307 |  | 0.9064599 | 1.849052 | 2.062883 | 12.34761 | 0.05952249 | -0.6859734 | 3.707945 | 12.04001 | #REF! | 1.849052 | #REF! | 12.34761 | #REF! | -0.6859734 | #REF! | 12.04001
| 2.839537 | 11.74952 | 0.006530934 | 11.74952 |  | 0.9610922 | 2.153773 | 2.113033 | 12.60356 | 0.06148436 | -0.5725369 | 3.811707 | 13.14018 | #REF! | 2.153773 | #REF! | 12.60356 | #REF! | -0.5725369 | #REF! | 13.14018
| 2.861633 | 11.88702 | 0.006581757 | 11.88702 |  | 0.9774518 | 2.171399 | 2.147056 | 12.75352 | 0.06433653 | -0.5275149 | 3.884622 | 13.78151 | #REF! | 2.171399 | #REF! | 12.75352 | #REF! | -0.5275149 | #REF! | 13.78151
| 2.885703 | 11.87691 | 0.006637116 | 11.87691 |  | 0.9883901 | 2.26114 | 2.170318 | 12.79738 | 0.06629591 | -0.6188659 | 3.919095 | 14.00107 | #REF! | 2.26114 | #REF! | 12.79738 | #REF! | -0.6188659 | #REF! | 14.00107
| 2.897827 | 12.27032 | 0.006665003 | 12.27032 |  | 0.9993724 | 2.458868 | 2.190003 | 12.8413 | 0.06843365 | -0.6988702 | 3.967797 | 3.12748 | #REF! | 2.458868 | #REF! | 12.8413 | #REF! | -0.6988702 | #REF! | 3.12748
| 2.923927 | 12.36842 | 0.006725032 | 12.36842 |  | 1.026648 | 2.51224 | 2.222201 | 12.86728 | 0.07306794 | -0.6655292 | 3.999132 | 4.211751 | #REF! | 2.51224 | #REF! | 12.86728 | #REF! | -0.6655292 | #REF! | 4.211751
| 2.952048 | 12.53536 | 0.006789711 | 12.53536 |  | 1.039403 | 2.60194 | 2.266907 | 12.85759 | 0.07609778 | -0.666046 | 4.049008 | 4.633134 | #REF! | 2.60194 | #REF! | 12.85759 | #REF! | -0.666046 | #REF! | 4.633134
| 2.958108 | 12.72223 | 0.00680365 | 12.72223 |  | 1.052214 | 2.826623 | 2.297277 | 12.75072 | 0.0782376 | -0.5753941 | 4.102981 | 5.422292 | #REF! | 2.826623 | #REF! | 12.75072 | #REF! | -0.5753941 | #REF! | 5.422292
| 2.974181 | 12.83028 | 0.006840616 | 12.83028 |  | 1.081347 | 2.978943 | 2.333001 | 12.60832 | 0.08073318 | -0.5416883 | 4.149175 | 6.009364 | #REF! | 2.978943 | #REF! | 12.60832 | #REF! | -0.5416883 | #REF! | 6.009364
| 2.998279 | 12.94807 | 0.006896042 | 12.94807 |  | 1.114143 | 3.203171 | 2.377644 | 12.38604 | 0.08233624 | -0.6216015 | 4.164677 | 6.339953 | #REF! | 3.203171 | #REF! | 12.38604 | #REF! | -0.6216015 | #REF! | 6.339953
| 3.016413 | 13.30206 | 0.006937749 | 13.30206 |  | 1.194374 | 3.903266 | 2.436561 | 12.05718 | 0.08376136 | -0.67873 | 4.207045 | 6.908762 | #REF! | 3.903266 | #REF! | 12.05718 | #REF! | -0.67873 | #REF! | 6.908762
| 3.038474 | 13.28214 | 0.00698849 | 13.28214 |  | 1.223603 | 4.289557 | 2.486545 | 11.75507 | 0.08643475 | -0.679186 | 4.464919 | 10.13753 | #REF! | 4.289557 | #REF! | 11.75507 | #REF! | -0.679186 | #REF! | 10.13753
| 3.076656 | 13.58671 | 0.007076309 | 13.58671 |  | 1.281998 | 4.909158 | 2.547243 | 11.39961 | 0.08875293 | -0.5771874 | 4.607038 | 11.5491 | #REF! | 4.909158 | #REF! | 11.39961 | #REF! | -0.5771874 | #REF! | 11.5491
| 3.103243 | 6.945339 | 0.007137459 | 6.945339 |  | 1.333107 | 5.48393 | 2.807904 | 9.933139 | 0.09160302 | -0.7028216 | 4.70325 | 12.74151 | #REF! | 5.48393 | #REF! | 9.933139 | #REF! | -0.7028216 | #REF! | 12.74151
| 3.103571 | 8.401453 | 0.007138214 | 8.401453 |  | 1.360522 | 5.879261 | 2.963281 | 9.230442 | 0.09481289 | -0.5554666 | 4.806913 | 13.71291 | #REF! | 5.879261 | #REF! | 9.230442 | #REF! | -0.5554666 | #REF! | 13.71291
| 3.117668 | 8.647262 | 0.007170638 | 8.647262 |  | 1.386055 | 6.112654 | 3.12407 | 8.687093 | 0.09712982 | -0.5558618 | 4.937183 | 14.59142 | #REF! | 6.112654 | #REF! | 8.687093 | #REF! | -0.5558618 | #REF! | 14.59142
| 3.312654 | 10.44556 | 0.007619103 | 10.44556 |  | 1.391509 | 6.121529 | 3.286688 | 8.276584 | 0.09873372 | -0.5675124 | 5.071178 | 15.35942 | #REF! | 6.121529 | #REF! | 8.276584 | #REF! | -0.5675124 | #REF! | 15.35942
| 3.340748 | 10.49444 | 0.007683721 | 10.49444 |  | 1.393418 | 6.34646 | 3.456458 | 7.865941 | 0.1001586 | -0.6473951 | 5.22036 | 16.05331 | #REF! | 6.34646 | #REF! | 7.865941 | #REF! | -0.6473951 | #REF! | 16.05331
| 3.35084 | 10.76981 | 0.007706933 | 10.76981 |  | 1.422636 | 6.705755 | 3.65485 | 7.48134 | 0.1014056 | -0.6931162 | 5.388441 | 16.5442 | #REF! | 6.705755 | #REF! | 7.48134 | #REF! | -0.6931162 | #REF! | 16.5442
| 3.457367 | 11.7033 | 0.007951945 | 11.7033 |  | 1.455432 | 6.929983 | 3.826438 | 7.168105 | 0.1035446 | -0.6707268 | 5.529643 | 16.77848 | #REF! | 6.929983 | #REF! | 7.168105 | #REF! | -0.6707268 | #REF! | 16.77848
| 3.487397 | 11.43732 | 0.008021014 | 11.43732 |  | 1.480994 | 7.235367 | 4.026645 | 6.872053 | 0.1060406 | -0.6028899 | 5.594549 | 16.9234 | #REF! | 7.235367 | #REF! | 6.872053 | #REF! | -0.6028899 | #REF! | 16.9234
| 3.670242 | 12.77334 | 0.008441557 | 12.77334 |  | 1.519726 | -0.2436831 | 4.149971 | 6.639441 | 0.1080009 | -0.6146013 | 5.632591 | 2.150268 | #REF! | -0.2436831 | #REF! | 6.639441 | #REF! | -0.6146013 | #REF! | 2.150268
| 3.708398 | 12.95985 | 0.008529315 | 12.95985 |  | 1.64528 | 0.2124066 | 4.369868 | 6.40503 | 0.1101391 | -0.6604744 | 5.656376 | 3.326778 | #REF! | 0.2124066 | #REF! | 6.40503 | #REF! | -0.6604744 | #REF! | 3.326778
| 3.742506 | 12.98899 | 0.008607764 | 12.98899 |  | 1.672589 | 0.3467696 | 4.616577 | 6.125828 | 0.1122778 | -0.6608391 | 5.694631 | 3.509417 | #REF! | 0.3467696 | #REF! | 6.125828 | #REF! | -0.6608391 | #REF! | 3.509417
| 3.752576 | 13.16597 | 0.008630924 | 13.16597 |  | 1.681725 | 0.4725476 | 4.941959 | 5.80087 | 0.1142397 | -0.5474026 | 5.710163 | 3.876797 | #REF! | 0.4725476 | #REF! | 5.80087 | #REF! | -0.5474026 | #REF! | 3.876797
| 3.773418 | 7.734815 | 0.008678861 | 7.734815 |  | 1.718063 | 0.47172 | 5.226234 | 5.556402 | 0.115842 | -0.6842012 | 5.783192 | 4.665297 | #REF! | 0.47172 | #REF! | 5.556402 | #REF! | -0.6842012 | #REF! | 4.665297
| 3.797793 | 9.082437 | 0.008734924 | 9.082437 |  | 1.741628 | 0.3361984 | 5.299524 | 5.448738 | 0.1185153 | -0.6960342 | 5.806489 | 5.216368 | #REF! | 0.3361984 | #REF! | 5.448738 | #REF! | -0.6960342 | #REF! | 5.216368
| 3.813887 | 9.288869 | 0.008771941 | 9.288869 |  | 1.758032 | 0.4618108 | 5.433636 | 5.401948 | 0.1211887 | -0.6964901 | 5.860434 | 5.968735 | #REF! | 0.4618108 | #REF! | 5.401948 | #REF! | -0.6964901 | #REF! | 5.968735
| 3.841993 | 9.386943 | 0.008836585 | 9.386943 |  | 1.790721 | 0.4250704 | 5.524807 | 5.285093 | 0.1220813 | -0.5714942 | 5.929624 | 6.720576 | #REF! | 0.4250704 | #REF! | 5.285093 | #REF! | -0.5714942 | #REF! | 6.720576
| 4.109298 | 11.64686 | 0.009451385 | 11.64686 |  | 1.790685 | 0.3350812 | 5.61957 | 5.22132 | 0.1251102 | -0.6516505 | 6.006365 | 7.609728 | #REF! | 0.3350812 | #REF! | 5.22132 | #REF! | -0.6516505 | #REF! | 7.609728
| 4.123353 | 11.70573 | 0.009483711 | 11.70573 |  | 1.810711 | 0.4336141 | 5.682133 | 5.122713 | 0.1270716 | -0.5723452 | 6.029449 | 7.866704 | #REF! | 0.4336141 | #REF! | 5.122713 | #REF! | -0.5723452 | #REF! | 7.866704
| 4.139367 | 11.55797 | 0.009520545 | 11.55797 |  | 1.834342 | 0.460073 | 5.766174 | 5.085715 | 0.1293887 | -0.5613633 | 6.057513 | 7.988485 | #REF! | 0.460073 | #REF! | 5.085715 | #REF! | -0.5613633 | #REF! | 7.988485
| 4.253861 | 12.23557 | 0.00978388 | 12.23557 |  | 1.845299 | 0.5948084 | 5.851991 | 5.004392 | 0.1313493 | -0.5503206 | 6.075694 | 8.478854 | #REF! | 0.5948084 | #REF! | 5.004392 | #REF! | -0.5503206 | #REF! | 8.478854
| 4.263926 | 12.39287 | 0.00980703 | 12.39287 |  | 1.887169 | 0.7918329 | 5.996814 | 4.895395 | 0.1340215 | -0.6531702 | 6.108862 | 8.625008 | #REF! | 0.7918329 | #REF! | 4.895395 | #REF! | -0.6531702 | #REF! | 8.625008
| 4.279974 | 12.39269 | 0.00984394 | 12.39269 |  | 1.892399 | 0.2517739 | 6.120181 | 4.795657 | 0.1365164 | -0.6763499 | 6.129556 | 9.078466 | #REF! | 0.2517739 | #REF! | 4.795657 | #REF! | -0.6763499 | #REF! | 9.078466
| 4.302084 | 12.58922 | 0.009894793 | 12.58922 |  | 1.990696 | 0.6994852 | 6.277552 | 4.783867 | 0.1400821 | -0.5745641 | 6.15244 | 9.077676 | #REF! | 0.6994852 | #REF! | 4.783867 | #REF! | -0.5745641 | #REF! | 9.077676
| 4.326178 | 12.68734 | 0.009950209 | 12.68734 |  | 2.014135 | 0.2580005 | 6.359776 | 4.649462 | 0.1420419 | -0.6317838 | 6.160306 | 9.384277 | #REF! | 0.2580005 | #REF! | 4.649462 | #REF! | -0.6317838 | #REF! | 9.384277
| 4.35026 | 12.73626 | 0.0100056 | 12.73626 |  | 2.072409 | 0.5806374 | 6.501057 | 4.655688 | 0.144537 | -0.6435865 | 6.265183 | 10.1908 | #REF! | 0.5806374 | #REF! | 4.655688 | #REF! | -0.6435865 | #REF! | 10.1908
| 4.374377 | 12.93277 | 0.01006107 | 12.93277 |  | 2.096054 | 0.6430919 | 7.062568 | 4.556647 | 0.1464984 | -0.5642812 | 6.418599 | 11.29025 | #REF! | 0.6430919 | #REF! | 4.556647 | #REF! | -0.5642812 | #REF! | 11.29025
| 4.403289 | 7.708134 | 0.01012756 | 7.708134 |  | 2.108776 | 0.6518012 | 7.781438 | 4.401525 | 0.1497062 | -0.5875825 | 6.546302 | 12.02234 | #REF! | 0.6518012 | #REF! | 4.401525 | #REF! | -0.5875825 | #REF! | 12.02234
| 4.411539 | 8.711583 | 0.01014654 | 8.711583 |  | 2.115908 | 0.3186758 | 7.833276 | 4.320835 | 0.1513093 | -0.6674956 | 6.650845 | 12.39926 | #REF! | 0.3186758 | #REF! | 4.320835 | #REF! | -0.6674956 | #REF! | 12.39926
| 4.461744 | 8.95699 | 0.01026201 | 8.95699 |  | 2.124982 | 0.2914722 | 7.929846 | 4.319036 | 0.1538044 | -0.6679212 | 6.7707 | 12.84929 | #REF! | 0.2914722 | #REF! | 4.319036 | #REF! | -0.6679212 | #REF! | 12.84929
| 4.471833 | 9.222521 | 0.01028522 | 9.222521 |  | 2.157752 | 0.4527079 | 8.006742 | 4.308745 | 0.1561226 | -0.5659226 | 6.923495 | 13.15089 | #REF! | 0.4527079 | #REF! | 4.308745 | #REF! | -0.5659226 | #REF! | 13.15089
| 4.606455 | 10.20489 | 0.01059485 | 10.20489 |  | 2.183156 | 0.3711384 |  |  | 0.1586164 | -0.6801189 | 7.053234 | 13.23234 | #REF! | 0.3711384 |  |  | #REF! | -0.6801189 | #REF! | 13.23234
| 4.61856 | 10.50975 | 0.01062269 | 10.50975 |  | 2.215882 | 0.4243871 |  |  | 0.1611129 | -0.5667736 | 7.193134 | 13.30117 | #REF! | 0.4243871 |  |  | #REF! | -0.5667736 | #REF! | 13.30117
| 4.65467 | 10.51919 | 0.01070574 | 10.51919 |  | 2.219582 | 0.5862848 |  |  | 0.1644992 | -0.5673511 | 7.353307 | 13.28337 | #REF! | 0.5862848 |  |  | #REF! | -0.5673511 | #REF! | 13.28337
| 4.666763 | 10.77486 | 0.01073356 | 10.77486 |  | 2.248682 | 0.657614 |  |  | 0.1669941 | -0.5905308 | 7.465057 | 13.11994 | #REF! | 0.657614 |  |  | #REF! | -0.5905308 | #REF! | 13.11994
| 4.700902 | 10.94173 | 0.01081208 | 10.94173 |  | 2.26324 | 0.7112765 |  |  | 0.1678843 | -0.6703224 | 7.571712 | 12.94441 | #REF! | 0.7112765 |  |  | #REF! | -0.6703224 | #REF! | 12.94441
| 4.716941 | 10.9022 | 0.01084896 | 10.9022 |  | 2.288492 | 0.2607515 |  |  | 0.170379 | -0.7048791 | 7.693498 | 12.60879 | #REF! | 0.2607515 |  |  | #REF! | -0.7048791 | #REF! | 12.60879
| 4.723028 | 11.20713 | 0.01086296 | 11.20713 |  | 2.321241 | 0.3679937 |  |  | 0.1741236 | -0.5576154 | 7.886219 | 11.9393 | #REF! | 0.3679937 |  |  | #REF! | -0.5576154 | #REF! | 11.9393
| 4.751125 | 11.26585 | 0.01092759 | 11.26585 |  | 2.326743 | 0.4938544 |  |  | 0.1757266 | -0.6375285 | 7.995225 | 11.51819 | #REF! | 0.4938544 |  |  | #REF! | -0.6375285 | #REF! | 11.51819
| 4.785286 | 11.53111 | 0.01100616 | 11.53111 |  | 2.339498 | 0.5835539 |  |  | 0.1782225 | -0.5810686 |  |  | #REF! | 0.5835539 |  |  | #REF! | -0.5810686
| 4.835489 | 11.76668 | 0.01112162 | 11.76668 |  | 2.383159 | 0.7175446 |  |  | 0.1817871 | -0.5702995 |  |  | #REF! | 0.7175446 |  |  | #REF! | -0.5702995
| 4.875666 | 12.02204 | 0.01121403 | 12.02204 |  | 2.399328 | 0.2672264 |  |  | 0.1853504 | -0.6733011 |  |  | #REF! | 0.2672264 |  |  | #REF! | -0.6733011
| 4.881699 | 12.09084 | 0.01122791 | 12.09084 |  | 2.455781 | 0.5809058 |  |  | 0.18838 | -0.696572 |  |  | #REF! | 0.5809058 |  |  | #REF! | -0.696572
| 4.917809 | 12.10028 | 0.01131096 | 12.10028 |  | 2.479404 | 0.5893668 |  |  | 0.1917675 | -0.5947558 |  |  | #REF! | 0.5893668 |  |  | #REF! | -0.5947558
| 4.92988 | 12.25757 | 0.01133872 | 12.25757 |  | 2.488559 | 0.7601393 |  |  | 0.1933709 | -0.6519147 |  |  | #REF! | 0.7601393 |  |  | #REF! | -0.6519147
| 5.018216 | 12.58126 | 0.0115419 | 12.58126 |  | 2.502881 | 0.2378712 |  |  | 0.1949759 | -0.5725487 |  |  | #REF! | 0.2378712 |  |  | #REF! | -0.5725487
| 5.068388 | 12.67909 | 0.01165729 | 12.67909 |  | 2.526515 | 0.273329 |  |  | 0.19854 | -0.6072878 |  |  | #REF! | 0.273329 |  |  | #REF! | -0.6072878
| 5.092459 | 12.67882 | 0.01171266 | 12.67882 |  | 2.548384 | 0.4348129 |  |  | 0.2015701 | -0.5850504 |  |  | #REF! | 0.4348129 |  |  | #REF! | -0.5850504
| 5.138635 | 12.84556 | 0.01181886 | 12.84556 |  | 2.575704 | 0.5961727 |  |  | 0.2021037 | -0.6761582 |  |  | #REF! | 0.5961727 |  |  | #REF! | -0.6761582
| 5.182748 | 12.76636 | 0.01192032 | 12.76636 |  | 2.593873 | 0.5957589 |  |  | 0.2049554 | -0.6652675 |  |  | #REF! | 0.5957589 |  |  | #REF! | -0.6652675
| 5.208795 | 12.62833 | 0.01198023 | 12.62833 |  | 2.60117 | 0.6675847 |  |  | 0.2069159 | -0.6656018 |  |  | #REF! | 0.6675847 |  |  | #REF! | -0.6656018
| 5.218814 | 12.57903 | 0.01200327 | 12.57903 |  | 2.622808 | 0.2621371 |  |  | 0.2090556 | -0.586327 |  |  | #REF! | 0.2621371 |  |  | #REF! | -0.586327
| 5.523746 | 12.68386 | 0.01270462 | 12.68386 |  | 2.666491 | 0.4501212 |  |  | 0.2119069 | -0.6095675 |  |  | #REF! | 0.4501212 |  |  | #REF! | -0.6095675
| 5.696264 | 12.70162 | 0.01310141 | 12.70162 |  | 2.68107 | 0.5577772 |  |  | 0.2129757 | -0.6552582 |  |  | #REF! | 0.5577772 |  |  | #REF! | -0.6552582
| 5.798564 | 12.6808 | 0.0133367 | 12.6808 |  | 2.702888 | 0.5932763 |  |  | 0.2144007 | -0.7237638 |  |  | #REF! | 0.5932763 |  |  | #REF! | -0.7237638
| 5.934948 | 12.5809 | 0.01365038 | 12.5809 |  | 2.717449 | 0.6559377 |  |  | 0.2158283 | -0.5761049 |  |  | #REF! | 0.6559377 |  |  | #REF! | -0.5761049
| 6.013159 | 12.48165 | 0.01383027 | 12.48165 |  | 2.728229 | 0.3587253 |  |  | 0.2172545 | -0.5422168 |  |  | #REF! | 0.3587253 |  |  | #REF! | -0.5422168
| 6.057268 | 12.38277 | 0.01393172 | 12.38277 |  | 2.730016 | 0.2866926 |  |  | 0.2199272 | -0.5995582 |  |  | #REF! | 0.2866926 |  |  | #REF! | -0.5995582
| 6.243793 | 12.24295 | 0.01436072 | 12.24295 |  | 2.749958 | 0.1782504 |  |  | 0.2220652 | -0.6568083 |  |  | #REF! | 0.1782504 |  |  | #REF! | -0.6568083
| 6.392233 | 12.23146 | 0.01470213 | 12.23146 |  | 2.775461 | 0.3396516 |  |  | 0.2240257 | -0.6571427 |  |  | #REF! | 0.3396516 |  |  | #REF! | -0.6571427
| 6.438341 | 12.10305 | 0.01480818 | 12.10305 |  | 2.786414 | 0.4653882 |  |  | 0.2261654 | -0.5778678 |  |  | #REF! | 0.4653882 |  |  | #REF! | -0.5778678
| 6.642913 | 11.93352 | 0.0152787 | 11.93352 |  | 2.810067 | 0.5458405 |  |  | 0.2277694 | -0.5781414 |  |  | #REF! | 0.5458405 |  |  | #REF! | -0.5781414
| 6.93574 | 11.73349 | 0.0159522 | 11.73349 |  | 2.830094 | 0.6443734 |  |  | 0.229194 | -0.6807783 |  |  | #REF! | 0.6443734 |  |  | #REF! | -0.6807783
| 6.973832 | 11.63468 | 0.01603981 | 11.63468 |  | 2.858984 | 0.2027646 |  |  | 0.2304424 | -0.6127286 |  |  | #REF! | 0.2027646 |  |  | #REF! | -0.6127286
| 7.110236 | 11.62332 | 0.01635354 | 11.62332 |  | 2.879018 | 0.3192953 |  |  | 0.2338287 | -0.6133061 |  |  | #REF! | 0.3192953 |  |  | #REF! | -0.6133061
| 7.306786 | 11.46372 | 0.01680561 | 11.46372 |  | 2.891791 | 0.4539894 |  |  | 0.2348992 | -0.5224718 |  |  | #REF! | 0.4539894 |  |  | #REF! | -0.5224718
| 7.413071 | 11.3248 | 0.01705006 | 11.3248 |  | 2.917269 | 0.5523982 |  |  | 0.2366805 | -0.6024153 |  |  | #REF! | 0.5523982 |  |  | #REF! | -0.6024153
| 7.579567 | 11.32295 | 0.017433 | 11.32295 |  | 2.935452 | 0.5879801 |  |  | 0.239354 | -0.5914942 |  |  | #REF! | 0.5879801 |  |  | #REF! | -0.5914942
| 7.685861 | 11.22338 | 0.01767748 | 11.22338 |  | 2.962541 | 0.1824082 |  |  | 0.2400661 | -0.6598782 |  |  | #REF! | 0.1824082 |  |  | #REF! | -0.6598782
| 7.818256 | 11.2219 | 0.01798199 | 11.2219 |  | 2.986205 | 0.2898573 |  |  | 0.2423838 | -0.5920109 |  |  | #REF! | 0.2898573 |  |  | #REF! | -0.5920109
| 7.998784 | 11.18054 | 0.0183972 | 11.18054 |  | 2.998967 | 0.3975546 |  |  | 0.2439888 | -0.5126449 |  |  | #REF! | 0.3975546 |  |  | #REF! | -0.5126449
[6 empty] | 3.024452 | 0.5139613 |  |  | 0.2468386 | -0.6610333 |  |  | #REF! | 0.5139613 |  |  | #REF! | -0.6610333
[6 empty] | 3.04628 | 0.5764571 |  |  | 0.2491592 | -0.3656243 |  |  | #REF! | 0.5764571 |  |  | #REF! | -0.3656243
[6 empty] | 3.053467 | 0.3783155 |  |  | 0.2502303 | -0.2179046 |  |  | #REF! | 0.3783155 |  |  | #REF! | -0.2179046
[6 empty] | 3.080647 | 0.1977166 |  |  | 0.2513004 | -0.1612016 |  |  | #REF! | 0.1977166 |  |  | #REF! | -0.1612016
[6 empty] | 3.113443 | 0.4219446 |  |  | 0.251837 | -0.002013612 |  |  | #REF! | 0.4219446 |  |  | #REF! | -0.002013612
[6 empty] | 3.137115 | 0.5473915 |  |  | 0.2527301 | 0.1571135 |  |  | #REF! | 0.5473915 |  |  | #REF! | 0.1571135
[6 empty] | 3.153478 | 0.5740159 |  |  | 0.2545109 | 0.04303879 |  |  | #REF! | 0.5740159 |  |  | #REF! | 0.04303879
[6 empty] | 3.164243 | 0.2408078 |  |  | 0.2553983 | -0.2642944 |  |  | #REF! | 0.2408078 |  |  | #REF! | -0.2642944
[6 empty] | 3.178782 | 0.2494757 |  |  | 0.2553947 | -0.5600985 |  |  | #REF! | 0.2494757 |  |  | #REF! | -0.5600985
[6 empty] | 3.198801 | 0.3300108 |  |  | 0.2566491 | -0.00283428 |  |  | #REF! | 0.3300108 |  |  | #REF! | -0.00283428
[6 empty] | 3.217007 | 0.4195862 |  |  | 0.2594993 | -0.1170914 |  |  | #REF! | 0.4195862 |  |  | #REF! | -0.1170914
[6 empty] | 3.235202 | 0.4821648 |  |  | 0.2619937 | -0.1857794 |  |  | #REF! | 0.4821648 |  |  | #REF! | -0.1857794
[6 empty] | 3.255137 | 0.3557248 |  |  | 0.2637749 | -0.2657229 |  |  | #REF! | 0.3557248 |  |  | #REF! | -0.2657229
[6 empty] | 3.255067 | 0.1847455 |  |  | 0.2673393 | -0.2777079 |  |  | #REF! | 0.1847455 |  |  | #REF! | -0.2777079
[6 empty] | 3.286046 | 0.4090149 |  |  | 0.2689446 | -0.1755878 |  |  | #REF! | 0.4090149 |  |  | #REF! | -0.1755878
[6 empty] | 3.315121 | 0.4173518 |  |  | 0.2719731 | -0.2898753 |  |  | #REF! | 0.4173518 |  |  | #REF! | -0.2898753
[6 empty] | 3.335173 | 0.5788771 |  |  | 0.2751813 | -0.2790453 |  |  | #REF! | 0.5788771 |  |  | #REF! | -0.2790453
[6 empty] | 3.345894 | 0.137682 |  |  | 0.2782119 | -0.2112995 |  |  | #REF! | 0.137682 |  |  | #REF! | -0.2112995
[6 empty] | 3.429365 | 0.6050586 |  |  | 0.2812437 | -0.05253713 |  |  | #REF! | 0.6050586 |  |  | #REF! | -0.05253713
[6 empty] | 3.465546 | 0.2142988 |  |  | 0.2832097 | 0.4022118 |  |  | #REF! | 0.2142988 |  |  | #REF! | 0.4022118
[6 empty] | 3.523841 | 0.5789111 |  |  | 0.2934268 | 5.19023 |  |  | #REF! | 0.5789111 |  |  | #REF! | 5.19023
[6 empty] | 3.545513 | 0.2544708 |  |  | 0.2973721 | 7.191928 |  |  | #REF! | 0.2544708 |  |  | #REF! | 7.191928
[6 empty] | 3.602579 | 0.577118 |  |  | 0.3023892 | 9.398231 |  |  | #REF! | 0.577118 |  |  | #REF! | 9.398231
[6 empty] | 3.642386 | 0.1682784 |  |  | 0.3097306 | 12.20712 |  |  | #REF! | 0.1682784 |  |  | #REF! | 12.20712
[6 empty] | 3.714033 | 0.5985758 |  |  | 0.3142078 | 13.98119 |  |  | #REF! | 0.5985758 |  |  | #REF! | 13.98119
[6 empty] | 3.751435 | 0.2317842 |  |  | 0.317964 | 15.0955 |  |  | #REF! | 0.2317842 |  |  | #REF! | 15.0955
[6 empty] | 3.802447 | 0.5605683 |  |  | 0.3215062 | -1.424656 |  |  | #REF! | 0.5605683 |  |  | #REF! | -1.424656
[6 empty] | 3.832625 | 0.3019234 |  |  | 0.3220541 | -0.3325476 |  |  | #REF! | 0.3019234 |  |  | #REF! | -0.3325476
[6 empty] | 3.88848 | 0.6245982 |  |  | 0.3231188 | -0.7195507 |  |  | #REF! | 0.6245982 |  |  | #REF! | -0.7195507
[6 empty] | 3.905257 | 0.1802891 |  |  | 0.3247415 | 0.8160817 |  |  | #REF! | 0.1802891 |  |  | #REF! | 0.8160817
[6 empty] | 3.917363 | 0.1620163 |  |  | 0.3277629 | 0.121563 |  |  | #REF! | 0.1620163 |  |  | #REF! | 0.121563
[6 empty] | 3.958662 | 0.4370305 |  |  | 0.3272347 | 0.656377 |  |  | #REF! | 0.4370305 |  |  | #REF! | 0.656377
[6 empty] | 3.963633 | 0.742867 |  |  | 0.3283009 | 0.3945218 |  |  | #REF! | 0.742867 |  |  | #REF! | 0.3945218
[6 empty] | 4.011888 | 0.2558479 |  |  | 0.3299085 | 0.6900524 |  |  | #REF! | 0.2558479 |  |  | #REF! | 0.6900524
[6 empty] | 4.077436 | 0.5843009 |  |  | 0.3308104 | 1.577313 |  |  | #REF! | 0.5843009 |  |  | #REF! | 1.577313
[6 empty] | 4.101675 | 0.613744 |  |  | 0.3318874 | 2.20287 |  |  | #REF! | 0.613744 |  |  | #REF! | 2.20287
[6 empty] | 4.112408 | 0.1995676 |  |  | 0.3318948 | 2.817232 |  |  | #REF! | 0.1995676 |  |  | #REF! | 2.817232
[6 empty] | 4.124487 | 0.1153063 |  |  | 0.3343893 | 2.759921 |  |  | #REF! | 0.1153063 |  |  | #REF! | 2.759921
[6 empty] | 4.19977 | 0.5515199 |  |  | 0.3345713 | 3.067072 |  |  | #REF! | 0.5515199 |  |  | #REF! | 3.067072
[6 empty] | 4.217958 | 0.5930988 |  |  | 0.3356401 | 3.021381 |  |  | #REF! | 0.5930988 |  |  | #REF! | 3.021381
[6 empty] | 4.234738 | 0.1547887 |  |  | 0.3365366 | 3.464936 |  |  | #REF! | 0.1547887 |  |  | #REF! | 3.464936
[6 empty] | 4.29545 | 0.5073479 |  |  | 0.3386604 | 2.235846 |  |  | #REF! | 0.5073479 |  |  | #REF! | 2.235846
[6 empty] | 4.313635 | 0.5429278 |  |  | 0.3402757 | 3.168493 |  |  | #REF! | 0.5429278 |  |  | #REF! | 3.168493
[6 empty] | 4.338948 | 0.2364016 |  |  | 0.3413426 | 2.963523 |  |  | #REF! | 0.2364016 |  |  | #REF! | 2.963523
[6 empty] | 4.368079 | 0.3797146 |  |  | 0.342416 | 3.293276 |  |  | #REF! | 0.3797146 |  |  | #REF! | 3.293276
[6 empty] | 4.397238 | 0.589016 |  |  | 0.3443708 | 2.826482 |  |  | #REF! | 0.589016 |  |  | #REF! | 2.826482
[6 empty] | 4.422517 | 0.1985044 |  |  | 0.3474027 | 2.996621 |  |  | #REF! | 0.1985044 |  |  | #REF! | 2.996621
[6 empty] | 4.445611 | 0.389947 |  |  | 0.3484741 | 3.167095 |  |  | #REF! | 0.389947 |  |  | #REF! | 3.167095
[6 empty] | 4.479617 | 0.605137 |  |  | 0.3488335 | 3.405953 |  |  | #REF! | 0.605137 |  |  | #REF! | 3.405953
[6 empty] | 4.500041 | 0.1907399 |  |  | 0.3493702 | 3.576518 |  |  | #REF! | 0.1907399 |  |  | #REF! | 3.576518
[6 empty] | 4.514638 | 0.3403829 |  |  | 0.3500862 | 3.826692 |  |  | #REF! | 0.3403829 |  |  | #REF! | 3.826692
[6 empty] | 4.547386 | 0.4416203 |  |  | 0.3506232 | 4.020011 |  |  | #REF! | 0.4416203 |  |  | #REF! | 4.020011
[6 empty] | 4.551079 | 0.5855126 |  |  | 0.3515192 | 4.418057 |  |  | #REF! | 0.5855126 |  |  | #REF! | 4.418057
[6 empty] | 4.554664 | 0.4654506 |  |  | 0.353445 | 1.562075 |  |  | #REF! | 0.4654506 |  |  | #REF! | 1.562075
[6 empty] | 4.571528 | 0.231105 |  |  | 0.3543441 | 2.221794 |  |  | #REF! | 0.231105 |  |  | #REF! | 2.221794
[6 empty] | 4.617696 | 0.5659984 |  |  | 0.3554146 | 2.312628 |  |  | #REF! | 0.5659984 |  |  | #REF! | 2.312628
[6 empty] | 4.626178 | 0.5718043 |  |  | 0.3573803 | 2.744623 |  |  | #REF! | 0.5718043 |  |  | #REF! | 2.744623
[6 empty] | 4.662374 | 0.2170381 |  |  | 0.3595096 | 1.970617 |  |  | #REF! | 0.2170381 |  |  | #REF! | 1.970617
[6 empty] | 4.693923 | 0.348298 |  |  | 0.3607594 | 2.152437 |  |  | #REF! | 0.348298 |  |  | #REF! | 2.152437
[6 empty] | 4.706115 | 0.5399888 |  |  | 0.3627213 | 2.265874 |  |  | #REF! | 0.5399888 |  |  | #REF! | 2.265874
[6 empty] | 4.736443 | 0.6472804 |  |  | 0.3632591 | 2.527456 |  |  | #REF! | 0.6472804 |  |  | #REF! | 2.527456
[6 empty] | 4.760577 | 0.4187682 |  |  | 0.3643324 | 2.845831 |  |  | #REF! | 0.4187682 |  |  | #REF! | 2.845831
[6 empty] | 4.761683 | 0.1607854 |  |  | 0.3646924 | 3.141575 |  |  | #REF! | 0.1607854 |  |  | #REF! | 3.141575
[6 empty] | 4.822388 | 0.4953478 |  |  | 0.3662996 | 3.402974 |  |  | #REF! | 0.4953478 |  |  | #REF! | 3.402974
[6 empty] | 4.850293 | 0.6026945 |  |  | 0.3682569 | 3.140967 |  |  | #REF! | 0.6026945 |  |  | #REF! | 3.140967
[6 empty] | 4.863485 | 0.2784473 |  |  | 0.3700335 | 2.674203 |  |  | #REF! | 0.2784473 |  |  | #REF! | 2.674203
[6 empty] | 4.88773 | 0.3198883 |  |  | 0.3707365 | 1.854931 |  |  | #REF! | 0.3198883 |  |  | #REF! | 1.854931
[6 empty] | 4.909608 | 0.4993605 |  |  | 0.3732231 | 1.149127 |  |  | #REF! | 0.4993605 |  |  | #REF! | 1.149127
[6 empty] | 4.955695 | 0.6362883 |  |  | 0.3753574 | 0.7846953 |  |  | #REF! | 0.6362883 |  |  | #REF! | 0.7846953
[6 empty] | 4.968846 | 0.2100588 |  |  | 0.3798125 | 0.7384271 |  |  | #REF! | 0.2100588 |  |  | #REF! | 0.7384271
[6 empty] | 4.993149 | 0.3954748 |  |  | 0.3819477 | 0.4536354 |  |  | #REF! | 0.3954748 |  |  | #REF! | 0.4536354
[6 empty] | 5.021091 | 0.5928059 |  |  | 0.3837275 | 0.2485439 |  |  | #REF! | 0.5928059 |  |  | #REF! | 0.2485439
[6 empty] | 5.048825 | 0.2802256 |  |  | 0.3851519 | 0.13453 |  |  | #REF! | 0.2802256 |  |  | #REF! | 0.13453
[6 empty] | 5.08401 | 0.4174016 |  |  | 0.3872913 | 0.1910506 |  |  | #REF! | 0.4174016 |  |  | #REF! | 0.1910506
[6 empty] | 5.085258 | 0.5073584 |  |  | 0.3901436 | 0.2474497 |  |  | #REF! | 0.5073584 |  |  | #REF! | 0.2474497
[6 empty] | 5.124073 | 0.6324537 |  |  | 0.3915634 | -0.253385 |  |  | #REF! | 0.6324537 |  |  | #REF! | -0.253385
[6 empty] | 5.132374 | 0.1943367 |  |  | 0.3929926 | 0.03079886 |  |  | #REF! | 0.1943367 |  |  | #REF! | 0.03079886
[6 empty] | 5.14816 | 0.2899614 |  |  | 0.3951295 | -0.1174679 |  |  | #REF! | 0.2899614 |  |  | #REF! | -0.1174679
[6 empty] | 5.171218 | 0.3914195 |  |  | 0.3969108 | -0.1974115 |  |  | #REF! | 0.3914195 |  |  | #REF! | -0.1974115
[6 empty] | 5.195477 | 0.4688543 |  |  | 0.399229 | -0.09541286 |  |  | #REF! | 0.4688543 |  |  | #REF! | -0.09541286
[6 empty] | 5.21247 | 0.5524535 |  |  | 0.3997656 | 0.06377509 |  |  | #REF! | 0.5524535 |  |  | #REF! | 0.06377509
[6 empty] | 5.239036 | 0.347882 |  |  | 0.4017294 | 0.3364907 |  |  | #REF! | 0.347882 |  |  | #REF! | 0.3364907
[6 empty] | 5.258406 | 0.3174458 |  |  | 0.4036889 | 0.2565168 |  |  | #REF! | 0.3174458 |  |  | #REF! | 0.2565168
[6 empty] | 5.314263 | 0.6461195 |  |  | 0.405112 | 0.02873199 |  |  | #REF! | 0.6461195 |  |  | #REF! | 0.02873199
[6 empty] | 5.326381 | 0.6578416 |  |  | 0.406893 | -0.07396569 |  |  | #REF! | 0.6578416 |  |  | #REF! | -0.07396569
[6 empty] | 5.331038 | 0.1958115 |  |  | 0.4092097 | -0.09711499 |  |  | #REF! | 0.1958115 |  |  | #REF! | -0.09711499
[6 empty] | 5.338301 | 0.183648 |  |  | 0.4100994 | -0.2110378 |  |  | #REF! | 0.183648 |  |  | #REF! | -0.2110378
[6 empty] | 5.38319 | 0.3505982 |  |  | 0.4113496 | 0.004913997 |  |  | #REF! | 0.3505982 |  |  | #REF! | 0.004913997
[6 empty] | 5.399006 | 0.5182104 |  |  | 0.413134 | 0.1752663 |  |  | #REF! | 0.5182104 |  |  | #REF! | 0.1752663
[6 empty] | 5.423135 | 0.2777003 |  |  | 0.4149129 | -0.09808763 |  |  | #REF! | 0.2777003 |  |  | #REF! | -0.09808763
[6 empty] | 5.45347 | 0.4029888 |  |  | 0.4168756 | 0.08361132 |  |  | #REF! | 0.4029888 |  |  | #REF! | 0.08361132
[6 empty] | 5.468058 | 0.5286359 |  |  | 0.4197239 | -0.189925 |  |  | #REF! | 0.5286359 |  |  | #REF! | -0.189925
[6 empty] | 5.477741 | 0.5104183 |  |  | 0.4231083 | -0.3497816 |  |  | #REF! | 0.5104183 |  |  | #REF! | -0.3497816
[6 empty] | 5.502037 | 0.6778374 |  |  | 0.424533 | -0.4410414 |  |  | #REF! | 0.6778374 |  |  | #REF! | -0.4410414
[6 empty] | 5.516362 | 0.1615959 |  |  | 0.4266729 | -0.3390124 |  |  | #REF! | 0.1615959 |  |  | #REF! | -0.3390124
[6 empty] | 5.577075 | 0.5141552 |  |  | 0.4300602 | -0.2599504 |  |  | #REF! | 0.5141552 |  |  | #REF! | -0.2599504
[6 empty] | 5.590414 | 0.5498455 |  |  | 0.4321997 | -0.1920526 |  |  | #REF! | 0.5498455 |  |  | #REF! | -0.1920526
[6 empty] | 5.623008 | 0.2731485 |  |  | 0.434161 | -0.1241245 |  |  | #REF! | 0.2731485 |  |  | #REF! | -0.1241245
[6 empty] | 5.650903 | 0.3564995 |  |  | 0.4371916 | -0.06775578 |  |  | #REF! | 0.3564995 |  |  | #REF! | -0.06775578
[6 empty] | 5.677636 | 0.5598572 |  |  | 0.4402197 | -0.2047975 |  |  | #REF! | 0.5598572 |  |  | #REF! | -0.2047975
[6 empty] | 5.693374 | 0.5355027 |  |  | 0.4423571 | -0.318933 |  |  | #REF! | 0.5355027 |  |  | #REF! | -0.318933
[6 empty] | 5.709007 | 0.253193 |  |  | 0.4448521 | -0.3307356 |  |  | #REF! | 0.253193 |  |  | #REF! | -0.3307356
[6 empty] | 5.72112 | 0.2529172 |  |  | 0.4468147 | -0.1604138 |  |  | #REF! | 0.2529172 |  |  | #REF! | -0.1604138
[6 empty] | 5.769694 | 0.5457627 |  |  | 0.4480607 | -0.2857744 |  |  | #REF! | 0.5457627 |  |  | #REF! | -0.2857744
[6 empty] | 5.790292 | 0.5572916 |  |  | 0.450199 | -0.3202704 |  |  | #REF! | 0.5572916 |  |  | #REF! | -0.3202704
[6 empty] | 5.803482 | 0.2270455 |  |  | 0.4512667 | -0.4569778 |  |  | #REF! | 0.2270455 |  |  | #REF! | -0.4569778
[6 empty] | 5.910255 | 0.6505439 |  |  | 0.4519814 | -0.3091973 |  |  | #REF! | 0.6505439 |  |  | #REF! | -0.3091973
[6 empty] | 5.928364 | 0.5001561 |  |  | 0.455724 | -0.3212127 |  |  | #REF! | 0.5001561 |  |  | #REF! | -0.3212127
[6 empty] | 5.931873 | 0.1941265 |  |  | 0.4573275 | -0.3669945 |  |  | #REF! | 0.1941265 |  |  | #REF! | -0.3669945
[6 empty] | 6.026552 | 0.6658925 |  |  | 0.4603557 | -0.5040362 |  |  | #REF! | 0.6658925 |  |  | #REF! | -0.5040362
[6 empty] | 6.044539 | 0.2155568 |  |  | 0.4621388 | -0.4360777 |  |  | #REF! | 0.2155568 |  |  | #REF! | -0.4360777
[6 empty] | 6.05421 | 0.1673444 |  |  | 0.4646352 | -0.3341095 |  |  | #REF! | 0.1673444 |  |  | #REF! | -0.3341095
[6 empty] | 6.108841 | 0.460052 |  |  | 0.4696258 | -0.3122064 |  |  | #REF! | 0.460052 |  |  | #REF! | -0.3122064
[6 empty] | 6.151327 | 0.675049 |  |  | 0.4731907 | -0.2786831 |  |  | #REF! | 0.675049 |  |  | #REF! | -0.2786831
[6 empty] | 6.169281 | 0.1467269 |  |  | 0.4758633 | -0.3474015 |  |  | #REF! | 0.1467269 |  |  | #REF! | -0.3474015
[6 empty] | 6.257903 | 0.6186307 |  |  | 0.4792479 | -0.4845039 |  |  | #REF! | 0.6186307 |  |  | #REF! | -0.4845039
[6 empty] | 6.29165 | 0.1979312 |  |  | 0.4799593 | -0.6097734 |  |  | #REF! | 0.1979312 |  |  | #REF! | -0.6097734
[6 empty] | 6.365701 | 0.5861808 |  |  | 0.4820999 | -0.450859 |  |  | #REF! | 0.5861808 |  |  | #REF! | -0.450859
[6 empty] | 6.397045 | 0.2135281 |  |  | 0.4854862 | -0.4514365 |  |  | #REF! | 0.2135281 |  |  | #REF! | -0.4514365
[6 empty] | 6.471118 | 0.6557682 |  |  | 0.4874464 | -0.474525 |  |  | #REF! | 0.6557682 |  |  | #REF! | -0.474525
[6 empty] | 6.496373 | 0.205267 |  |  | 0.4899416 | -0.4749506 |  |  | #REF! | 0.205267 |  |  | #REF! | -0.4749506
[6 empty] | 6.555879 | 0.5698518 |  |  | 0.4935061 | -0.4755585 |  |  | #REF! | 0.5698518 |  |  | #REF! | -0.4755585
[6 empty] | 6.577543 | 0.2274146 |  |  | 0.4940386 | -0.657683 |  |  | #REF! | 0.2274146 |  |  | #REF! | -0.657683
[6 empty] | 6.65888 | 0.6574913 |  |  | 0.4967142 | -0.4761056 |  |  | #REF! | 0.6574913 |  |  | #REF! | -0.4761056
[6 empty] | 6.667274 | 0.4473346 |  |  | 0.5006353 | -0.4653972 |  |  | #REF! | 0.4473346 |  |  | #REF! | -0.4653972
[6 empty] | 6.684105 | 0.1350026 |  |  | 0.5015282 | -0.3176471 |  |  | #REF! | 0.1350026 |  |  | #REF! | -0.3176471
[6 empty] | 6.727847 | 0.4579532 |  |  | 0.5050905 | -0.5002883 |  |  | #REF! | 0.4579532 |  |  | #REF! | -0.5002883
[6 empty] | 6.763062 | 0.6671168 |  |  | 0.5088327 | -0.5464349 |  |  | #REF! | 0.6671168 |  |  | #REF! | -0.5464349
[6 empty] | 6.789488 | 0.1206047 |  |  | 0.5141791 | -0.581478 |  |  | #REF! | 0.1206047 |  |  | #REF! | -0.581478
[6 empty] | 6.830787 | 0.3956188 |  |  | 0.5172098 | -0.5137323 |  |  | #REF! | 0.3956188 |  |  | #REF! | -0.5137323
[6 empty] | 6.84781 | 0.5512055 |  |  | 0.5209533 | -0.4461081 |  |  | #REF! | 0.5512055 |  |  | #REF! | -0.4461081
[6 empty] | 6.873096 | 0.1786908 |  |  | 0.5255871 | -0.4582754 |  |  | #REF! | 0.1786908 |  |  | #REF! | -0.4582754
[6 empty] | 6.92655 | 0.5554114 |  |  | 0.5286147 | -0.6408255 |  |  | #REF! | 0.5554114 |  |  | #REF! | -0.6408255
[6 empty] | 6.960321 | 0.1947014 |  |  | 0.5323577 | -0.6187096 |  |  | #REF! | 0.1947014 |  |  | #REF! | -0.6187096
[6 empty] | 7.030768 | 0.6550212 |  |  | 0.5339635 | -0.4710811 |  |  | #REF! | 0.6550212 |  |  | #REF! | -0.4710811
[6 empty] | 7.065725 | 0.2342941 |  |  | 0.5360985 | -0.778627 |  |  | #REF! | 0.2342941 |  |  | #REF! | -0.778627
[6 empty] | 7.147045 | 0.6223781 |  |  | 0.5382392 | -0.6197126 |  |  | #REF! | 0.6223781 |  |  | #REF! | -0.6197126
[6 empty] | 7.156628 | 0.3582033 |  |  | 0.5407354 | -0.5291215 |  |  | #REF! | 0.3582033 |  |  | #REF! | -0.5291215
[6 empty] | 7.178349 | 0.1537421 |  |  | 0.5426966 | -0.4725705 |  |  | #REF! | 0.1537421 |  |  | #REF! | -0.4725705
[6 empty] | 7.212326 | 0.2969447 |  |  | 0.5444772 | -0.6093994 |  |  | #REF! | 0.2969447 |  |  | #REF! | -0.6093994
[6 empty] | 7.235415 | 0.4763893 |  |  | 0.5471498 | -0.6781178 |  |  | #REF! | 0.4763893 |  |  | #REF! | -0.6781178
[6 empty] | 7.259679 | 0.565822 |  |  | 0.5491111 | -0.6101896 |  |  | #REF! | 0.565822 |  |  | #REF! | -0.6101896
[6 empty] | 7.279014 | 0.4514004 |  |  | 0.551785 | -0.5651373 |  |  | #REF! | 0.4514004 |  |  | #REF! | -0.5651373
[6 empty] | 7.281339 | 0.2113869 |  |  | 0.5549939 | -0.4974219 |  |  | #REF! | 0.2113869 |  |  | #REF! | -0.4974219
[6 empty] | 7.284938 | 0.1273187 |  |  | 0.5583813 | -0.4069827 |  |  | #REF! | 0.1273187 |  |  | #REF! | -0.4069827
[6 empty] | 7.318927 | 0.3005161 |  |  | 0.5599836 | -0.5551583 |  |  | #REF! | 0.3005161 |  |  | #REF! | -0.5551583
[6 empty] | 7.350486 | 0.4557717 |  |  | 0.5619423 | -0.7033947 |  |  | #REF! | 0.4557717 |  |  | #REF! | -0.7033947
[6 empty] | 7.37474 | 0.5212085 |  |  | 0.5649729 | -0.635649 |  |  | #REF! | 0.5212085 |  |  | #REF! | -0.635649
[6 empty] | 7.388019 | 0.4069249 |  |  | 0.5683598 | -0.5907182 |  |  | #REF! | 0.4069249 |  |  | #REF! | -0.5907182
[6 empty] | 7.396412 | 0.1967682 |  |  | 0.5740634 | -0.5575596 |  |  | #REF! | 0.1967682 |  |  | #REF! | -0.5575596
[6 empty] | 7.403671 | 0.1726069 |  |  | 0.5797665 | -0.5699093 |  |  | #REF! | 0.1726069 |  |  | #REF! | -0.5699093
[6 empty] | 7.424305 | 0.2741202 |  |  | 0.5838654 | -0.5933625 |  |  | #REF! | 0.2741202 |  |  | #REF! | -0.5933625
[6 empty] | 7.447387 | 0.4355679 |  |  | 0.5890336 | -0.6283752 |  |  | #REF! | 0.4355679 |  |  | #REF! | -0.6283752
[6 empty] | 7.47286 | 0.518974 |  |  | 0.5961612 | -0.7433619 |  |  | #REF! | 0.518974 |  |  | #REF! | -0.7433619
[6 empty] | 7.487401 | 0.5306409 |  |  | 0.5999042 | -0.721246 |  |  | #REF! | 0.5306409 |  |  | #REF! | -0.721246
[6 empty] | 7.502982 | 0.1223531 | [6 empty] | #REF! | 0.1223531
[6 empty] | 7.516319 | 0.1520445 | [6 empty] | #REF! | 0.1520445
[6 empty] | 7.585513 | 0.5104095 | [6 empty] | #REF! | 0.5104095
[6 empty] | 7.603696 | 0.5399905 | [6 empty] | #REF! | 0.5399905
[6 empty] | 7.616861 | 0.1497548 | [6 empty] | #REF! | 0.1497548
[6 empty] | 7.622903 | 0.1136231 | [6 empty] | #REF! | 0.1136231
[6 empty] | 7.630186 | 0.1494513 | [6 empty] | #REF! | 0.1494513
[6 empty] | 7.710309 | 0.5735567 | [6 empty] | #REF! | 0.5735567
[6 empty] | 7.735549 | 0.08706174 | [6 empty] | #REF! | 0.08706174
[6 empty] | 7.826616 | 0.6129011 | [6 empty] | #REF! | 0.6129011
[6 empty] | 7.851849 | 0.1084093 | [6 empty] | #REF! | 0.1084093
[6 empty] | 7.923465 | 0.4667192 | [6 empty] | #REF! | 0.4667192
[6 empty] | 7.942771 | 0.2803101 | [6 empty] | #REF! | 0.2803101
[6 empty] | 7.957305 | 0.2739801 | [6 empty] | #REF! | 0.2739801
[6 empty] | 7.986377 | 0.273318 | [6 empty] | #REF! | 0.273318
77 |  |  |  |  | 1000
77 |  |  |  |  | 1000

## 60
| Strain | Stress (Mpa)
| 0 | 0
| 2.155411e-05 | 0.3300075
| 5.215925e-05 | 0.4678553
| 6.324173e-05 | 0.5627237
| 9.244225e-05 | 0.6462467
| 0.0001264923 | 0.7476091
| 0.000175212 | 0.8749222
| 0.0002339575 | 0.9633197
| 0.0002961267 | 1.020097
| 0.0003468937 | 1.054978
| 0.0004009566 | 1.087428
| 0.0004960234 | 1.133675
| 0.0006190423 | 1.173445
| 0.0007617722 | 1.213221
| 0.0009094617 | 1.245701
| 0.001073598 | 1.273322
| 0.001282102 | 1.296903
| 0.001461079 | 1.311555
| 0.001636788 | 1.322153
| 0.00182071 | 1.332753
| 0.002042432 | 1.338501
| 0.002254303 | 1.343434
| 0.002512141 | 1.354059
| 0.002834053 | 1.36146
| 0.003154351 | 1.362375
| 0.003408929 | 1.367322
| 0.003599467 | 1.367384
| 0.003926332 | 1.369112
77 |  |  | 1000
77 |  |  | 1000

## 77
| LVDT Disp. (mm) | Stress (MPA) | Strain | Stress (MPA)
| 0.9988055 | -0.01026901 | 0 | 0
| 0.9973416 | 0.5367005 | -2.65835e-06 | 0.5367005
| 1.014788 | 0.5658265 | 1.47875e-05 | 0.5658265
| 1.03805 | 0.5504607 | 3.804962e-05 | 0.5504607
| 1.06349 | 0.6976418 | 6.348958e-05 | 0.6976418
| 1.080928 | 1.111099 | 8.092845e-05 | 1.111099
| 1.125254 | 2.085596 | 0.0001252536 | 2.085596
| 1.183349 | 5.321389 | 0.0001833494 | 5.321389
| 1.240712 | 8.882403 | 0.0002407124 | 8.882403
| 1.305338 | 12.78322 | 0.0003053385 | 12.78322
| 1.377234 | 16.68385 | 0.0003772339 | 16.68385
| 1.435339 | 19.41706 | 0.0004353388 | 19.41706
| 1.476743 | 21.10116 | 0.0004767434 | 21.10116
| 1.526873 | 22.66679 | 0.0005268733 | 22.66679
| 1.580977 | 23.96754 | 0.0005809774 | 23.96754
| 1.617812 | 24.63708 | 0.0006178121 | 24.63708
| 1.634777 | 24.83385 | 0.0006347775 | 24.83385
| 1.654652 | 25.00097 | 0.0006546523 | 25.00097
| 1.677922 | 25.13843 | 0.0006779215 | 25.13843
| 1.706525 | 25.20673 | 0.0007065251 | 25.20673
| 1.739979 | 25.17631 | 0.0007399787 | 25.17631
| 1.774891 | 24.91907 | 0.0007748909 | 24.91907
| 1.809806 | 24.50408 | 0.000809806 | 24.50408
| 1.844237 | 24.02995 | 0.0008442373112 | 24.02995
| 1.881579 | 23.45714 | 0.0008815794 | 23.45714
| 1.937353 | 22.45989 | 0.0009373526 | 22.45989
| 1.985849 | 21.67975 | 0.0009858495 | 21.67975
| 2.043072 | 20.98812 | 0.001043072 | 20.98812
| 2.091563 | 20.52349 | 0.001091563 | 20.52349
| 2.144899 | 20.25594 | 0.001144899 | 20.25594
| 2.239929 | 20.03664 | 0.001239929 | 20.03664
| 2.305867 | 19.9068 | 0.001305867 | 19.9068
| 2.398472 | 19.75658 | 0.001398472 | 19.75658
| 2.533744 | 19.45739 | 0.001533744 | 19.45739
| 2.694228 | 19.12799 | 0.001694228 | 19.12799
| 2.88671 | 18.8175
| 2.986102 | 18.66711
77 |  |  |  |  | 1000
77 |  |  |  |  | 1000

## 95
Time (s) | Load (kN) | Time (s) | Load (kN) | Strain | Load (kN) | Strain | Load (kN) |  |  | Strain | Stress (MPA)
0 | 0 | 0 | 0 | 0 | 0 | 0 | 0 | 0 | 0 | 0 | 0
0.6289548 | 40.61922 | 2.518958 | 17.51454 | 0.0006289548 | 40.61922 | 0.002518958 | 17.51454 | 0.6289548 | 4.480802 | 0.0006289548 | 1.504201
1.174575 | 81.05034 | 5.153907 | 41.05696484 | 0.001174575 | 81.05034 | 0.005153907 | 41.05696484 | 1.174575 | 8.243477 | 0.001174575 | 3.030462
1.661314 | 126.5318 | 5.390063 | 15.00861 | 0.001661314 | 126.5318 | 0.005390063 | 15.00861 | 1.661314 | 11.6001 | 0.001661314 | 4.783838
3.159815 | 301.3167 | 6.135167 | 21.73634 | 0.003159815 | 301.3167 | 0.006135167 | 21.73634 | 3.159815 | 23.24039 | 0.003159815 | 11.57446
4.157299 | 410.0087 | 6.232094 | 11.63916 | 0.004157299 | 410.0087 | 0.006232094 | 11.63916 | 4.157299 | 32.15259 | 0.004157299 | 15.72762
4.629293 | 450.8652 | 6.856276 | 19.19397 | 0.004629293 | 450.8652 | 0.006856276 | 19.19397 | 4.629293 | 36.3697 | 0.004629293 | 17.25267
4.878633 | 463.8619 | 6.948774 | 11.5169 | 0.004878633 | 463.8619 | 0.006948774 | 11.5169 | 4.878633 | 38.59747 | 0.004878633 | 17.70091
5.022224 | 469.2956 | 7.443874 | 18.28727 | 0.005022224 | 469.2956 | 0.007443874 | 18.28727 | 5.022224 | 39.88041 | 0.005022224 | 17.87368
5.140871 | 473.5207 | 7.582097 | 11.61047 | 0.005140871 | 473.5207 | 0.007582097 | 11.61047 | 5.140871 | 40.94049 | 0.005140871 | 18.00542
5.400648 | 158.7162 | 8.085706 | 16.76649 | 0.005400648 | 158.7162 | 0.008085706 | 16.76649 | 5.400648 | 15.10419 | 0.005400648 | 5.977609
6.126476 | 228.9434 | 8.202942 | 11.50456 | 0.006126476 | 228.9434 | 0.008202942 | 11.50456 | 6.126476 | 21.65787 | 0.006126476 | 8.627911
6.249466 | 135.2222 | 8.764841 | 17.05386 | 0.006249466 | 135.2222 | 0.008764841 | 17.05386 | 6.249466 | 11.84942 | 0.006249466 | 5.135183
6.821137 | 181.8232 | 8.849006 | 9.37821 | 0.006821137 | 181.8232 | 0.008849006 | 9.37821 | 6.821137 | 18.76866 | 0.006821137 | 6.786869
6.977534 | 126.9106 | 9.377571 | 14.9332 | 0.006977534 | 126.9106 | 0.009377571 | 14.9332 | 6.977534 | 11.91018 | 0.006977534 | 4.786697
7.448937 | 173.2254 | 9.503207 | 9.064994 | 0.007448937 | 173.2254 | 0.009503207 | 9.064994 | 7.448937 | 18.04271 | 0.007448937 | 6.459218
7.592764 | 118.6182 | 9.952669 | 14.02864 | 0.007592764 | 118.6182 | 0.009952669 | 14.02864 | 7.592764 | 11.71967 | 0.007592764 | 4.449471
8.10841 | 161.5899 | 10.09903 | 9.164962 | 0.00810841 | 161.5899 | 0.01009903 | 9.164962 | 8.10841 | 15.74745 | 0.00810841 | 6.070446
8.226406 | 113.9616 | 10.48213 | 11.31735 | 0.008226406 | 113.9616 | 0.01048213 | 11.31735 | 8.226406 | 11.73628 | 0.008226406 | 4.254954
8.761055 | 155.1106 | 10.57417 | 7.874228 | 0.008761055 | 155.1106 | 0.01057417 | 7.874228 | 8.761055 | 17.01647 | 0.008761055 | 5.747935
8.86635 | 109.0006 | 10.61981 | 9.680958 | 0.00886635 | 109.0006 | 0.01061981 | 9.680958 | 8.86635 | 9.560485 | 0.00886635 | 4.139026
9.339559 | 138.6371 | 10.88209 | 11.65234 | 0.009339559 | 138.6371 | 0.01088209 | 11.65234 | 9.339559 | 14.53372 | 0.009339559 | 5.165594
9.518798 | 104.3407 | 10.98659 | 8.610322 | 0.009518798 | 104.3407 | 0.01098659 | 8.610322 | 9.518798 | 9.237179 | 0.009518798 | 3.958525
9.972117 | 143.9875 | 11.30296 | 11.37893 | 0.009972117 | 143.9875 | 0.01130296 | 11.37893 | 9.972117 | 13.38235 | 0.009972117 | 5.436217
10.10199 | 102.4218 | 11.46166 | 7.924438 | 0.01010199 | 102.4218 | 0.01146166 | 7.924438 | 10.10199 | 9.18162 | 0.01010199 | 3.880966
10.49443 | 125.4009 | 11.86108 | 13.29985 | 0.01049443 | 125.4009 | 0.01186108 | 13.29985 | 10.49443 | 10.85711 | 0.01049443 | 4.767691
10.62175 | 107.4882 | 11.94077 | 8.447543 | 0.01062175 | 107.4882 | 0.01194077 | 8.447543 | 10.62175 | 9.695538 | 0.01062175 | 4.070453
10.92705 | 124.7206 | 12.37789 | 12.00201 | 0.01092705 | 124.7206 | 0.01237789 | 12.00201 | 10.92705 | 10.34372 | 0.01092705 | 4.760745
11.01081 | 103.783 | 12.48677 | 6.943108 | 0.01101081 | 103.783 | 0.01248677 | 6.943108 | 11.01081 | 8.822254 | 0.01101081 | 3.952579
11.29684 | 125.2640065 |  |  | 0.01129684 | 125.2640065 |  |  | 11.29684 | 11.3254 | 0.01129684 | 4.742502
11.46859 | 102.1887 |  |  | 0.01146859 | 102.1887 |  |  | 11.46859 | 8.017702 | 0.01146859 | 3.919708
11.86064 | 128.8067 |  |  | 0.01186064 | 128.8067 |  |  | 11.86064 | 13.29387 | 0.01186064 | 4.808025
11.93948 | 95.43714 |  |  | 0.01193948 | 95.43714 |  |  | 11.93948 | 8.526515 | 0.01193948 | 3.617508
12.41895 | 125.0726 |  |  | 0.01241895 | 125.0726 |  |  | 12.41895 | 10.09395 | 0.01241895 | 4.785791
12.49113 | 95.34303 |  |  | 0.01249113 | 95.34303 |  |  | 12.49113 | 6.943108 | 0.01249113 | 3.679497

## 98
Strain | Stress (Mpa) | Strain | Stress (Mpa) | Strain | Stress (Mpa) | Strain | Stress (Mpa) | Strain | Stress (Mpa) | Strain | Stress (Mpa) | Strain | Stress (Mpa) | Strain | Stress (Mpa)
0 | 0 | 0 | 0 | 0 | 0 | 0 | 0 | 0 | 0 | 0 | 0 | 0 | 0 | 0 | 0
0.01429208 | 0.8523541 | 0.02116769 | 0.9332128 | 0.02030258 | 0.9262136 | 0.01605528 | 0.9935392 | 0.0001429208 | 0.8523541 | 0.0002116769 | 0.9332128 | 0.0002030258 | 0.9262136 | 0.0001605528 | 0.9935392
0.02246483 | 1.349222 | 0.03134038 | 1.498764 | 0.02981116 | 1.86523 | 0.03927599 | 2.76157 | 0.0002246483 | 1.349222 | 0.0003134038 | 1.498764 | 0.0002981116 | 1.86523 | 0.0003927599 | 2.76157
0.0317366 | 2.007654 | 0.0464359 | 2.137073 | 0.03615757 | 2.500685 | 0.07759365 | 4.280485 | 0.000317366 | 2.007654 | 0.000464359 | 2.137073 | 0.0003615757 | 2.500685 | 0.0007759365 | 4.280485
0.03693615 | 2.435827 | 0.05159143 | 2.508703 | 0.03941428 | 2.925658 | 0.1023283 | 5.187322 | 0.0003693615 | 2.435827 | 0.0005159143 | 2.508703 | 0.0003941428 | 2.925658 | 0.001023283 | 5.187322
0.04897986 | 2.904471 | 0.05858024 | 2.734959 | 0.07017115 | 3.597831 | 0.1136775 | 5.735915 | 0.0004897986 | 2.904471 | 0.0005858024 | 2.734959 | 0.0007017115 | 3.597831 | 0.001136775 | 5.735915
0.0583554 | 3.696184 | 0.07853884 | 3.369288 | 0.08118916 | 3.970287 | 0.1370622 | 6.31185 | 0.000583554 | 3.696184 | 0.0007853884 | 3.369288 | 0.0008118916 | 3.970287 | 0.001370622 | 6.31185
0.07931241 | 4.362835 | 0.09254162 | 3.85411 | 0.09513933 | 4.350873 | 0.1504088 | 6.620235 | 0.0007931241 | 4.362835 | 0.0009254162 | 3.85411 | 0.0009513933 | 4.350873 | 0.001504088 | 6.620235
0.09643303 | 5.102138 | 0.1074799 | 4.290478 | 0.1091116 | 4.759789 | 0.1593195 | 6.842445 | 0.0009643303 | 5.102138 | 0.001074799 | 4.290478 | 0.001091116 | 4.759789 | 0.001593195 | 6.842445
0.119239 | 5.643609 | 0.1322481 | 4.852168 | 0.1385338 | 5.444882 | 0.1693224 | 7.064668 | 0.00119239 | 5.643609 | 0.001322481 | 4.852168 | 0.001385338 | 5.444882 | 0.001693224 | 7.064668
0.1360829 | 6.027497 | 0.1500967 | 5.276455 | 0.16031 | 5.857986 | 0.1826055 | 7.291463 | 0.001360829 | 6.027497 | 0.001500967 | 5.276455 | 0.0016031 | 5.857986 | 0.001826055 | 7.291463
0.1458814 | 6.11243 | 0.1816714 | 5.830149 | 0.1826712 | 6.187449 | 0.1914455 | 7.423018 | 0.001458814 | 6.11243 | 0.001816714 | 5.830149 | 0.001826712 | 6.187449 | 0.001914455 | 7.423018
0.1586342 | 6.241825 | 0.2082415 | 6.206077 | 0.208281 | 6.514253 | 0.2024736 | 7.559133 | 0.001586342 | 6.241825 | 0.002082415 | 6.206077 | 0.00208281 | 6.514253 | 0.002024736 | 7.559133
0.1704044 | 6.359092 | 0.2327896 | 6.48505 | 0.2338699 | 6.814075 | 0.2244556 | 7.736174 | 0.001704044 | 6.359092 | 0.002327896 | 6.48505 | 0.002338699 | 6.814075 | 0.002244556 | 7.736174
0.1830912 | 6.403672 | 0.2700559 | 6.848991 | 0.2770798 | 7.200455 | 0.2398278 | 7.840612 | 0.001830912 | 6.403672 | 0.002700559 | 6.848991 | 0.002770798 | 7.200455 | 0.002398278 | 7.840612
0.1967323 | 6.424031 | 0.3004498 | 7.136112 | 0.318939 | 7.522059 | 0.2749164 | 8.017812 | 0.001967323 | 6.424031 | 0.003004498 | 7.136112 | 0.00318939 | 7.522059 | 0.002749164 | 8.017812
0.2161752 | 6.395996 | 0.3427099 | 7.501315 | 0.3398781 | 7.695004 | 0.2836965 | 8.072311 | 0.002161752 | 6.395996 | 0.003427099 | 7.501315 | 0.003398781 | 7.695004 | 0.002836965 | 8.072311
0.2365473 | 6.311428 | 0.3606182 | 7.697446 | 0.3706471 | 7.967905 | 0.3121824 | 8.185973 | 0.002365473 | 6.311428 | 0.003606182 | 7.697446 | 0.003706471 | 7.967905 | 0.003121824 | 8.185973
0.2520564 | 6.230841 | 0.3828473 | 7.881047 | 0.3922279 | 8.130064 | 0.3373457 | 8.24067 | 0.002520564 | 6.230841 | 0.003828473 | 7.881047 | 0.003922279 | 8.130064 | 0.003373457 | 8.24067
0.25394 | 6.150088 | 0.4112065 | 8.150997 | 0.4190539 | 8.348952 | 0.3767573 | 8.358998 | 0.0025394 | 6.150088 | 0.004112065 | 8.150997 | 0.004190539 | 8.348952 | 0.003767573 | 8.358998
0.2646236 | 6.121946 | 0.4373403 | 8.343633 | 0.4563411 | 8.643518 | 0.4172506 | 8.46374 | 0.002646236 | 6.121946 | 0.004373403 | 8.343633 | 0.004563411 | 8.643518 | 0.004172506 | 8.46374
0.2704159 | 6.061435 | 0.4614373 | 8.508665 | 0.4752983 | 8.775964 | 0.4631766 | 8.532287 | 0.002704159 | 6.061435 | 0.004614373 | 8.508665 | 0.004752983 | 8.775964 | 0.004631766 | 8.532287
0.2800761 | 5.96866 | 0.4954107 | 8.722242 | 0.5034036 | 8.967884 | 0.501496 | 8.650601 | 0.002800761 | 5.96866 | 0.004954107 | 8.722242 | 0.005034036 | 8.967884 | 0.00501496 | 8.650601
0.3110155 | 5.706515 | 0.5077992 | 8.768263 | 0.5327736 | 9.113948 | 0.5321099 | 8.691766 | 0.003110155 | 5.706515 | 0.005077992 | 8.768263 | 0.005327736 | 9.113948 | 0.005321099 | 8.691766
0.344903 | 5.480754 | 0.5463236 | 8.981895 | 0.561506 | 9.276194 | 0.573653 | 8.742129 | 0.00344903 | 5.480754 | 0.005463236 | 8.981895 | 0.00561506 | 9.276194 | 0.00573653 | 8.742129
0.3438952 | 5.436315 | 0.5763458 | 9.130665 | 0.5889339 | 9.433027 | 0.603157 | 8.760617 | 0.003438952 | 5.436315 | 0.005763458 | 9.130665 | 0.005889339 | 9.433027 | 0.00603157 | 8.760617
0.3526449 | 5.424305 | 0.613507 | 9.263332 | 0.6267704 | 9.598082 | 0.6424909 | 8.779225 | 0.003526449 | 5.424305 | 0.00613507 | 9.263332 | 0.006267704 | 9.598082 | 0.006424909 | 8.779225
0.3593853 | 5.331495 | 0.6493931 | 9.428363 | 0.6619979 | 9.752312 | 0.6719843 | 8.784115 | 0.003593853 | 5.331495 | 0.006493931 | 9.428363 | 0.006619979 | 9.752312 | 0.006719843 | 8.784115
0.3720187 | 5.307415 | 0.6891443 | 9.54757 | 0.7056416 | 9.860772 | 0.7167511 | 8.766526 | 0.003720187 | 5.307415 | 0.006891443 | 9.54757 | 0.007056416 | 9.860772 | 0.007167511 | 8.766526
0.3768471 | 5.259009 | 0.711935 | 9.593717 | 0.7388515 | 9.928632 | 0.7538618 | 8.735247 | 0.003768471 | 5.259009 | 0.00711935 | 9.593717 | 0.007388515 | 9.928632 | 0.007538618 | 8.735247
0.3981736 | 5.15022 | 0.7353717 | 9.634476 | 0.766835 | 9.964049 | 0.8138809 | 8.667984 | 0.003981736 | 5.15022 | 0.007353717 | 9.634476 | 0.00766835 | 9.964049 | 0.008138809 | 8.667984
0.4098274 | 5.118051 | 0.7484019 | 9.669711 | 0.7856934 | 9.969674 | 0.8498852 | 8.618561 | 0.004098274 | 5.118051 | 0.007484019 | 9.669711 | 0.007856934 | 9.969674 | 0.008498852 | 8.618561
0.4126968 | 5.053466 | 0.7685669 | 9.683447 | 0.8097529 | 9.975362 | 0.8848009 | 8.573657 | 0.004126968 | 5.053466 | 0.007685669 | 9.683447 | 0.008097529 | 9.975362 | 0.008848009 | 8.573657
0.4224073 | 5.025312 | 0.7854917 | 9.710635 | 0.8227516 | 9.970123 | 0.9382419 | 8.474585 | 0.004224073 | 5.025312 | 0.007854917 | 9.710635 | 0.008227516 | 9.970123 | 0.009382419 | 8.474585
0.4427731 | 4.932667 | 0.8063152 | 9.735172 | 0.850691 | 9.948875 | 0.9862289 | 8.384513 | 0.004427731 | 4.932667 | 0.008063152 | 9.735172 | 0.00850691 | 9.948875 | 0.009862289 | 8.384513
0.5039272 | 4.72743 | 0.8297183 | 9.732758 | 0.874719 | 9.914089 | 1.052717 | 8.208544 | 0.005039272 | 4.72743 | 0.008297183 | 9.732758 | 0.00874719 | 9.914089 | 0.01052717 | 8.208544
0.5417768 | 4.590571 | 0.8524733 | 9.733033 | 0.9065235 | 9.847017 | 1.108335 | 8.100433 | 0.005417768 | 4.590571 | 0.008524733 | 9.733033 | 0.009065235 | 9.847017 | 0.01108335 | 8.100433
0.5718908 | 4.518238 | 0.8700125 | 9.714358 | 0.9311912 | 9.798746 | 1.161755 | 7.974165 | 0.005718908 | 4.518238 | 0.008700125 | 9.714358 | 0.009311912 | 9.798746 | 0.01161755 | 7.974165
0.5932425 | 4.44176 | 0.8901649 | 9.711904 | 0.9837289 | 9.640183 | 1.216274 | 7.856975 | 0.005932425 | 4.44176 | 0.008901649 | 9.711904 | 0.009837289 | 9.640183 | 0.01216274 | 7.856975
0.6787497 | 4.26509 | 0.9122151 | 9.642015 | 0.9986423 | 9.589096 | 1.276247 | 7.730787 | 0.006787497 | 4.26509 | 0.009122151 | 9.642015 | 0.009986423 | 9.589096 | 0.01276247 | 7.730787
0.7603891 | 4.120683 | 0.9479226 | 9.577688 | 1.023935 | 9.508454 | 1.338398 | 7.595559 | 0.007603891 | 4.120683 | 0.009479226 | 9.577688 | 0.01023935 | 9.508454 | 0.01338398 | 7.595559
0.7808084 | 4.096698 | 0.969327 | 9.513189 | 1.048567 | 9.414312 | 1.457276 | 7.374898 | 0.007808084 | 4.096698 | 0.00969327 | 9.513189 | 0.01048567 | 9.414312 | 0.01457276 | 7.374898
0.8109507 | 4.060714 | 0.9823299 | 9.513346 | 1.090681 | 9.228639 | 1.579446 | 7.172407 | 0.008109507 | 4.060714 | 0.009823299 | 9.513346 | 0.01090681 | 9.228639 | 0.01579446 | 7.172407
0.8527593 | 4.008717 | 1.038771 | 9.357529 | 1.156801 | 8.978499 | 1.770372 | 6.902759 | 0.008527593 | 4.008717 | 0.01038771 | 9.357529 | 0.01156801 | 8.978499 | 0.01770372 | 6.902759
0.8829079 | 3.980811 | 1.071854 | 9.263489 | 1.189851 | 8.841286 | 1.943844 | 6.660096 | 0.008829079 | 3.980811 | 0.01071854 | 9.263489 | 0.01189851 | 8.841286 | 0.01943844 | 6.660096
0.9218063 | 3.940894 | 1.141258 | 9.056561 | 1.270259 | 8.572431 | 2.171917 | 6.404496 | 0.009218063 | 3.940894 | 0.01141258 | 9.056561 | 0.01270259 | 8.572431 | 0.02171917 | 6.404496
0.9412397 | 3.900742 | 1.213864 | 8.787611 | 1.350643 | 8.273893 | 2.301799 | 6.288219 | 0.009412397 | 3.900742 | 0.01213864 | 8.787611 | 0.01350643 | 8.273893 | 0.02301799 | 6.288219
0.9830547 | 3.856822 | 1.271586 | 8.607525 | 1.427832 | 8.045473 | 2.510292 | 6.136634 | 0.009830547 | 3.856822 | 0.01271586 | 8.607525 | 0.01427832 | 8.045473 | 0.02510292 | 6.136634
1.016123 | 3.828951 | 1.309213 | 8.502747 | 1.465465 | 7.948791 | 2.765737 | 5.967487 | 0.01016123 | 3.828951 | 0.01309213 | 8.502747 | 0.01465465 | 7.948791 | 0.02765737 | 5.967487
1.037509 | 3.7969 | 1.381911 | 8.352523 | 1.576414 | 7.661417 | 3.013558 | 5.825444 | 0.01037509 | 3.7969 | 0.01381911 | 8.352523 | 0.01576414 | 7.661417 | 0.03013558 | 5.825444
1.105191 | 3.730567 | 1.4403 | 8.194031 | 1.662722 | 7.454694 | 3.528897 | 5.591455 | 0.01105191 | 3.730567 | 0.014403 | 8.194031 | 0.01662722 | 7.454694 | 0.03528897 | 5.591455
1.168791 | 3.688223 | 1.475313 | 8.073032 | 1.732159 | 7.290939 | 3.83791 | 5.486415 | 0.01168791 | 3.688223 | 0.01475313 | 8.073032 | 0.01732159 | 7.290939 | 0.0383791 | 5.486415
1.255097 | 3.619208 | 1.563544 | 7.831254 | 1.811357 | 7.138096 | 4.006073 | 5.438592 | 0.01255097 | 3.619208 | 0.01563544 | 7.831254 | 0.01811357 | 7.138096 | 0.04006073 | 5.438592
1.340121 | 3.571735 | 1.673892 | 7.605934 | 1.895085 | 6.958324 |  |  | 0.01340121 | 3.571735 | 0.01673892 | 7.605934 | 0.01895085 | 6.958324
1.36479 | 3.56395 | 1.732325 | 7.504107 | 2.050263 | 6.695771 |  |  | 0.0136479 | 3.56395 | 0.01732325 | 7.504107 | 0.02050263 | 6.695771
1.372556 | 3.531708 | 1.797213 | 7.342995 | 2.13143 | 6.567236 |  |  | 0.01372556 | 3.531708 | 0.01797213 | 7.342995 | 0.0213143 | 6.567236
1.409564 | 3.526767 | 1.878355 | 7.18208 | 2.20742 | 6.46832 |  |  | 0.01409564 | 3.526767 | 0.01878355 | 7.18208 | 0.0220742 | 6.46832
1.427077 | 3.502728 | 1.953659 | 7.037284 | 2.282773 | 6.388284 |  |  | 0.01427077 | 3.502728 | 0.01953659 | 7.037284 | 0.02282773 | 6.388284
1.443953 | 3.494848 | 2.130932 | 6.761508 | 2.363968 | 6.294827 |  |  | 0.01443953 | 3.494848 | 0.02130932 | 6.761508 | 0.02363968 | 6.294827
1.459541 | 3.500426 | 2.167925 | 6.678309 | 2.440622 | 6.214807 |  |  | 0.01459541 | 3.500426 | 0.02167925 | 6.678309 | 0.02440622 | 6.214807
1.471878 | 3.500576 | 2.184182 | 6.683902 | 2.586793 | 6.073568 |  |  | 0.01471878 | 3.500576 | 0.02184182 | 6.683902 | 0.02586793 | 6.073568
1.482894 | 3.471068 | 2.20756 | 6.649108 | 2.781714 | 5.919429 |  |  | 0.01482894 | 3.471068 | 0.0220756 | 6.649108 | 0.02781714 | 5.919429
1.492621 | 3.455018 | 2.227033 | 6.608869 | 2.925314 | 5.815935 |  |  | 0.01492621 | 3.455018 | 0.02227033 | 6.608869 | 0.02925314 | 5.815935
1.505608 | 3.455176 | 2.252374 | 6.590288 | 3.068914 | 5.712441 |  |  | 0.01505608 | 3.455176 | 0.02252374 | 6.590288 | 0.03068914 | 5.712441
1.523789 | 3.455396 | 2.332281 | 6.513006 | 3.17159 | 5.654323 |  |  | 0.01523789 | 3.455396 | 0.02332281 | 6.513006 | 0.0317159 | 5.654323
1.545217 | 3.455655 | 2.397899 | 6.454438 | 3.419834 | 5.514321 |  |  | 0.01545217 | 3.455655 | 0.02397899 | 6.454438 | 0.03419834 | 5.514321
1.566636 | 3.445136 | 2.439471 | 6.406372 | 3.578423 | 5.45688 |  |  | 0.01566636 | 3.445136 | 0.02439471 | 6.406372 | 0.03578423 | 5.45688
1.585454 | 3.429197 | 2.505743 | 6.353209 | 3.720752 | 5.391147 |  |  | 0.01585454 | 3.429197 | 0.02505743 | 6.353209 | 0.03720752 | 5.391147
1.612068 | 3.41874 | 2.546016 | 6.307826 | 3.875409 | 5.293184 |  |  | 0.01612068 | 3.41874 | 0.02546016 | 6.307826 | 0.03875409 | 5.293184
1.652326 | 3.419228 | 2.567446 | 6.275706 | 3.934555 | 5.272314 |  |  | 0.01652326 | 3.419228 | 0.02567446 | 6.275706 | 0.03934555 | 5.272314
1.663989 | 3.387034 | 2.590851 | 6.27599 | 4.003456 | 5.254261 |  |  | 0.01663989 | 3.387034 | 0.02590851 | 6.27599 | 0.04003456 | 5.254261
1.688016 | 3.39002 | 2.608369 | 6.230331 | 3.998948 | 1.970378 |  |  | 0.01688016 | 3.39002 | 0.02608369 | 6.230331 | 0.03998948 | 1.970378
1.728266 | 3.379729 | 2.627869 | 6.225171 | 3.985662 | 1.605946 |  |  | 0.01728266 | 3.379729 | 0.02627869 | 6.225171 | 0.03985662 | 1.605946
1.745103 | 3.320651 | 2.652579 | 6.230867 | 3.980979 | 1.435897 |  |  | 0.01745103 | 3.320651 | 0.02652579 | 6.230867 | 0.03980979 | 1.435897
1.768506 | 3.355964 | 2.673994 | 6.179859 | 3.97291 | 1.093115 |  |  | 0.01768506 | 3.355964 | 0.02673994 | 6.179859 | 0.0397291 | 1.093115
1.791228 | 3.35085 | 2.69156 | 6.196261 | 3.964799 | 0.6963671 |  |  | 0.01791228 | 3.35085 | 0.0269156 | 6.196261 | 0.03964799 | 0.6963671
1.828221 | 3.327047 | 2.708441 | 6.166784 | 3.959409 | 0.453455 |  |  | 0.01828221 | 3.327047 | 0.02708441 | 6.166784 | 0.03959409 | 0.453455
1.886633 | 3.292724 | 2.770811 | 6.110876 | 3.955974 | 0.2159632 |  |  | 0.01886633 | 3.292724 | 0.02770811 | 6.110876 | 0.03955974 | 0.2159632
1.945701 | 3.266494 | 2.792888 | 6.076066 | 3.952574 | 0.02434281 |  |  | 0.01945701 | 3.266494 | 0.02792888 | 6.076066 | 0.03952574 | 0.02434281
2.005418 | 3.240271 | 2.813053 | 6.089801 | 3.943512 | 0.07550067 |  |  | 0.02005418 | 3.240271 | 0.02813053 | 6.089801 | 0.03943512 | 0.07550067
2.037237 | 3.243351 | 2.832535 | 6.060356 | 3.924043 | 0.1211359 |  |  | 0.02037237 | 3.243351 | 0.02832535 | 6.060356 | 0.03924043 | 0.1211359
2.050852 | 3.216569 | 2.887109 | 6.012448 | 3.905174 | 0.1020191 |  |  | 0.02050852 | 3.216569 | 0.02887109 | 6.012448 | 0.03905174 | 0.1020191
2.061889 | 3.214008 | 2.926103 | 5.994032 | 3.890208 | 0.08564802 |  |  | 0.02061889 | 3.214008 | 0.02926103 | 5.994032 | 0.03890208 | 0.08564802
2.072295 | 3.235692 | 2.950794 | 5.975443 | 3.864211 | 0.09612622 |  |  | 0.02072295 | 3.235692 | 0.02950794 | 5.975443 | 0.03864211 | 0.09612622
2.092411 | 3.219768 | 2.960552 | 5.983657 | 3.848557 | 0.0311774 |  |  | 0.02092411 | 3.219768 | 0.02960552 | 5.983657 | 0.03848557 | 0.0311774
2.119021 | 3.203922 | 2.980675 | 5.943426 | 3.809542 | 0.02260979 |  |  | 0.02119021 | 3.203922 | 0.02980675 | 5.943426 | 0.03809542 | 0.02260979
2.141748 | 3.204198 | 2.998218 | 5.930147 | 3.80828 | 0.07116386 |  |  | 0.02141748 | 3.204198 | 0.02998218 | 5.930147 | 0.0380828 | 0.07116386
2.184603 | 3.204717 | 3.008602 | 5.905988 | 3.798536 | 0.08183899 |  |  | 0.02184603 | 3.204717 | 0.03008602 | 5.905988 | 0.03798536 | 0.08183899
2.204707 | 3.172625 | 3.018371 | 5.927693 | 3.789406 | 0.04665051 |  |  | 0.02204707 | 3.172625 | 0.03018371 | 5.927693 | 0.03789406 | 0.04665051
2.230676 | 3.16755 | 3.034616 | 5.917096 | 3.766001 | 0.04636692 |  |  | 0.02230676 | 3.16755 | 0.03034616 | 5.917096 | 0.03766001 | 0.04636692
2.244949 | 3.151555 | 3.058659 | 5.901198 | 3.758229 | 0.08404892 |  |  | 0.02244949 | 3.151555 | 0.03058659 | 5.901198 | 0.03758229 | 0.08404892
2.254037 | 3.148971 | 3.074883 | 5.863618 | 3.733475 | 0.02168814 |  |  | 0.02254037 | 3.148971 | 0.03074883 | 5.863618 | 0.03733475 | 0.02168814
2.259896 | 3.167904 | 3.095042 | 5.869259 | 3.72897 | 0.08099612 |  |  | 0.02259896 | 3.167904 | 0.03095042 | 5.869259 | 0.0372897 | 0.08099612
2.267013 | 3.135655 | 3.209435 | 5.830171 | 3.715965 | 0.07814025 |  |  | 0.02267013 | 3.135655 | 0.03209435 | 5.830171 | 0.03715965 | 0.07814025
2.274171 | 3.154604 | 3.22825 | 5.779131 | 3.708778 | 0.0321821 |  |  | 0.02274171 | 3.154604 | 0.0322825 | 5.779131 | 0.03708778 | 0.0321821
2.289099 | 3.146701 | 3.251659 | 5.784811 | 3.706863 | 0.07802996 |  |  | 0.02289099 | 3.146701 | 0.03251659 | 5.784811 | 0.03706863 | 0.07802996
2.292972 | 3.117107 | 3.271161 | 5.782349 | 3.695157 | 0.07249152 |  |  | 0.02292972 | 3.117107 | 0.03271161 | 5.782349 | 0.03695157 | 0.07249152
2.300801 | 3.165705 | 3.294575 | 5.793426 | 3.68863 | 0.04003287 |  |  | 0.02300801 | 3.165705 | 0.03294575 | 5.793426 | 0.0368863 | 0.04003287
2.314414 | 3.136229 | 3.320549 | 5.753266 | 3.682781 | 0.0426603 |  |  | 0.02314414 | 3.136229 | 0.03320549 | 5.753266 | 0.03682781 | 0.0426603
2.341035 | 3.133857 | 3.447289 | 5.706233 | 3.682816 | 0.08853179 |  |  | 0.02341035 | 3.133857 | 0.03447289 | 5.706233 | 0.03682816 | 0.08853179
2.362452 | 3.120643 | 3.534375 | 5.664115 | 3.676296 | 0.06416811 |  |  | 0.02362452 | 3.120643 | 0.03534375 | 5.664115 | 0.03676296 | 0.06416811
2.387782 | 3.129034 | 3.588985 | 5.662078 | 3.670443 | 0.06139889 |  |  | 0.02387782 | 3.129034 | 0.03588985 | 5.662078 | 0.03670443 | 0.06139889
2.415054 | 3.129364 | 3.607162 | 5.627221 | 3.665913 | 0.08832698 |  |  | 0.02415054 | 3.129364 | 0.03607162 | 5.627221 | 0.03665913 | 0.08832698
2.430619 | 3.105301 | 3.650709 | 5.611559 | 3.661985 | 0.05320152 |  |  | 0.02430619 | 3.105301 | 0.03650709 | 5.611559 | 0.03661985 | 0.05320152
2.450118 | 3.129789 | 3.712447 | 5.579927 | 3.658702 | 0.01268728 |  |  | 0.02450118 | 3.129789 | 0.03712447 | 5.579927 | 0.03658702 | 0.01268728
2.468931 | 3.10846 | 3.846348 | 5.543773 | 3.65351 | 0.02341755 |  |  | 0.02468931 | 3.10846 | 0.03846348 | 5.543773 | 0.0365351 | 0.02341755
2.502045 | 3.106167 | 3.966576 | 5.483169 | 3.648334 | 0.05573441 |  |  | 0.02502045 | 3.106167 | 0.03966576 | 5.483169 | 0.03648334 | 0.05573441
2.536455 | 3.101194 | 4.002984 | 5.48361 | 3.644452 | 0.07997206 |  |  | 0.02536455 | 3.101194 | 0.04002984 | 5.48361 | 0.03644452 | 0.07997206
2.56047 | 3.088012 | 3.963376 | 3.877643 |  |  |  |  | 0.0256047 | 3.088012 | 0.03963376 | 3.877643
2.586443 | 3.088327 | 3.940632 | 3.057085 |  |  |  |  | 0.02586443 | 3.088327 | 0.03940632 | 3.057085
2.600734 | 3.096584 | 3.921129 | 2.223075 |  |  |  |  | 0.02600734 | 3.096584 | 0.03921129 | 2.223075
2.611752 | 3.069771 | 3.897737 | 1.405207 |  |  |  |  | 0.02611752 | 3.069771 | 0.03897737 | 1.405207
2.631889 | 3.080793 | 3.878892 | 0.5819977 |  |  |  |  | 0.02631889 | 3.080793 | 0.03878892 | 0.5819977
2.646811 | 3.064806 | 3.872829 | 0.3093962 |  |  |  |  | 0.02646811 | 3.064806 | 0.03872829 | 0.3093962
2.663057 | 3.081171 | 3.866841 | 0.1339343 |  |  |  |  | 0.02663057 | 3.081171 | 0.03866841 | 0.1339343
2.683815 | 3.054476 | 3.864802 | 0.02058104 |  |  |  |  | 0.02683815 | 3.054476 | 0.03864802 | 0.02058104
2.698745 | 3.049268 | [6 empty] | 0.02698745 | 3.049268
2.714316 | 3.033289 | [6 empty] | 0.02714316 | 3.033289
2.718847 | 3.014481 | [6 empty] | 0.02718847 | 3.014481
2.731871 | 3.063142 | [6 empty] | 0.02731871 | 3.063142
2.746148 | 3.052537 | [6 empty] | 0.02746148 | 3.052537
2.764333 | 3.058146 | [6 empty] | 0.02764333 | 3.058146
2.77147 | 3.050149 | [6 empty] | 0.0277147 | 3.050149
2.792879 | 3.026156 | [6 empty] | 0.02792879 | 3.026156
2.812359 | 3.026393 | [6 empty] | 0.02812359 | 3.026393
2.831832 | 3.018545 | [6 empty] | 0.02831832 | 3.018545
2.855204 | 3.013438 | [6 empty] | 0.02855204 | 3.013438
2.890917 | 3.013871 | [6 empty] | 0.02890917 | 3.013871
2.909733 | 2.995237 | [6 empty] | 0.02909733 | 2.995237
2.924007 | 2.981936 | [6 empty] | 0.02924007 | 2.981936
2.942205 | 3.003714 | [6 empty] | 0.02942205 | 3.003714
2.961675 | 2.990477 | [6 empty] | 0.02961675 | 2.990477
2.990892 | 2.988136 | [6 empty] | 0.02990892 | 2.988136
3.013619 | 2.988411 | [6 empty] | 0.03013619 | 2.988411
3.031151 | 2.988624 | [6 empty] | 0.03031151 | 2.988624
3.064903 | 2.972865 | [6 empty] | 0.03064903 | 2.972865
3.086329 | 2.97043 | [6 empty] | 0.03086329 | 2.97043
3.098677 | 2.984053 | [6 empty] | 0.03098677 | 2.984053
3.118152 | 2.978899 | [6 empty] | 0.03118152 | 2.978899
3.148662 | 2.96849 | [6 empty] | 0.03148662 | 2.96849
3.168138 | 2.963337 | [6 empty] | 0.03168138 | 2.963337
3.188925 | 2.974368 | [6 empty] | 0.03188925 | 2.974368
3.206444 | 2.958412 | [6 empty] | 0.03206444 | 2.958412
3.229824 | 2.964085 | [6 empty] | 0.03229824 | 2.964085
3.239545 | 2.939951 | [6 empty] | 0.03239545 | 2.939951
3.275256 | 2.937689 | [6 empty] | 0.03275256 | 2.937689
3.310324 | 2.943503 | [6 empty] | 0.03310324 | 2.943503
3.345377 | 2.930454 | [6 empty] | 0.03345377 | 2.930454
3.385633 | 2.928247 | [6 empty] | 0.03385633 | 2.928247
3.413548 | 2.920502 | [6 empty] | 0.03413548 | 2.920502
3.434306 | 2.893807 | [6 empty] | 0.03434306 | 2.893807
3.462248 | 2.921092 | [6 empty] | 0.03462248 | 2.921092
3.482364 | 2.905168 | [6 empty] | 0.03482364 | 2.905168
3.502491 | 2.902717 | [6 empty] | 0.03502491 | 2.902717
3.528462 | 2.900337 | [6 empty] | 0.03528462 | 2.900337
3.583006 | 2.900998 | [6 empty] | 0.03583006 | 2.900998
3.636251 | 2.901643 | [6 empty] | 0.03636251 | 2.901643
3.64336 | 2.858615 | [6 empty] | 0.0364336 | 2.858615
3.666763 | 2.893929 | [6 empty] | 0.03666763 | 2.893929
3.69858 | 2.894314 | [6 empty] | 0.0369858 | 2.894314
3.715463 | 2.894519 | [6 empty] | 0.03715463 | 2.894519
3.727129 | 2.867714 | [6 empty] | 0.03727129 | 2.867714
3.734266 | 2.859716 | [6 empty] | 0.03734266 | 2.859716
3.74662 | 2.881423 | [6 empty] | 0.0374662 | 2.881423
3.761565 | 2.895077 | [6 empty] | 0.03761565 | 2.895077
3.803754 | 2.874031 | [6 empty] | 0.03803754 | 2.874031
3.818689 | 2.874212 | [6 empty] | 0.03818689 | 2.874212
3.826472 | 2.863528 | [6 empty] | 0.03826472 | 2.863528
3.837534 | 2.893303 | [6 empty] | 0.03837534 | 2.893303
3.85245 | 2.869232 | [6 empty] | 0.0385245 | 2.869232
3.867384 | 2.869413 | [6 empty] | 0.03867384 | 2.869413
3.881684 | 2.888449 | [6 empty] | 0.03881684 | 2.888449
3.899195 | 2.861715 | [6 empty] | 0.03899195 | 2.861715
3.940105 | 2.864905 | [6 empty] | 0.03940105 | 2.864905
4.00244 | 2.86566 | [6 empty] | 0.0400244 | 2.86566

## 100
Time | strain | Time | strain | Time | strain | Time | Stress | Time | Stress | Time | Stress | Time | Stress | Strain | Stress
0 | 0 | 0 | 0 | 0 | 0 | 0 | 0 | 0 | 0 | 0 | 0 | 0 | 0 | 0 | 0
0.02912672 | 5.219851e-05 | 0.06753824 | 4.605975e-05 | 0.05538398 | 4.468166e-05 | 0.03286081 | 0.2456489 | 0.06641198 | 0.1087275 | 0.04569517 | 0.1976875 | 0.03286081 | 0.1708846 | 0.0001971649 | 0.07476434
0.06473985 | 3.772631e-05 | 0.08646597 | 4.543093e-05 | 0.09220411 | 2.352484e-05 | 0.04408176 | 0.3202729 | 0.08378344 | 0.2296923 | 0.05678645 | 0.2615224 | 0.04408176 | 0.1943181 | 0.0002644906 | 0.1259548
0.08224461 | 3.050024e-05 | 0.1090153 | -3.067715e-05 | 0.1042778 | 5.634631e-05 | 0.07253027 | 0.7397259 | 0.1055646 | 0.3790845 | 0.06373414 | 0.3547114 | 0.07253027 | 0.4481767 | 0.0004351816 | 0.2915492
0.09854388 | 6.982584e-05 | 0.1261286 | -8.887311e-05 | 0.1275192 | 0.0001087303 | 0.08614973 | 1.128283 | 0.1423085 | 0.8086808 | 0.06988082 | 0.4046295 | 0.08614973 | 0.7026488 | 0.0005168984 | 0.425634
0.1272199 | 0.0001751854 | 0.177872 | -0.0002457429 | 0.1631341 | 0.0001407697 | 0.1041743 | 1.700545 | 0.1721033 | 1.210125 | 0.08123693 | 0.5912826 | 0.1041743 | 1.152474 | 0.000625046 | 0.5480702
0.1803491 | 0.0004524901 | 0.2110919 | -0.0003621014 | 0.1942223 | 0.0001862485 | 0.1219959 | 2.402839 | 0.2894027 | 3.264134 | 0.09138936 | 0.8214238 | 0.1219959 | 1.715449 | 0.0007319756 | 0.6873901
0.2567232 | 0.0008752019 | 0.2344463 | -0.0004471019 | 0.2467406 | 0.0002708824 | 0.1360103 | 3.083878 | 0.3342903 | 4.126425 | 0.1039455 | 1.145246 | 0.1360103 | 2.190548 | 0.0008160621 | 0.89333
0.3083458 | 0.001219002 | 0.2553833 | -0.0005630523 | 0.3113313 | 0.0003551153 | 0.2226799 | 8.274921 | 0.3367732 | 6.937182 | 0.1303906 | 1.98063 | 0.2226799 | 6.077629 | 0.001336079 | 2.197292
0.3337051 | 0.00141085 | 0.2565928 | -0.0005276295 | 0.3279319 | 0.0003811419 | 0.287117 | 12.86166 | 0.3367791 | 6.640904 | 0.1512236 | 2.758812 | 0.287117 | 9.514163 | 0.001722702 | 3.347493
0.3358203 | 0.001477225 | 0.2581998 | -0.0006296391 | 0.3335472 | 0.0004051511 | 0.3341414 | 16.34519 | 0.3375852 | 6.431254 | 0.1835367 | 4.207795 | 0.3341414 | 12.12616 | 0.002004848 | 4.219022
0.3364387 | 0.001869231 | 0.2608217 | -0.0005189042 | 0.3355624 | 0.0004494129 | 0.3374203 | 12.7262 | 0.3379892 | 6.279458 | 0.2286656 | 6.363565 | 0.3374203 | 11.57716 | 0.002024522 | 1.149034
0.3364723 | 0.002759596 | 0.2630321 | -0.0006386654 | 0.3367732 | 0.0005202988 | 0.3384286 | 12.41189 | 0.3386606 | 6.120407 | 0.2544326 | 7.69041 | 0.3384286 | 10.98372 | 0.002030572 | 1.42817
0.338593 | 0.00297215 | 0.2664587 | -0.0005456888 | 0.3387801 | 0.000342917 | 0.3410458 | 11.81573 | 0.3401334 | 5.982948 | 0.2791294 | 9.067956 | 0.3410458 | 10.87778 | 0.002046275 | 0.9379513
0.3404229 | 0.003477072 | 0.2680651 | -0.0006654299 | 0.3401952 | 0.0004891549 | 0.3420528 | 11.56643 | 0.3409426 | 5.621546 | 0.3066295 | 10.60418 | 0.3420528 | 9.296476 | 0.002052317 | 2.269954
0.3419345 | 0.003543467 | 0.2708873 | -0.0005812989 | 0.3412045 | 0.0005556146 | 0.3450794 | 10.53685 | 0.3413504 | 5.27464 | 0.3209142 | 11.36861 | 0.3450794 | 8.008532 | 0.002070477 | 2.528318
0.3428565 | 0.003981975 | 0.2732996 | -0.0006877682 | 0.3432075 | 0.0002762767 | 0.345893 | 9.940878 | 0.3421565 | 5.064991 | 0.3342634 | 12.133154 | 0.345893 | 7.223133 | 0.002075358 | 2.717746
|  | 0.2761213 | -0.0006169358 |  |  | 0.3467145 | 8.94404 | 0.3428301 | 4.797545 | 0.3354663 | 12.13302 | 0.3467145 | 7.088086 | 0.002080287 | 1.855954
|  | 0.2789361 | -0.0007278513 |  |  | 0.3477213 | 8.705577 | 0.3435037 | 4.530099 | 0.3366701 | 12.08231 | 0.3477213 | 6.559257 | 0.002086328 | 2.14632
|  | 0.2809532 | -0.0006348279 |  |  | 0.349132 | 8.315392 | 0.3447091 | 4.399896 | 0.336406 | 11.92336 | 0.349132 | 6.607206 | 0.002094792 | 1.708186
|  | 0.2825624 | -0.0006792101 |  |  | 0.3499412 | 7.936106 | 0.3456487 | 4.197458 | 0.3365445 | 11.67765 | 0.3499412 | 6.557955 | 0.002099647 | 1.378152
|  | 0.2855819 | -0.0007014748 |  |  | 0.3515468 | 7.816756 | 0.3459206 | 3.966187 | 0.3376162 | 11.55469 | 0.3515468 | 5.645162 | 0.002109281 | 2.171593
|  | 0.2894063 | -0.0007414978 |  |  | 0.3515535 | 7.480893 | 0.3475264 | 3.864845 | 0.3380285 | 10.98377 | 0.3515535 | 5.645607 | 0.002109321 | 1.835287
|  | 0.2916195 | -0.0007859001 |  |  | 0.3531602 | 7.307372 | 0.3485996 | 3.662393 | 0.3396323 | 10.98359 | 0.3531602 | 5.751753 | 0.002118961 | 1.555619
|  | 0.3000766 | -0.0007861811 |  |  | 0.3531649 | 7.069018 | 0.3490071 | 3.337166 | 0.3413723 | 10.85333 | 0.3531649 | 5.752069 | 0.00211899 | 1.316949
|  | 0.3034989 | -0.0008084592 |  |  | 0.3545701 | 6.949689 | 0.3500824 | 3.026319 | 0.3411292 | 9.646568 | 0.3545701 | 5.178441 | 0.002127421 | 1.771248
|  | 0.3091357 | -0.0008396766 |  |  | 0.3555763 | 6.74373 | 0.3514225 | 2.845517 | 0.3418034 | 9.350217 | 0.3555763 | 5.29234 | 0.002133458 | 1.45139
|  | 0.3163827 | -0.0008931119 |  |  | 0.3559931 | 5.941951 | 0.3530332 | 2.49848 | 0.3426087 | 9.176699 | 0.3559931 | 5.218466 | 0.002135959 | 0.7234849
|  | 0.3188001 | -0.000862162 |  |  | 0.3577978 | 5.887584 | 0.3551788 | 2.136934 | 0.3426204 | 8.591368 | 0.3577978 | 4.806789 | 0.002146787 | 1.080796
|  | 0.3220175 | -0.0009775238 |  |  | 0.3582021 | 5.714193 | 0.357991 | 1.854804 | 0.3439573 | 8.569544 | 0.3582021 | 4.776733 | 0.002149213 | 0.93746
|  | 0.3236314 | -0.0008977856 |  |  | 0.360007 | 5.648992 | 0.3595991 | 1.637841 | 0.3440998 | 8.128726 | 0.360007 | 4.566899 | 0.002160042 | 1.082093
|  | 0.3268486 | -0.00101758 |  |  | 0.3622138 | 5.529576 | 0.359603 | 1.442731 | 0.3455735 | 7.947909 | 0.3622138 | 4.00459 | 0.002173283 | 1.524986
|  | 0.3290661 | -0.0009511607 |  |  | 0.3630176 | 5.421147 | 0.361608 | 1.428061 | 0.3454533 | 7.275877 | 0.3630176 | 4.125058 | 0.002178106 | 1.296089
|  | 0.3312782 | -0.001026593 |  |  | 0.3650192 | 5.540106 | 0.3642825 | 1.348282 | 0.3466591 | 7.131221 | 0.3650192 | 3.806583 | 0.002190115 | 1.733523
|  | 0.3328901 | -0.001000049 |  |  | 0.3660238 | 5.409987 | 0.3649524 | 1.261494 | 0.3473379 | 6.603628 | 0.3660238 | 3.966031 | 0.002196143 | 1.443955
|  | 0.3343002 | -0.0009823647 |  |  | 0.3674277 | 5.355663 | 0.3652161 | 1.442123 | 0.3482755 | 6.495132 | 0.3674277 | 4.037396 | 0.002204566 | 1.318267
|  | 0.3368833 | -0.001900056 |  |  | 0.3692281 | 5.517982 | 0.3665505 | 1.543146 | 0.3490751 | 6.610666 | 0.3692281 | 3.974267 | 0.002215369 | 1.543715
|  | 0.3374808 | -0.002072958 |  |  | 0.3698282 | 5.572088 | 0.3677505 | 1.687542 | 0.3501456 | 6.545514 | 0.3698282 | 3.930999 | 0.002218969 | 1.641089
|  | 0.3376769 | -0.002214817 |  |  | 0.3710326 | 5.474449 | 0.3682891 | 1.485147 | 0.3500161 | 6.335965 | 0.3710326 | 4.064675 | 0.002226195 | 1.409775
|  | 0.3390834 | -0.002294655 |  |  | 0.3748872 | 5.682905 | 0.3690934 | 1.362213 | 0.3502914 | 5.93849 | 0.3748872 | 4.05599 | 0.002249323 | 1.626915
|  | 0.3430786 | -0.003141468 |  |  | 0.3772888 | 5.884981 | 0.3698972 | 1.268185 | 0.3515001 | 5.642081 | 0.3772888 | 4.211303 | 0.002263733 | 1.673677
[6 empty] | 0.380229 | 5.884662 | 0.3716314 | 1.426975 | 0.3539026 | 5.800799 | 0.380229 | 4.315708 | 0.002281374 | 1.568954
[6 empty] | 0.3815621 | 6.050722 | 0.3735043 | 1.33283 | 0.3544499 | 5.164827 | 0.3815621 | 4.345935 | 0.002289373 | 1.704788
[6 empty] | 0.3827623 | 6.180666 | 0.3740403 | 1.260509 | 0.3559167 | 5.330872 | 0.3827623 | 4.32418 | 0.002296574 | 1.856485
[6 empty] | 0.385834 | 6.288727 | 0.3760424 | 1.390366 | 0.3561921 | 4.92617 | 0.385834 | 4.590021 | 0.002315004 | 1.698706
[6 empty] | 0.3870346 | 6.396991 | 0.3775114 | 1.448017 | 0.3583336 | 4.76696 | 0.3870346 | 4.64046 | 0.002322208 | 1.756531
[6 empty] | 0.3881026 | 6.454686 | 0.3791157 | 1.418938 | 0.3602091 | 4.542742 | 0.3881026 | 4.66516 | 0.002328616 | 1.789526
[6 empty] | 0.3894379 | 6.512352 | 0.3805814 | 1.635568 | 0.3616931 | 3.848858 | 0.3894379 | 4.759524 | 0.002336628 | 1.752827
[6 empty] | 0.3907709 | 6.685638 | 0.3812523 | 1.505422 | 0.3627559 | 4.166699 | 0.3907709 | 4.793999 | 0.002344626 | 1.891639
[6 empty] | 0.3939783 | 6.692517 | 0.3827232 | 1.461905 | 0.3654374 | 3.740058 | 0.3939783 | 4.977601 | 0.00236387 | 1.714915
[6 empty] | 0.394376 | 6.851452 | 0.3849923 | 1.606185 | 0.3657004 | 3.949592 | 0.394376 | 4.995373 | 0.002366256 | 1.856079
[6 empty] | 0.3958453 | 6.894651 | 0.3863305 | 1.519324 | 0.3679701 | 4.064966 | 0.3958453 | 5.060938 | 0.002375072 | 1.833713
[6 empty] | 0.3959783 | 6.923541 | 0.3892675 | 1.677984 | 0.3699777 | 3.920223 | 0.3959783 | 5.066854 | 0.00237587 | 1.856687
[6 empty] | 0.3975819 | 6.930594 | 0.3922074 | 1.692118 | 0.3709115 | 4.006837 | 0.3975819 | 5.13815 | 0.002385492 | 1.792443
[6 empty] | 0.3986475 | 7.111136 | 0.3928726 | 1.843798 | 0.371441 | 4.2597 | 0.3986475 | 5.168671 | 0.002391885 | 1.942465
[6 empty] | 0.3995855 | 6.988187 | 0.3955487 | 1.68453 | 0.3729141 | 4.107788 | 0.3995855 | 5.192733 | 0.002397513 | 1.795454
[6 empty] | 0.3999894 | 6.836391 | 0.3986207 | 1.778139 | 0.3745208 | 3.963089 | 0.3999894 | 5.203096 | 0.002399937 | 1.633295
[6 empty] | 0.4001344 | 6.272725 | 0.4003562 | 1.871893 | 0.3753186 | 4.165338 | 0.4001344 | 5.206814 | 0.002400806 | 1.065911
[6 empty] | 0.4014688 | 6.373749 | 0.4002163 | 2.182638 | 0.3761176 | 4.309777 | 0.4014688 | 5.168265 | 0.002408813 | 1.205484
[6 empty] | 0.4034723 | 6.431342 | 0.4015538 | 2.131909 | 0.3773224 | 4.208479 | 0.4034723 | 4.963849 | 0.002420834 | 1.467493
[6 empty] | 0.4044097 | 6.337299 | 0.4030278 | 1.93664 | 0.3783923 | 4.172231 | 0.4044097 | 4.893857 | 0.002426458 | 1.443442
[6 empty] | 0.4058804 | 6.308234 | 0.4051688 | 1.806335 | 0.3807941 | 4.359855 | 0.4058804 | 4.784048 | 0.002435282 | 1.524186
[6 empty] | 0.4070838 | 6.279199 | 0.4079775 | 1.697636 | 0.3827995 | 4.323506 | 0.4070838 | 4.715362 | 0.002442503 | 1.563837
[6 empty] | 0.4094896 | 6.271712 | 0.4103845 | 1.625112 | 0.3839979 | 4.547391 | 0.4094896 | 4.62355 | 0.002456937 | 1.648162
[6 empty] | 0.4121622 | 6.285875 | 0.413323 | 1.711509 | 0.3850692 | 4.438881 | 0.4121622 | 4.509995 | 0.002472973 | 1.775879
[6 empty] | 0.4137651 | 6.329059 | 0.4158645 | 1.60284 | 0.3856013 | 4.56167 | 0.4137651 | 4.678353 | 0.00248259 | 1.650706
[6 empty] | 0.4247115 | 6.949333 | 0.4181338 | 1.732667 | 0.3861346 | 4.626649 | 0.4247115 | 5.063743 | 0.002548269 | 1.88559
[6 empty] | 0.4271156 | 7.028562 | 0.4200072 | 1.616844 | 0.3880051 | 4.655351 | 0.4271156 | 5.184137 | 0.002562693 | 1.844425
[6 empty] | 0.4365938 | 7.555054 | 0.4214758 | 1.688947 | 0.3889387 | 4.749192 | 0.4365938 | 5.54783 | 0.002619563 | 2.007224
[6 empty] | 0.4379338 | 7.381478 | 0.4236142 | 1.688716 | 0.3906754 | 4.785135 | 0.4379338 | 5.571844 | 0.002627603 | 1.809634
[6 empty] | 0.4378033 | 7.222514 | 0.4245485 | 1.746425 | 0.3916091 | 4.871749 | 0.4378033 | 5.569506 | 0.00262682 | 1.653008
[6 empty] | 0.4380823 | 6.637154 | 0.4268185 | 1.847347 | 0.3954814 | 5.044761 | 0.4380823 | 5.574506 | 0.002628494 | 1.062648
[6 empty] | 0.440756 | 6.600733 | 0.4351039 | 1.875354 | 0.3977513 | 5.145683 | 0.440756 | 5.309427 | 0.002644536 | 1.291307
[6 empty] | 0.4431626 | 6.549889 | 0.4363059 | 1.918582 | 0.4005564 | 5.217642 | 0.4431626 | 4.989763 | 0.002658976 | 1.560125
[6 empty] | 0.4454365 | 6.455701 | 0.4381752 | 2.005095 | 0.4022957 | 5.123511 | 0.4454365 | 4.791169 | 0.002672619 | 1.664532
[6 empty] | 0.4482437 | 6.419265 | 0.4381665 | 2.438673 | 0.4033679 | 4.971643 | 0.4482437 | 4.677249 | 0.002689462 | 1.742016
[6 empty] | 0.451317 | 6.447837 | 0.4395045 | 2.359039 | 0.4061787 | 4.761776 | 0.451317 | 4.648492 | 0.002707902 | 1.799345
[6 empty] | 0.4650679 | 7.176202 | 0.4396408 | 2.228951 | 0.4087206 | 4.631428 | 0.4650679 | 5.25262 | 0.002790407 | 1.923582
[6 empty] | 0.4792208 | 7.846714 | 0.4412464 | 2.134835 | 0.4108593 | 4.609517 | 0.4792208 | 5.732467 | 0.002875325 | 2.114247
[6 empty] | 0.4806912 | 7.832102 | 0.4412477 | 2.069798 | 0.4120643 | 4.500992 | 0.4806912 | 5.807472 | 0.002884147 | 2.024629
[6 empty] | 0.4808456 | 6.798726 | 0.4427195 | 1.982923 | 0.4133983 | 4.623695 | 0.4808456 | 5.815346 | 0.002885073 | 0.9833799
[6 empty] | 0.482446 | 6.964757 | 0.4428549 | 1.896193 | 0.4139313 | 4.703126 | 0.482446 | 5.780346 | 0.002894676 | 1.184411
[6 empty] | 0.4843178 | 6.928423 | 0.4439248 | 1.859946 | 0.4159364 | 4.68123 | 0.4843178 | 5.494264 | 0.002905907 | 1.434159
[6 empty] | 0.4855214 | 6.884935 | 0.4452627 | 1.787538 | 0.4179399 | 4.738823 | 0.4855214 | 5.355151 | 0.002913129 | 1.529784
[6 empty] | 0.4873935 | 6.834148 | 0.4466009 | 1.700678 | 0.4191411 | 4.818182 | 0.4873935 | 5.013543 | 0.002924361 | 1.820605
[6 empty] | 0.489534 | 6.725522 | 0.447939 | 1.621044 | 0.4216785 | 4.911849 | 0.489534 | 4.948955 | 0.002937204 | 1.776566
[6 empty] | 0.4919399 | 6.710809 | 0.4488722 | 1.736563 | 0.4290217 | 5.279594 | 0.4919399 | 4.876958 | 0.002951639 | 1.833851
[6 empty] | 0.4928761 | 6.674576 | 0.4507444 | 1.67855 | 0.4307583 | 5.315537 | 0.4928761 | 4.87655 | 0.002957257 | 1.798026
[6 empty] | 0.4946124 | 6.732198 | 0.4519475 | 1.663967 | 0.4323608 | 5.3804 | 0.4946124 | 4.902956 | 0.002967674 | 1.829242
[6 empty] | 0.4955463 | 6.811586 | 0.4534191 | 1.584318 | 0.4342305 | 5.445234 | 0.4955463 | 4.928118 | 0.002973278 | 1.883468
[6 empty] | 0.4970151 | 6.876463 | 0.4558229 | 1.678 | 0.4365004 | 5.546157 | 0.4970151 | 5.042929 | 0.002982091 | 1.833534
[6 empty] | 0.4980837 | 6.905253 | 0.4583622 | 1.677725 | 0.4385044 | 5.582071 | 0.4980837 | 5.139062 | 0.002988502 | 1.76619
[6 empty] | 0.499018 | 6.962962 | 0.4583608 | 1.742761 | 0.4397087 | 5.509678 | 0.499018 | 5.179413 | 0.002994108 | 1.783548
[8 empty] | 0.4598295 | 1.814865 | 0.4398448 | 5.386815914
[8 empty] | 0.4625034 | 1.763991 | 0.4407819 | 5.307225
[8 empty] | 0.4646418 | 1.76376 | 0.4419854 | 5.270963
[8 empty] | 0.4666454 | 1.814127 | 0.4423884 | 5.169752
[8 empty] | 0.4679814 | 1.835661 | 0.4426586 | 5.025197
[8 empty] | 0.4707863 | 1.922072 | 0.4439969 | 4.93111
[8 empty] | 0.4737262 | 1.936206 | 0.4449349 | 4.808162
[8 empty] | 0.4767984 | 2.015363 | 0.4470747 | 4.735667
[8 empty] | 0.4790701 | 2.029569 | 0.4488138 | 4.648763
[8 empty] | 0.4804047 | 2.123366 | 0.4513531 | 4.648488
[8 empty] | 0.4810654 | 2.499062 | 0.4533566 | 4.706081
[8 empty] | 0.4822718 | 2.318274 | 0.4550917 | 4.821514
[8 empty] | 0.484146 | 2.159092 | 0.4562932 | 4.88642
[8 empty] | 0.4854848 | 2.043327 | 0.4615009 | 5.109871
[8 empty] | 0.4866901 | 1.920349 | 0.4647057 | 5.239597
[8 empty] | 0.4884295 | 1.818993 | 0.4671096 | 5.326052
[8 empty] | 0.4899019 | 1.703213 | 0.4707157 | 5.441282
[8 empty] | 0.4927057 | 1.840208 | 0.4727183 | 5.549459
[8 empty] | 0.4941773 | 1.767786 | 0.4769919 | 5.700748
[8 empty] | 0.4959166 | 1.673656 | 0.4785956 | 5.700574
[8 empty] | 0.4979212 | 1.673439 | 0.4809988 | 5.823161
[8 empty] | 0.4988552 | 1.752827 | 0.4824697 | 5.779644
[10 empty] | 0.4822045 | 5.678504
[10 empty] | 0.483543 | 5.577191
[10 empty] | 0.4839455 | 5.497659
[10 empty] | 0.4847475 | 5.490345
[10 empty] | 0.4854181 | 5.374652
[10 empty] | 0.4859547 | 5.273426
[10 empty] | 0.4868916 | 5.201062
[10 empty] | 0.4871625 | 5.020375
[10 empty] | 0.4886335 | 4.976858
[10 empty] | 0.4905057 | 4.918845
[10 empty] | 0.4922441 | 4.868072
[10 empty] | 0.4943819 | 4.896746
[10 empty] | 0.4959847 | 4.939930091
[10 empty] | 0.4969184 | 5.033771
[10 empty] | 0.4979855 | 5.134823
[10 empty] | 0.4993208 | 5.192489

## 240
Strain | Stress | Strain | Stress | Strain | Stress | Strain | Stress | Strain | Stress | Strain | Stress | Strain | Stress | Strain | Stress | Strain | Stress | Strain | Stress | Strain | Stress | Strain | Stress | Strain | Stress | Strain | Stress | Strain | Stress | Strain | Stress | Strain | Stress | Strain | Stress | Strain | Stress | Strain | Stress | Strain | Stress | Strain | Stress | Strain | Stress | Strain | Stress | Strain | Stress | Strain | Stress | Strain | Stress | Strain | Stress | Strain | Stress | Strain | Stress | Strain | Stress | Strain | Stress | Strain | Stress | Strain | Stress | Strain | Stress | Strain | Stress | Strain | Stress | Strain | Stress | Strain | Stress | Strain | Stress | Strain | Stress | Strain | Stress | Strain | Stress | Strain | Stress | Strain | Stress | Strain | Stress | Strain | Stress | Strain | Stress | Strain | Stress | Strain | Stress | Strain | Stress | Strain | Stress | Strain | Stress | Strain | Stress | Strain | Stress | Strain | Stress | Strain | Stress | Strain | Stress | Strain | Stress | Strain | Stress | Strain | Stress | Strain | Stress | Strain | Stress | Strain | Stress | Strain | Stress | Strain | Stress | Strain | Stress | Strain | Stress | Strain | Stress | Strain | Stress
0 | 0 | 0 | 0 | 0 | 0 | 0 | 0 | 0 | 0 | 0 | 0 | 0 | 0 | 0 | 0 | 0 | 0 | 0 | 0 | 0 | 0 | 0 | 0 | 0 | 0 | 0 | 0 | 0 | 0 | 0 | 0 | 0 | 0 | 0 | 0 | 0 | 0 | 0 | 0 | 0.0001499 | 0 | 0 | 0 | 0 | 0 | 0 | 0 | 0 | 0 | 0 | 0 | 0 | 0 | 0 | 0 | 0 | 0 | 0 | 0 | 0.00336 | 0.979 | 0 | 0 | 0 | 0 | 0 | 0 | 0 | 0 | 0 | 0 | 0 | 0 | 0 | 0 | 0 | 0 | 0 | 0 | 0 | 0 | 0 | 0 | 0 | 0 | 0 | 0 | 0 | 0 | 0 | 0 | 0 | 0 | 0 | 0 | 0 | 0 | 0 | 0 | 0 | 0 | 0 | 0 | 0 | 0 | 0 | 0 | 0 | 0 | 0 | 0 | 0 | 0 | 0 | 0 | 0 | 0 | 0 | 0 | 0 | 0 | 0 | 0 | 0 | 0 | 0 | 0 | 0 | 0 | 0 | 0 | 0 | 0 | 0 | 0 | 0 | 0 | 0 | 0
0.0003469 | 0.1763 | 0.0007129 | 0.1768 | 0.0007525 | 0.1792 | 0.0015976 | 0.1741 | 0.0023977 | 0.175 | 0.0006893 | 0.1754 | 0.0007087 | 0.175 | 0.0003324 | 0.1759 | 0.0001763 | 0.0075 | 0.0006041 | 0.1811 | 0.0004478 | 0.4409 | 0.0007285 | 0.4363 | 0.0003947 | 0.4351 | 0.0008673 | 0.434 | 0.0004646 | 0.4375 | 0.0006567 | 0.442 | 0.0003526 | 0.4374 | 0.0015667 | 0.4374 | 0.0003503 | 0.4409 | 0.0001406 | 0.4363 | 0.0003596 | 0.4262 | 0.0008504 | 0.4714 | 0.0004363 | 0.9428 | 0.0007634 | 0.4491 | 0.0003182 | 0.4329 | 0.0009933 | 0.4374 | 0.0009929 | 0.4351 | 0.0007533 | 0.434 | 0.0007187 | 0.4363 | 0.0012087 | 0.4351 | 0.0039325 | 1.3054 | 0.0024861 | 0.4363 | 0.0004132 | 0.434 | 0.0006944 | 0.4363 | 0.0012517 | 0.4397 | 0.0002523 | 0.4363 | 0.0005061 | 0.4386 | 0.0023555 | 0.4374 | 0.0007974 | 0.7974 | 0.0006021 | 0.4374 | 0.0009705 | 0.4397 | 0.0029085 | 0.1782 | 0.0112258 | 0.1811 | 0.0076129 | 0.1845 | 0.0075 | 0.185 | 0.0005351 | 0.0461 | 0.0056051 | 0.184 | 0.0052782 | 0.1835 | 0.008544 | 0.1845 | 0.0020273 | 0.4588 | 0.0008318 | 0.4613 | 0.001168 | 0.46 | 0.0006333 | 0.1169 | 0.0024448 | 0.4675 | ` | 0.4663 | 0.0009248 | 0.4663 | 0.0026607 | 0.465 | 0.000863 | 0.4576 | 0.0004984 | 0.4503 | 0.0004588 | 1.2379 | 0.0017814 | 0.4675 | 0.0006108 | 0.4663 | 0.0015027 | 0.4714 | 0.0011583 | 0.2319 | 0.0012658 | 0.1792 | 0.0005393 | 0.092 | 0.0006423 | 0.0889 | 0.0017156 | 0.0359 | 0.0015765 | 0.0361 | 0.0016259 | 0.0362
0.0005946 | 0.3527 | 0.0015209 | 0.3536 | 0.0012602 | 0.3583 | 0.0027101 | 0.3481 | 0.0032386 | 0.3499 | 0.0015589 | 0.3508 | 0.0009561 | 0.3499 | 0.0009592 | 0.3518 | 0.0003527 | 0.187 | 0.0014267 | 0.3622 | 0.0007537 | 0.8817 | 0.0012914 | 0.8725 | 0.0008333 | 0.8703 | 0.0014923 | 0.868 | 0.0008081 | 0.8748 | 0.0010945 | 0.8841 | 0.0005449 | 0.8748 | 0.0022032 | 0.8748 | 0.0005971 | 0.8817 | 0.0003906 | 0.8725 | 0.0007992 | 0.8523 | 0.0013012 | 0.9427 | 0.0008725 | 0.9969 | 0.0011996 | 0.8982 | 0.0008273 | 0.8657 | 0.0017584 | 0.8748 | 0.0012199 | 0.8703 | 0.0011817 | 0.868 | 0.0011294 | 0.8725 | 0.0015909 | 0.8703 | 0.004928 | 1.7405 | 0.0033194 | 0.8725 | 0.0009917 | 0.868 | 0.0007755 | 0.8725 | 0.0014286 | 0.8794 | 0.0001376 | 0.8725 | 0.0007085 | 0.8771 | 0.0031906 | 0.8748 | 0.0011765 | 1.1765 | 0.0006937 | 0.8748 | 0.0012654 | 0.8794 | 0.0049183 | 0.3564 | 0.0162742 | 0.3622 | 0.0111452 | 0.369 | 0.0120032 | 0.37 | 0.0032109 | 0.0923 | 0.0103025 | 0.368 | 0.0096502 | 0.367 | 0.015984 | 0.369 | 0.0027335 | 0.9176 | 0.0013163 | 0.9226 | 0.0017717 | 0.9201 | 0.000951 | 0.2338 | 0.0031664 | 0.9351 | 0.0017146 | 0.9326 | 0.0013821 | 0.9326 | 0.0038036 | 0.9301 | 0.0015102 | 0.9152 | 0.0019979 | 0.9006 | 0.0009176 | 1.9296 | 0.0028293 | 0.9351 | 0.0011506 | 0.9326 | 0.0020973 | 0.9427 | 0.00115 | 0.4638 | 0.0031646 | 0.3583 | 0.0017079 | 0.184 | 0.001463 | 0.1777 | 0.0022327 | 0.719 | 0.0019615 | 0.0722 | 0.0018511 | 0.724
0.0006442 | 0.529 | 0.0019011 | 0.5304 | 0.0014687 | 0.5375 | 0.0028994 | 0.5222 | 0.0037273 | 0.5249 | 0.001877 | 0.5263 | 0.0010686 | 0.5249 | 8.262 | 0.5277 | 0.000529 | 0.2917 | 0.0014781 | 0.5432 | 0.0008657 | 1.3226 | 0.0018322 | 1.1779 | 0.0011404 | 1.3054 | 0.001926 | 1.302 | 0.0010606 | 1.3122 | 0.0014627 | 1.3261 | 0.0007799 | 1.3122 | 0.0026928 | 1.3122 | 0.0007962 | 1.3226 | 0.0004766 | 1.3088 | 0.000999 | 1.2785 | 0.0016906 | 1.4141 | 0.0013088 | 1.3988 | 0.0016776 | 1.1722 | 0.0011364 | 1.2986 | 0.0027919 | 1.3122 | 0.0015319 | 1.3054 | 0.0016248 | 1.302 | 0.00154 | 1.3088 | 0.0020868 | 1.3054 | 0.0060951 | 2.1756 | 0.0041389 | 1.3088 | 0.0012121 | 1.302 | 0.0010532 | 1.3088 | 0.0018367 | 1.3191 | 0.0002867 | 1.3088 | 0.0008097 | 1.3157 | 0.0035332 | 1.3122 | 0.0015033 | 1.5033 | 0.0009031 | 1.3122 | 0.0016953 | 1.3191 | 0.0069771 | 0.5347 | 0.0191129 | 0.5432 | 0.0140323 | 0.5535 | 0.0165064 | 0.555 | 0.0053754 | 0.1384 | 0.0148408 | 0.552 | 0.012973 | 0.5506 | 0.0232 | 0.5535 | 0.0034169 | 1.3764 | 0.0018647 | 1.3838 | 0.0022835 | 1.3801 | 0.0013019 | 0.3507 | 0.0038144 | 1.4026 | 0.0026591 | 1.3989 | 0.0017175 | 1.3989 | 0.004625 | 1.3951 | 0.0020928 | 1.3727 | 0.0022317 | 1.3509 | 0.0013764 | 2.3058 | 0.0035846 | 1.3793 | 0.0017756 | 1.3989 | 0.0027027 | 1.4141 | 0.0015542 | 0.6957 | 0.0061483 | 0.5375 | 0.0028989 | 0.276 | 0.0027119 | 0.2666 | 0.0028202 | 0.1078 | 0.0023831 | 0.1084 | 0.0020372 | 0.1086
0.0007433 | 0.7054 | 0.0023764 | 0.7073 | 0.0017044 | 0.7167 | 0.0031479 | 0.6962 | 0.0037273 | 0.6999 | 0.002333 | 0.7017 | 0.0013498 | 0.6999 | 0.0012346 | 0.7035 | 0.0007054 | 0.4039 | 0.001671 | 0.7243 | 0.0010075 | 1.7635 |  |  | 0.0015899 | 1.7405 | 0.0021811 | 1.736 | 0.0011919 | 1.7496 | 0.0015224 | 1.7681 | 0.0008333 | 1.7496 | 0.0031285 | 1.7715 | 0.0011067 | 1.7635 | 0.0006719 | 1.7451 | 0.0019081 | 1.7047 | 0.0021619 | 1.8855 | 0.0017451 | 2.1638 |  |  | 0.0015155 | 1.6535 | 0.0038255 | 1.7496 | 0.0017447 | 1.7405 | 0.0020384 | 1.736 | 0.0020694 | 1.7407 | 0.0025826 | 1.7405 | 0.0082421 | 2.6108 | 0.0045278 | 1.7451 | 0.0014187 | 1.736 | 0.001412 | 1.7451 | 0.0025714 | 1.7589 | 0.0004702 | 1.7451 | 0.0010628 | 1.7542 | 0.0036938 | 1.7496 | 0.0021046 | 2.1046 | 0.0010471 | 1.7496 | 0.0017568 | 1.7589 | 0.0088971 | 0.6238 | 0.0219194 | 0.7243 | 0.0224032 | 0.738 | 0.0224199 | 0.74 | 0.0073482 | 0.1845 | 0.0192755 | 0.6441 | 0.0166773 | 0.7341 | 0.0316644 | 0.6181 | 0.0041959 | 1.8811 |  |  | 0.002874 | 1.8402 | 0.0014203 | 0.4675 | 0.0042857 | 1.8702 | 0.0031314 | 1.8651 | 0.0019512 | 1.8651 | 0.0051607 | 1.8601 | 0.002589 | 1.8303 | 0.0025505 | 1.8012 | 0.0018352 | 2.8519 | 0.0040823 | 1.2624 | 0.0021307 | 1.8651 | 0.0034595 | 1.8855 | 0.0018 | 0.9275 | 0.0088879 | 0.6271 | 0.0047191 | 0.368 | 0.0043711 | 0.3555 | 0.0031727 | 0.1437 | 0.0026123 | 0.1445 | 0.0021352 | 0.1449
0.0007929 | 0.8817 | 0.0025428 | 0.7736 | 0.0019764 | 0.8958 | 0.003645 | 0.8703 | 0.0040909 | 0.8748 | 0.0025451 | 0.8771 | 0.0016873 | 0.8748 | 0.0015005 | 0.8794 | 0.0008817 | 0.6881 | 0.0021851 | 0.9054 | 0.0012313 | 2.2044 |  |  | 0.0018969 | 2.1756 | 0.0033036 | 2.17 | 0.0013131 | 2.1871 | 0.0020398 | 2.2102 | 0.0011218 | 2.1871 |  |  | 0.001672 | 2.2044 | 0.0009375 | 2.1813 | 0.0023077 | 2.1308 | 0.002459 | 2.3569 | 0.0021813 | 2.4498 |  |  |  |  | 0.0048322 | 2.1871 | 0.0018156 | 2.1756 | 0.0023338 | 2.17 |  |  | 0.0034917 | 2.1756 | 0.0103242 | 2.8283 | 0.0049583 | 2.1813 | 0.0022314 | 2.17 | 0.001794 | 2.1813 | 0.0027891 | 2.1989 | 0.0007225 | 2.1813 | 0.0012652 | 2.1928 | 0.0041756 | 2.1871 | 0.0028105 | 2.8105 | 0.0011911 | 2.1871 | 0.0021253 | 2.1986 | 0.0107312 | 0.6683 | 0.026 | 0.9054 | 0.0316855 | 0.8303 | 0.034346 | 0.9047 | 0.0105711 | 0.2306 | 0.0234156 | 0.6441 | 0.0197536 | 0.8258 | 0.039552 | 0.5535 |  |  |  |  | 0.0037139 | 2.3002 | 0.0018688 | 0.5844 | 0.0048306 | 2.3377 | 0.0038852 | 2.3268 | 0.0024593 | 2.3314 | 0.0062143 | 2.3251 | 0.0032147 | 2.2879 | 0.002848 | 2.2515 | 0.002294 | 3.3374 | 0.004476 | 1.8702 | 0.0025568 | 2.3314 | 0.0042216 | 2.2155 | 0.0021292 | 1.1594 | 0.0143987 | 0.6898 | 0.0073258 | 0.46 | 0.0065656 | 0.4444 | 0.0034548 | 0.1796 | 0.0029423 | 0.1806 | 0.0022821 | 0.1811
0.0009415 | 1.0581 |  |  | 0.0020399 | 1.075 | 0.003574 | 1.0443 | 0.0042955 | 1.0498 | 0.0027147 | 1.0525 | 0.0018223 | 1.0498 | 0.0015195 | 1.0553 | 0.0010581 | 0.8227 | 0.001928 | 1.0865 | 0.0014179 | 2.6452 |  |  | 0.0021491 | 2.6108 | 0.0038138 | 2.604 | 0.0016465 | 2.6245 | 0.002597 | 2.6522 | 0.001406 | 2.572 |  |  | 0.0018631 | 2.6452 | 0.0010781 | 2.6176 | 0.0027822 | 2.459 | 0.0026895 | 2.5218 | 0.0026176 | 2.8671 |  |  |  |  | 0.0061342 | 2.6245 | 0.0021844 | 2.6108 | 0.0025997 | 2.604 |  |  | 0.004262 | 2.6064 | 0.012879 | 2.8893 | 0.0054722 | 2.6176 | 0.0024793 | 2.604 | 0.0022454 | 2.6176 | 0.0030884 | 2.6383 | 0.0010092 | 2.6176 | 0.0014372 | 2.6314 | 0.004197 | 2.6245 | 0.0034118 | 3.4118 | 0.0016492 | 2.6245 | 0.0023956 | 2.6383 | 0.0180392 | 0.7129 | 0.0328226 | 0.996 | 0.0467258 | 0.738 | 0.0434135 | 0.74 | 0.0142093 | 0.2768 | 0.0316879 | 0.552 | 0.0310016 | 0.9176 | [6 empty] | 0.004252 | 2.7602 | 0.002007 | 0.6359 | 0.0053019 | 2.8053 |  |  | 0.0025711 | 2.7977 | 0.0068571 | 2.7902 | 0.004192 | 2.6539 | 0.0031137 | 2.7018 | 0.0027528 | 3.9078 | 0.0049401 | 2.3377 | 0.0030114 | 2.7977 |  |  | 0.0023 | 1.3913 | 0.0160624 | 0.6898 | 0.0117506 | 0.5428 | 0.0120806 | 0.5324 | 0.0037603 | 0.2156 | 0.0032722 | 0.2167 | 0.0024486 | 0.2173
0.001097 | 1.2344 |  |  | 0.0023572 | 1.2542 | 0.0041183 | 1.2184 | 0.0044057 | 1.125 | 0.002895 | 1.2104 | 0.0022947 | 1.2248 | 0.0019753 | 1.2312 | 0.0012344 | 1.0471 | 0.0024679 | 1.2676 | 0.0015848 | 3.0067 |  |  | 0.0026535 | 3.0459 | 0.0047832 | 3.0379 | 0.0019192 | 3.0619 | 0.0033731 | 3.0942 |  |  |  |  | 0.0021736 | 3.0861 | 0.0013672 | 3.0539 |  |  |  |  | 0.0030757 | 3.3358 |  |  |  |  | 0.0083221 | 3.0619 | 0.0026667 | 3.0459 | 0.0029247 | 3.0379 | [6 empty] | 0.0051111 | 3.0539 | 0.0033333 | 3.0379 | 0.0036921 | 3.0539 | 0.0035918 | 3.078 | 0.0014679 | 3.0539 | 0.0018117 | 3.0699 | 0.0045717 | 3.0619 | 0.0048105 | 4.8105 | 0.0018848 | 30.619 | 0.0027518 | 3.078 | 0.024375 | 0.7574 | 0.0392339 | 1.0774 |  |  |  |  | 0.0180072 | 0.3229 |  |  | 0.0354531 | 0.9176 | [6 empty] | 0.0050394 | 3.2203 |  |  | 0.0060972 | 3.2728 |  |  | 0.002937 | 3.264 | 0.0078929 | 3.225 |  |  | 0.0034963 | 3.1521 | 0.0032116 | 5.0364 | 0.0055689 | 2.8053 | 0.003679 | 3.264 |  |  | 0.0024271 | 1.5536 | 0.0220344 | 0.6271 | 0.0130989 | 0.5428 | 0.0134366 | 0.5324 | 0.0043008 | 0.2515 | 0.0036114 | 0.2528 | 0.0026934 | 0.2535
0.0011197 | 1.4108 |  |  | 0.0024025 | 1.4333 | 0.0040734 | 1.2671 |  |  |  |  | 0.002306 | 1.3997 | 0.0019468 | 1.4071 | 0.0014108 | 0.9948 | 0.0023779 | 1.4487 |  |  |  |  | 0.0029934 | 3.481 | 0.0065509 | 3.511 | 0.0023131 | 3.4993 | 0.0058905 | 3.5363 |  |  |  |  | 0.0026513 | 3.527 | 0.0015391 | 3.4901 | [10 empty] | 0.0135758 | 3.4118 | 0.0029929 | 3.481 | 0.0031905 | 3.4719 | [6 empty] | 0.0070278 | 3.4901 | 0.004022 | 3.4719 | 0.0086059 | 3.2502 | 0.0041769 | 3.5177 | 0.002133 | 3.4901 | 0.0022065 | 3.5085 | 0.0050107 | 3.4993 | 0.0066144 | 6.6144 | 0.0021466 | 3.4993 | 0.0030958 | 3.5177 | 0.0267075 | 0.802 | [6 empty] | 0.0253834 | 0.369 |  |  | 0.050469 | 0.8258 | [6 empty] | 0.0058661 | 3.6803 |  |  | 0.0070398 | 3.7404 |  |  | 0.0031301 | 3.7303 | 0.0096429 | 3.7202 |  |  | 0.0038682 | 3.6024 | 0.0033172 | 6.4568 | 0.0058832 | 3.2728 | 0.0043892 | 3.7303 |  |  |  |  | 0.0257143 | 0.5375 | 0.0177528 | 0.46 | 0.0276717 | 0.4444 | 0.0046769 | 0.2874 | 0.0038405 | 0.289 | 0.0028599 | 0.2897
0.0013875 | 1.5871 |  |  | 0.0026745 | 1.6125 | [6 empty] | 0.0029809 | 1.5747 | 0.0020522 | 1.4229 | 0.0015871 | 1.7128 | 0.0026093 | 1.6297 |  |  |  |  | 0.0033443 | 3.9162 |  |  | 0.0024955 | 3.7399 | 0.0076587 | 3.5805 | [6 empty] | 0.0019297 | 3.9264 | [12 empty] | 0.0042695 | 3.9162 | 0.0036928 | 3.9059 | [6 empty] | 0.008125 | 3.9264 | 0.0051653 | 3.9059 | 0.0152431 | 3.0539 | 0.0048027 | 3.9574 | 0.0038761 | 3.9264 | 0.0028543 | 3.9471 | 0.0056531 | 3.9367 | 0.0104706 | 10.4706 | 0.0027094 | 3.9367 | 0.0034644 | 3.9574 | 0.0311879 | 0.8376 | [6 empty] | 0.028004 | 0.3782 | [10 empty] | 0.0080577 | 4.1403 |  |  | 0.0086745 | 4.2079 |  |  | 0.003435 | 4.1966 | 0.0134054 | 4.0457 |  |  | 0.0044633 | 4.0527 | 0.0033172 | 7.1971 | 0.0067365 | 3.7404 | 0.0058949 | 4.1966 | [10 empty] | 0.0051704 | 0.3234 | 0.0042896 | 0.3251 | 0.0029873 | 0.3259
0.0011893 | 1.7635 |  |  | 0.002466 | 1.7917 | [6 empty] | 0.0030371 | 1.7496 |  |  | 0.0017635 | 1.7053 | 0.0024422 | 1.8108 |  |  |  |  | 0.0038925 | 4.3513 |  |  |  |  | 0.0094826 | 3.5363 | [6 empty] | 0.0021416 | 4.2056 | [12 empty] | 0.007617 | 4.2207 | 0.0041802 | 4.3399 | [6 empty] | 0.0107083 | 4.3627 | 0.0069972 | 4.3399 |  |  | 0.0058503 | 4.3971 | 0.0062362 | 4.1009 | 0.0037146 | 4.276 | 0.0065846 | 4.3741 | 0.0127216 | 12.7216 | 0.0035995 | 4.3741 | 0.0039189 | 4.3971 | 0.0354657 | 0.802 | [6 empty] | 0.0299201 | 0.369 | [10 empty] | 0.0091352 | 4.1864 |  |  | 0.0109395 | 4.3903 |  |  | 0.0036852 | 4.3924 | 0.0203214 | 3.7202 |  |  | 0.0047078 | 4.503 | 0.0032116 | 9.1019 | 0.0079491 | 4.2079 | 0.0070348 | 4.3131 | [10 empty] | 0.0054759 | 0.3593 | 0.0035096 | 0.3612 | 0.0033399 | 0.3622
0.0013875 | 1.9398 |  |  | 0.0026745 | 1.9708 | [6 empty] | 0.0034196 | 1.9246 |  |  | 0.0019398 | 1.8699 | 0.0028021 | 1.9919 |  |  |  |  | 0.0041996 | 4.7864 | [28 empty] | 0.0045199 | 4.7739 | [6 empty] | 0.0130611 | 4.4499 | 0.0099377 | 4.5526 |  |  | 0.0096124 | 4.8325 | 0.0085894 | 3.9264 |  |  | 0.0094085 | 4.7022 | 0.0151373 | 15.1373 | 0.0052192 | 4.7022 | 0.0042998 | 4.8369 | [20 empty] | 0.0102375 | 4.1864 |  |  | 0.0116906 | 4.3903 | [8 empty] | 0.0056217 | 4.9533 |  |  | 0.0106774 | 4.6054 | 0.007745 | 4.3131 | [10 empty] | 0.006134 | 0.3952 | 0.0049496 | 0.3973 | 0.0038981 | 0.3984
0.0015162 | 2.1162 | [10 empty] | 0.0035208 | 2.0996 |  |  | 0.0021162 | 2.1316 | 0.0032262 | 2.173 |  |  |  |  | 0.0048136 | 5.2215 | [28 empty] | 0.0052733 | 5.2079 | [6 empty] | 0.0146111 | 4.7989 |  |  |  |  | 0.0140816 | 4.3971 | 0.0109404 | 3.4901 |  |  | 0.0130514 | 4.3741 | 0.0203529 | 20.3529 | 0.006178 | 4.7241 | 0.004914 | 5.2766 | [24 empty] | 0.0150221 | 4.2079 | [8 empty] | 0.0059597 | 5.0479 |  |  | 0.0152395 | 4.2079 | 0.0097727 | 4.1966 | [10 empty] | 0.0068155 | 0.4311 | 0.0053529 | 0.4334 | 0.0043976 | 0.4346
0.0018335 | 2.2925 | [10 empty] | 0.0039483 | 2.2745 |  |  | 0.0021532 | 2.1758 | 0.0036632 | 2.3541 |  |  |  |  | 0.0055504 | 5.5696 | [28 empty] | 0.0057607 | 5.6419 | [22 empty] | 0.0070548 | 4.7022 | 0.0057125 | 5.7163 | [52 empty] | 0.0077086 | 0.4671 | 0.0059028 | 0.4696 | 0.0049755 | 0.4708
0.0015857 | 2.4689 | [10 empty] | 0.0037795 | 2.4495 |  |  |  |  | 0.003599 | 2.5352 | [34 empty] | 0.0065731 | 6.0759 | [24 empty] | 0.0073059 | 6.222 | [52 empty] | 0.0091187 | 0.503 | 0.006517 | 0.5057 | 0.0058766 | 0.507
0.0017839 | 2.6452 | [10 empty] | 0.0042745 | 2.6245 |  |  |  |  | 0.0039846 | 2.7162 | [34 empty] | 0.0078287 | 6.5099 | [78 empty] | 0.0125969 | 0.5389 | 0.0072136 | 0.5418 | 0.0066699 | 0.5432
0.002329 | 2.8216 | [10 empty] | 0.0049381 | 2.7994 |  |  |  |  | 0.004563 | 2.8973 | [34 empty] | 0.0098818 | 6.9439 | [78 empty] | 0.0174148 | 0.503 | 0.0084051 | 0.5779 | 0.0077277 | 0.5795
0.0025273 | 2.9979 | [10 empty] | 0.0055231 | 2.9744 |  |  |  |  | 0.0052057 | 3.0784 | [34 empty] | 0.012517 | 7.0741 | [78 empty] | 0.0197262 | 0.4904 | 0.0096242 | 0.614 | 0.0093634 | 0.6157
0.0027007 | 3.0861 | [10 empty] | 0.0056243 | 3.1494 |  |  |  |  | 0.0053213 | 3.2595 | [114 empty] | 0.0225617 | 0.503 | 0.0143488 | 0.652 | 0.0108325 | 0.6519
[12 empty] | 0.0058493 | 3.3243 |  |  |  |  | 0.0056041 | 3.4406 | [116 empty] | 0.0147062 | 0.652 | 0.0127209 | 0.6773
[12 empty] | 0.0064679 | 3.4993 |  |  |  |  | 0.0060283 | 3.6217 | [116 empty] | 0.0189368 | 0.614
[12 empty] | 0.0058616 | 3.6743 |  |  |  |  | 0.0063753 | 3.8027
[12 empty] | 0.0089314 | 3.8492 |  |  |  |  | 0.0071979 | 3.9838
[12 empty] | 0.0106355 | 3.928 |  |  |  |  | 0.008329 | 4.1649